## CP @ 60 degrees celcius
Cycle Time | Potential | Cycle Time | Potential | Cycle Time | Potential | Cycle Time | Potential | Cycle Time | Potential
hr | V vs. Na+/ Na | hr | V vs. Na+/ Na | hr | V vs. Na+/ Na | hr | V vs. Na+/ Na | hr | V vs. Na+/ Na
| AGU:Cu 0 |  | AGU:Cu 1:1 |  | AGU:Cu 6:1 |  | AGU:Cu 12:1 |  | AGU:Cu 6:1
Na stripping and plating performed at 60° C
0.05 mA/ cm^2 |  | 0.05 mA/ cm^2 |  | 0.05 mA/ cm^2 |  | 0.05 mA/ cm^2 |  | Increasing current density every 24 h (0.25, 0.5, 1, 2, 4 & 8 mA/cm^2)
0.000138889 | 0.9628 | 0.000138889 | 0.00082894 | 0.000138889 | 0.35433 | 0.000138889 | 1.37942 | 0.000138889 | 0.15839
0.01792 | 0.94588 | 0.01792 | 0.10675 | 0.01792 | 0.27876 | 0.01792 | 0.1022 | 0.00903 | 0.15839
0.03569 | 0.76407 | 0.03569 | 0.11007 | 0.03569 | 0.25648 | 0.03569 | 0.11457 | 0.01792 | 0.16065
0.05347 | 2.28373 | 0.05347 | 0.12057 | 0.05347 | 0.12221 | 0.05347 | 0.34551 | 0.02681 | 0.16287
0.07125 | 1.66611 | 0.07125 | 0.1308 | 0.07125 | 0.05004 | 0.07125 | 0.11678 | 0.03569 | 0.16497
0.08903 | 1.08352 | 0.08903 | 0.14092 | 0.08903 | 0.03215 | 0.08903 | 0.12052 | 0.04458 | 0.16701
0.10681 | 0.87953 | 0.10681 | 0.15265 | 0.10681 | 0.076 | 0.10681 | 0.12427 | 0.05347 | 0.16902
0.12458 | 1.11661 | 0.12458 | 0.15891 | 0.12458 | 0.01327 | 0.12458 | 0.12817 | 0.06236 | 0.15839
0.14236 | 1.29968 | 0.14236 | 0.16836 | 0.14236 | 0.24324 | 0.14236 | 0.13308 | 0.07125 | 0.16065
0.16014 | 1.60046 | 0.16014 | 0.1779 | 0.16014 | 0.2689 | 0.16014 | 0.14932 | 0.08014 | 0.16287
0.17779 | -1.57946 | 0.17779 | -0.13298 | 0.17779 | 0.27828 | 0.17779 | -0.23274 | 0.08903 | 0.16497
0.19557 | -1.54272 | 0.19557 | -0.35936 | 0.19557 | 0.2879 | 0.19557 | -0.24485 | 0.09792 | 0.16701
0.21335 | -1.46702 | 0.21335 | -0.71285 | 0.21335 | 0.2885 | 0.21335 | -0.09142 | 0.10681 | 0.16902
0.23113 | -1.52877 | 0.23113 | -0.86986 | 0.23113 | 0.04144 | 0.23113 | -0.10065 | 0.11569 | 0.15839
0.2489 | -1.47394 | 0.2489 | -0.9967 | 0.2489 | 0.01213 | 0.2489 | -0.10157 | 0.12458 | 0.16065
0.26668 | -1.37399 | 0.26668 | -0.94565 | 0.26668 | -0.00693 | 0.26668 | -0.10456 | 0.13347 | 0.16287
0.28446 | -0.49581 | 0.28446 | -1.15004 | 0.28446 | -0.00576 | 0.28446 | -0.09324 | 0.14236 | 0.16497
0.30224 | -0.77468 | 0.30224 | -0.98716 | 0.30224 | -0.02443 | 0.30224 | -0.09583 | 0.15125 | 0.16701
0.32001 | -0.1482 | 0.32001 | -1.00265 | 0.32001 | 0.24765 | 0.32001 | -0.13824 | 0.16014 | 0.16902
0.33765 | 2.21877 | 0.33765 | 1.03776 | 0.33765 | 0.26863 | 0.33765 | 0.07676 | 0.1689 | -0.15999
0.35543 | 0.4697 | 0.35543 | 1.18692 | 0.35543 | 0.26973 | 0.35543 | 0.09725 | 0.17779 | -0.16202
0.37321 | 0.49379 | 0.37321 | 0.48166 | 0.37321 | 0.27467 | 0.37321 | 0.09276 | 0.18668 | -0.14875
0.39099 | 0.16557 | 0.39099 | 0.40021 | 0.39099 | 0.02441 | 0.39099 | 0.09857 | 0.19557 | -0.15123
0.40876 | 0.17522 | 0.40876 | 0.09039 | 0.40876 | -0.00769 | 0.40876 | 0.10379 | 0.20446 | -0.15355
0.42654 | 0.18702 | 0.42654 | 0.09999 | 0.42654 | -0.0357 | 0.42654 | 0.10865 | 0.21335 | -0.14875
0.44432 | 0.20421 | 0.44432 | 0.10959 | 0.44432 | -0.04948 | 0.44432 | 0.11408 | 0.22224 | -0.15123
0.4621 | 0.23549 | 0.4621 | 0.11927 | 0.4621 | 0.02504 | 0.4621 | 0.11759 | 0.23113 | -0.15355
0.47988 | 0.30548 | 0.47988 | 0.12879 | 0.47988 | 0.14797 | 0.47988 | 0.12191 | 0.24001 | -0.15576
0.49765 | 0.50741 | 0.49765 | 0.13821 | 0.49765 | 0.1679 | 0.49765 | 0.12624 | 0.2489 | -0.15789
0.51529 | -0.11446 | 0.51529 | -0.15966 | 0.51529 | 0.17732 | 0.51529 | -0.06733 | 0.25779 | -0.15999
0.53307 | -0.12287 | 0.53307 | -0.20854 | 0.53307 | 0.18334 | 0.53307 | -0.0752 | 0.26668 | -0.16202
0.55085 | -0.18185 | 0.55085 | -0.26854 | 0.55085 | 0.18767 | 0.55085 | -0.08072 | 0.27557 | -0.14875
0.56863 | -0.19789 | 0.56863 | -0.362 | 0.56863 | 0.05293 | 0.56863 | -0.08552 | 0.28446 | -0.15123
0.5864 | -0.19242 | 0.5864 | -0.46779 | 0.5864 | 0.03349 | 0.5864 | -0.0899 | 0.29335 | -0.15355
0.60418 | -0.18949 | 0.60418 | -0.54505 | 0.60418 | 0.0212 | 0.60418 | -0.09441 | 0.30224 | -0.15576
0.62196 | -0.19716 | 0.62196 | -0.59978 | 0.62196 | 0.01192 | 0.62196 | -0.09892 | 0.31113 | -0.15789
0.63974 | -0.19357 | 0.63974 | -0.63811 | 0.63974 | 0.11175 | 0.63974 | -0.1032 | 0.32001 | -0.15999
0.65751 | -0.21387 | 0.65751 | -0.66292 | 0.65751 | 0.14686 | 0.65751 | -0.12153 | 0.3289 | -0.16202
0.67515 | 0.36176 | 0.67515 | 0.0861 | 0.67515 | 0.15919 | 0.67515 | 0.12275 | 0.33765 | 0.15839
0.69293 | 0.17908 | 0.69293 | 0.15038 | 0.69293 | 0.16659 | 0.69293 | 0.2899 | 0.34654 | 0.15839
0.71071 | 0.15572 | 0.71071 | 0.13734 | 0.71071 | 0.17205 | 0.71071 | 0.34544 | 0.35543 | 0.16065
0.72849 | 0.16541 | 0.72849 | 0.17161 | 0.72849 | 0.05189 | 0.72849 | 0.10233 | 0.36432 | 0.16287
0.74626 | 0.17578 | 0.74626 | 0.59103 | 0.74626 | 0.02588 | 0.74626 | 0.10723 | 0.37321 | 0.16497
0.76404 | 0.18696 | 0.76404 | 0.46097 | 0.76404 | 0.01208 | 0.76404 | 0.11223 | 0.3821 | 0.16701
0.78182 | 0.20306 | 0.78182 | 0.10637 | 0.78182 | 0.00234 | 0.78182 | 0.11729 | 0.39099 | 0.16902
0.7996 | 0.23124 | 0.7996 | 0.11585 | 0.7996 | -0.00534 | 0.7996 | 0.12273 | 0.39988 | 0.15839
0.81738 | 0.29012 | 0.81738 | 0.12545 | 0.81738 | 0.12691 | 0.81738 | 0.12969 | 0.40876 | 0.16065
0.83501 | -0.30019 | 0.83501 | -0.10833 | 0.83501 | 0.14364 | 0.83501 | -0.06262 | 0.41765 | 0.16287
0.85279 | -0.11664 | 0.85279 | -0.19256 | 0.85279 | 0.15283 | 0.85279 | -0.08573 | 0.42654 | 0.16497
0.87057 | -0.12238 | 0.87057 | -0.2915 | 0.87057 | 0.15908 | 0.87057 | -0.0942 | 0.43543 | 0.16701
0.88835 | -0.1271 | 0.88835 | -0.46796 | 0.88835 | 0.06628 | 0.88835 | -0.10239 | 0.44432 | 0.16902
0.90613 | -0.13154 | 0.90613 | -0.54107 | 0.90613 | 0.02205 | 0.90613 | -0.11256 | 0.45321 | 0.15839
0.9239 | -0.13561 | 0.9239 | -0.68345 | 0.9239 | 0.0057 | 0.9239 | -0.15794 | 0.4621 | 0.16065
0.94168 | -0.1396 | 0.94168 | -0.61493 | 0.94168 | -0.00503 | 0.94168 | -0.25579 | 0.47099 | 0.16287
0.95946 | -0.14344 | 0.95946 | -0.65267 | 0.95946 | -0.01321 | 0.95946 | -0.19733 | 0.47988 | 0.16497
0.97724 | -0.1473 | 0.97724 | -0.67344 | 0.97724 | 0.1037 | 0.97724 | -0.36223 | 0.48876 | 0.16701
0.99501 | -0.15097 | 0.99501 | -0.77067 | 0.99501 | 0.12867 | 0.99501 | -0.40525 | 0.49765 | 0.16902
1.01265 | 0.13439 | 1.01265 | 0.03133 | 1.01265 | 0.13994 | 1.01265 | 0.07527 | 0.5064 | -0.15999
1.03043 | 0.15047 | 1.03043 | 0.07349 | 1.03043 | 0.14729 | 1.03043 | 0.08456 | 0.51529 | -0.16202
1.04821 | 0.16097 | 1.04821 | 0.09443 | 1.04821 | 0.1527 | 1.04821 | 0.09078 | 0.52418 | -0.14875
1.06599 | 0.16996 | 1.06599 | 0.11352 | 1.06599 | 0.02241 | 1.06599 | 0.09587 | 0.53307 | -0.15123
1.08376 | 0.17939 | 1.08376 | 0.22977 | 1.08376 | 0.00168 | 1.08376 | 0.10033 | 0.54196 | -0.15355
1.10154 | 0.19102 | 1.10154 | 0.14043 | 1.10154 | -0.01036 | 1.10154 | 0.10458 | 0.55085 | -0.14875
1.11932 | 0.2074 | 1.11932 | 0.37414 | 1.11932 | -0.01898 | 1.11932 | 0.10872 | 0.55974 | -0.15123
1.1371 | 0.2464 | 1.1371 | 1.08506 | 1.1371 | 0.0596 | 1.1371 | 0.11277 | 0.56863 | -0.15355
1.15488 | 0.41231 | 1.15488 | 1.0289 | 1.15488 | 0.11383 | 1.15488 | 0.11684 | 0.57751 | -0.15576
1.17251 | -0.23836 | 1.17251 | -0.33186 | 1.17251 | 0.12831 | 1.17251 | -0.05764 | 0.5864 | -0.15789
1.19029 | -0.26578 | 1.19029 | -0.43154 | 1.19029 | 0.13693 | 1.19029 | -0.07028 | 0.59529 | -0.15999
1.20807 | -0.29049 | 1.20807 | -0.51677 | 1.20807 | 0.14308 | 1.20807 | -0.07633 | 0.60418 | -0.16202
1.22585 | -0.57924 | 1.22585 | -0.70661 | 1.22585 | 0.02992 | 1.22585 | -0.08085 | 0.61307 | -0.14875
1.24363 | -0.34161 | 1.24363 | -0.90533 | 1.24363 | 0.000192506 | 1.24363 | -0.08462 | 0.62196 | -0.15123
1.2614 | -0.30427 | 1.2614 | -0.89579 | 1.2614 | -0.01383 | 1.2614 | -0.08798 | 0.63085 | -0.15355
1.27918 | -0.30336 | 1.27918 | -1.11304 | 1.27918 | -0.02339 | 1.27918 | -0.09107 | 0.63974 | -0.15576
1.29696 | -0.30648 | 1.29696 | -0.917 | 1.29696 | -0.03073 | 1.29696 | -0.09397 | 0.64863 | -0.15789
1.31474 | -0.31903 | 1.31474 | -1.04993 | 1.31474 | 0.09712 | 1.31474 | -0.09673 | 0.65751 | -0.15999
1.33251 | -0.29353 | 1.33251 | -1.01887 | 1.33251 | 0.11671 | 1.33251 | -0.09921 | 0.6664 | -0.16202
1.35015 | 1.00263 | 1.35015 | 1.57045 | 1.35015 | 0.12702 | 1.35015 | 0.07724 | 0.67515 | 0.15839
1.36793 | 0.78743 | 1.36793 | 1.33518 | 1.36793 | 0.13411 | 1.36793 | 0.0853 | 0.68404 | 0.15839
1.38571 | 0.84868 | 1.38571 | 1.22629 | 1.38571 | 0.13955 | 1.38571 | 0.09114 | 0.69293 | 0.16065
1.40349 | 0.93645 | 1.40349 | 0.82551 | 1.40349 | 0.00141 | 1.40349 | 0.09604 | 0.70182 | 0.16287
1.42126 | 0.94914 | 1.42126 | 1.13966 | 1.42126 | -0.01564 | 1.42126 | 0.10039 | 0.71071 | 0.16497
1.43904 | 1.08241 | 1.43904 | 1.03095 | 1.43904 | -0.02617 | 1.43904 | 0.10454 | 0.7196 | 0.16701
1.45682 | 1.02848 | 1.45682 | 1.25303 | 1.45682 | -0.03411 | 1.45682 | 0.10869 | 0.72849 | 0.16902
1.4746 | 1.06169 | 1.4746 | 0.90967 | 1.4746 | 0.07472 | 1.4746 | 0.11283 | 0.73738 | 0.15839
1.49238 | 1.12203 | 1.49238 | 1.03744 | 1.49238 | 0.10528 | 1.49238 | 0.11694 | 0.74626 | 0.16065
1.51001 | -0.11333 | 1.51001 | -0.71809 | 1.51001 | 0.11789 | 1.51001 | -0.06314 | 0.75515 | 0.16287
1.52779 | -0.12032 | 1.52779 | -0.49421 | 1.52779 | 0.12601 | 1.52779 | -0.07268 | 0.76404 | 0.16497
1.54557 | -0.12575 | 1.54557 | -0.57936 | 1.54557 | 0.13202 | 1.54557 | -0.07822 | 0.77293 | 0.16701
1.56335 | -0.13043 | 1.56335 | -0.70421 | 1.56335 | 0.00698 | 1.56335 | -0.08256 | 0.78182 | 0.16902
1.58113 | -0.13477 | 1.58113 | -0.77731 | 1.58113 | -0.01561 | 1.58113 | -0.08624 | 0.79071 | 0.15839
1.5989 | -0.13871 | 1.5989 | -0.79734 | 1.5989 | -0.02776 | 1.5989 | -0.0895 | 0.7996 | 0.16065
1.61668 | -0.14258 | 1.61668 | -0.84583 | 1.61668 | -0.03631 | 1.61668 | -0.09258 | 0.80849 | 0.16287
1.63446 | -0.14654 | 1.63446 | -0.86988 | 1.63446 | -0.0429 | 1.63446 | -0.09546 | 0.81738 | 0.16497
1.65224 | -0.15052 | 1.65224 | -0.88584 | 1.65224 | 0.09268 | 1.65224 | -0.09824 | 0.82626 | 0.16701
1.66988 | 0.11372 | 1.66988 | 0.17087 | 1.66988 | 0.10904 | 1.66988 | 0.06266 | 0.83501 | 0.16902
1.68765 | 0.14118 | 1.68765 | 0.3653 | 1.68765 | 0.1185 | 1.68765 | 0.07963 | 0.8439 | -0.15999
1.70543 | 0.15417 | 1.70543 | 0.47107 | 1.70543 | 0.12535 | 1.70543 | 0.08684 | 0.85279 | -0.16202
1.72321 | 0.1639 | 1.72321 | 0.64648 | 1.72321 | 0.02192 | 1.72321 | 0.09227 | 0.86168 | -0.14875
1.74099 | 0.17289 | 1.74099 | 0.76514 | 1.74099 | -0.01377 | 1.74099 | 0.09696 | 0.87057 | -0.15123
1.75876 | 0.1828 | 1.75876 | 1.0332 | 1.75876 | -0.02832 | 1.75876 | 0.10125 | 0.87946 | -0.15355
1.77654 | 0.19522 | 1.77654 | 0.91965 | 1.77654 | -0.03772 | 1.77654 | 0.10532 | 0.88835 | -0.14875
1.79432 | 0.21392 | 1.79432 | 0.69942 | 1.79432 | -0.04482 | 1.79432 | 0.10929 | 0.89724 | -0.15123
1.8121 | 0.24981 | 1.8121 | 1.07694 | 1.8121 | 0.07738 | 1.8121 | 0.11331 | 0.90613 | -0.15355
1.82988 | 0.32747 | 1.82988 | 0.91153 | 1.82988 | 0.10006 | 1.82988 | 0.11735 | 0.91501 | -0.15576
1.84752 | -0.19401 | 1.84752 | -0.39192 | 1.84752 | 0.11129 | 1.84752 | -0.06716 | 0.9239 | -0.15789
1.86529 | -0.15988 | 1.86529 | -0.51504 | 1.86529 | 0.11894 | 1.86529 | -0.07514 | 0.93279 | -0.15999
1.88307 | -0.18908 | 1.88307 | -0.7944 | 1.88307 | 0.12482 | 1.88307 | -0.08031 | 0.94168 | -0.16202
1.90085 | -0.15753 | 1.90085 | -0.84161 | 1.90085 | -0.00921 | 1.90085 | -0.08445 | 0.95057 | -0.14875
1.91863 | -0.15865 | 1.91863 | -0.95831 | 1.91863 | -0.02745 | 1.91863 | -0.08804 | 0.95946 | -0.15123
1.9364 | -0.22788 | 1.9364 | -0.92581 | 1.9364 | -0.03819 | 1.9364 | -0.09129 | 0.96835 | -0.15355
1.95418 | -0.19299 | 1.95418 | -0.87304 | 1.95418 | -0.04595 | 1.95418 | -0.09431 | 0.97724 | -0.15576
1.97196 | -0.20409 | 1.97196 | -0.92054 | 1.97196 | 0.05106 | 1.97196 | -0.09719 | 0.98613 | -0.15789
1.98974 | -0.19339 | 1.98974 | -0.94157 | 1.98974 | 0.09023 | 1.98974 | -0.09996 | 0.99501 | -0.15999
2.00738 | 1.00446 | 2.00738 | 0.16886 | 2.00738 | 0.10428 | 2.00738 | 0.07001 | 1.00376 | -0.16202
2.02515 | 0.20551 | 2.02515 | 0.27232 | 2.02515 | 0.11308 | 2.02515 | 0.08183 | 1.01265 | 0.15839
2.04293 | 0.20897 | 2.04293 | 0.72896 | 2.04293 | 0.11955 | 2.04293 | 0.08843 | 1.02154 | 0.15839
2.06071 | 0.21405 | 2.06071 | 1.40313 | 2.06071 | -4.13473e-05 | 2.06071 | 0.09365 | 1.03043 | 0.16065
2.07849 | 0.21937 | 2.07849 | 1.87456 | 2.07849 | -0.02543 | 2.07849 | 0.09822 | 1.03932 | 0.16287
2.09627 | 0.22782 | 2.09627 | 1.19256 | 2.09627 | -0.03802 | 2.09627 | 0.1024 | 1.04821 | 0.16497
2.11404 | 0.23811 | 2.11404 | 1.18033 | 2.11404 | -0.04661 | 2.11404 | 0.10648 | 1.0571 | 0.16701
2.13182 | 0.25572 | 2.13182 | 1.31787 | 2.13182 | -0.05327 | 2.13182 | 0.11054 | 1.06599 | 0.16902
2.1496 | 0.29368 | 2.1496 | 1.03422 | 2.1496 | 0.07913 | 2.1496 | 0.1146 | 1.07488 | 0.15839
2.16724 | -0.13916 | 2.16724 | -0.9712 | 2.16724 | 0.0973 | 2.16724 | -0.04174 | 1.08376 | 0.16065
2.18502 | -0.16035 | 2.18502 | -1.02319 | 2.18502 | 0.10742 | 2.18502 | -0.07129 | 1.09265 | 0.16287
2.20279 | -0.16771 | 2.20279 | -0.99368 | 2.20279 | 0.11462 | 2.20279 | -0.07825 | 1.10154 | 0.16497
2.22057 | -0.17328 | 2.22057 | -1.15825 | 2.22057 | 0.02809 | 2.22057 | -0.08326 | 1.11043 | 0.16701
2.23835 | -0.17874 | 2.23835 | -1.23864 | 2.23835 | -0.02168 | 2.23835 | -0.08732 | 1.11932 | 0.16902
2.25613 | -0.18312 | 2.25613 | -1.26349 | 2.25613 | -0.03692 | 2.25613 | -0.09079 | 1.12821 | 0.15839
2.2739 | -0.18748 | 2.2739 | -1.26606 | 2.2739 | -0.04656 | 2.2739 | -0.094 | 1.1371 | 0.16065
2.29168 | -0.19185 | 2.29168 | -1.30139 | 2.29168 | -0.05367 | 2.29168 | -0.09701 | 1.14599 | 0.16287
2.30946 | -0.19559 | 2.30946 | -1.34334 | 2.30946 | 0.06294 | 2.30946 | -0.09985 | 1.15488 | 0.16497
2.32724 | -0.19904 | 2.32724 | -1.30037 | 2.32724 | 0.08946 | 2.32724 | -0.10262 | 1.16376 | 0.16701
2.34488 | 0.16726 | 2.34488 | 1.15915 | 2.34488 | 0.10169 | 2.34488 | 0.07526 | 1.17251 | 0.16902
2.36265 | 0.18545 | 2.36265 | 1.38341 | 2.36265 | 0.10984 | 2.36265 | 0.08486 | 1.1814 | -0.15999
2.38043 | 0.1961 | 2.38043 | 1.54917 | 2.38043 | 0.11598 | 2.38043 | 0.09103 | 1.19029 | -0.16202
2.39821 | 0.20466 | 2.39821 | 1.13601 | 2.39821 | -0.01465 | 2.39821 | 0.09597 | 1.19918 | -0.14875
2.41599 | 0.21367 | 2.41599 | 1.04077 | 2.41599 | -0.03454 | 2.41599 | 0.10032 | 1.20807 | -0.15123
2.43377 | 0.2251 | 2.43377 | 1.00661 | 2.43377 | -0.04561 | 2.43377 | 0.10438 | 1.21696 | -0.15355
2.45154 | 0.23936 | 2.45154 | 0.99521 | 2.45154 | -0.05351 | 2.45154 | 0.10827 | 1.22585 | -0.14875
2.46932 | 0.26161 | 2.46932 | 0.91414 | 2.46932 | -0.05963 | 2.46932 | 0.11225 | 1.23474 | -0.15123
2.4871 | 0.30813 | 2.4871 | 1.0694 | 2.4871 | 0.08032 | 2.4871 | 0.11625 | 1.24363 | -0.15355
2.50474 | -0.154 | 2.50474 | -1.06651 | 2.50474 | 0.09559 | 2.50474 | -0.06093 | 1.25251 | -0.15576
2.52252 | -0.16453 | 2.52252 | -1.04817 | 2.52252 | 0.10487 | 2.52252 | -0.07536 | 1.2614 | -0.15789
2.54029 | -0.16952 | 2.54029 | -1.14612 | 2.54029 | 0.11167 | 2.54029 | -0.08178 | 1.27029 | -0.15999
2.55807 | -0.17389 | 2.55807 | -1.34812 | 2.55807 | -0.00117 | 2.55807 | -0.08667 | 1.27918 | -0.16202
2.57585 | -0.18019 | 2.57585 | -1.37425 | 2.57585 | -0.03097 | 2.57585 | -0.09082 | 1.28807 | -0.14875
2.59363 | -0.18371 | 2.59363 | -1.35123 | 2.59363 | -0.04413 | 2.59363 | -0.09463 | 1.29696 | -0.15123
2.6114 | -0.18605 | 2.6114 | -1.40965 | 2.6114 | -0.05283 | 2.6114 | -0.0984 | 1.30585 | -0.15355
2.62918 | -0.19141 | 2.62918 | -1.38737 | 2.62918 | -0.05943 | 2.62918 | -0.10356 | 1.31474 | -0.15576
2.64696 | -0.19695 | 2.64696 | -1.42313 | 2.64696 | 0.06851 | 2.64696 | -0.11165 | 1.32363 | -0.15789
2.66474 | -0.20059 | 2.66474 | -1.39209 | 2.66474 | 0.08898 | 2.66474 | -0.12148 | 1.33251 | -0.15999
2.68238 | 0.17007 | 2.68238 | 1.20225 | 2.68238 | 0.09998 | 2.68238 | 0.17101 | 1.34126 | -0.16202
2.70015 | 0.18549 | 2.70015 | 1.30423 | 2.70015 | 0.1078 | 2.70015 | 0.09377 | 1.35015 | 0.15839
2.71793 | 0.19811 | 2.71793 | 1.26555 | 2.71793 | 0.11388 | 2.71793 | 0.09973 | 1.35904 | 0.15839
2.73571 | 0.20566 | 2.73571 | 1.28154 | 2.73571 | -0.02582 | 2.73571 | 0.10465 | 1.36793 | 0.16065
2.75349 | 0.21467 | 2.75349 | 1.41064 | 2.75349 | -0.04218 | 2.75349 | 0.10907 | 1.37682 | 0.16287
2.77127 | 0.22663 | 2.77127 | 1.17716 | 2.77127 | -0.05212 | 2.77127 | 0.11319 | 1.38571 | 0.16497
2.78904 | 0.24104 | 2.78904 | 1.41501 | 2.78904 | -0.0595 | 2.78904 | 0.11758 | 1.3946 | 0.16701
2.80682 | 0.26764 | 2.80682 | 1.38285 | 2.80682 | 0.05009 | 2.80682 | 0.12189 | 1.40349 | 0.16902
2.8246 | 0.32289 | 2.8246 | 1.39663 | 2.8246 | 0.08224 | 2.8246 | 0.1262 | 1.41238 | 0.15839
2.84224 | -0.15159 | 2.84224 | -1.02423 | 2.84224 | 0.09551 | 2.84224 | -0.07655 | 1.42126 | 0.16065
2.86002 | -0.15721 | 2.86002 | -1.07403 | 2.86002 | 0.10399 | 2.86002 | -0.08741 | 1.43015 | 0.16287
2.87779 | -0.16341 | 2.87779 | -1.21389 | 2.87779 | 0.11052 | 2.87779 | -0.09377 | 1.43904 | 0.16497
2.89557 | -0.16723 | 2.89557 | -1.32564 | 2.89557 | -0.01698 | 2.89557 | -0.09857 | 1.44793 | 0.16701
2.91335 | -0.17133 | 2.91335 | -1.36393 | 2.91335 | -0.03927 | 2.91335 | -0.10251 | 1.45682 | 0.16902
2.93113 | -0.17536 | 2.93113 | -1.41241 | 2.93113 | -0.05079 | 2.93113 | -0.10634 | 1.46571 | 0.15839
2.9489 | -0.17875 | 2.9489 | -1.43378 | 2.9489 | -0.05882 | 2.9489 | -0.10971 | 1.4746 | 0.16065
2.96668 | -0.18123 | 2.96668 | -1.40147 | 2.96668 | -0.06507 | 2.96668 | -0.11303 | 1.48349 | 0.16287
2.98446 | -0.18427 | 2.98446 | -1.43044 | 2.98446 | 0.07321 | 2.98446 | -0.11649 | 1.49238 | 0.16497
3.0021 | 0.13562 | 3.0021 | 0.88995 | 3.0021 | 0.08989 | 3.0021 | 0.07528 | 1.50113 | 0.16701
3.01988 | 0.16703 | 3.01988 | 1.33849 | 3.01988 | 0.10024 | 3.01988 | 0.09621 | 1.51001 | 0.16902
3.03765 | 0.18082 | 3.03765 | 1.25721 | 3.03765 | 0.10746 | 3.03765 | 0.28816 | 1.5189 | -0.15999
3.05543 | 0.19077 | 3.05543 | 1.20492 | 3.05543 | 0.00207 | 3.05543 | 0.28755 | 1.52779 | -0.16202
3.07321 | 0.20049 | 3.07321 | 1.22593 | 3.07321 | -0.03532 | 3.07321 | 0.09687 | 1.53668 | -0.14875
3.09099 | 0.21015 | 3.09099 | 1.57401 | 3.09099 | -0.04937 | 3.09099 | 0.10104 | 1.54557 | -0.15123
3.10877 | 0.22225 | 3.10877 | 1.6849 | 3.10877 | -0.05845 | 3.10877 | 0.10498 | 1.55446 | -0.15355
3.12654 | 0.24038 | 3.12654 | 1.56228 | 3.12654 | -0.06525 | 3.12654 | 0.10884 | 1.56335 | -0.14875
3.14432 | 0.27152 | 3.14432 | 1.83332 | 3.14432 | 0.06129 | 3.14432 | 0.11274 | 1.57224 | -0.15123
3.1621 | 0.33655 | 3.1621 | 1.82291 | 3.1621 | 0.08473 | 3.1621 | 0.11674 | 1.58113 | -0.15355
3.17974 | -0.14528 | 3.17974 | -1.12043 | 3.17974 | 0.09651 | 3.17974 | -0.06997 | 1.59001 | -0.15576
3.19752 | -0.15099 | 3.19752 | -1.22738 | 3.19752 | 0.10452 | 3.19752 | -0.07828 | 1.5989 | -0.15789
3.21529 | -0.15566 | 3.21529 | -1.32777 | 3.21529 | 0.1105 | 3.21529 | -0.08351 | 1.60779 | -0.15999
3.23307 | -0.16092 | 3.23307 | -1.36704 | 3.23307 | -0.02877 | 3.23307 | -0.08767 | 1.61668 | -0.16202
3.25085 | -0.16477 | 3.25085 | -1.37856 | 3.25085 | -0.04665 | 3.25085 | -0.09133 | 1.62557 | -0.14875
3.26863 | -0.16873 | 3.26863 | -1.42011 | 3.26863 | -0.05703 | 3.26863 | -0.09463 | 1.63446 | -0.15123
3.2864 | -0.17232 | 3.2864 | -1.46104 | 3.2864 | -0.06455 | 3.2864 | -0.09768 | 1.64335 | -0.15355
3.30418 | -0.1759 | 3.30418 | -1.4715 | 3.30418 | 0.03399 | 3.30418 | -0.10049 | 1.65224 | -0.15576
3.32196 | -0.18077 | 3.32196 | -1.45146 | 3.32196 | 0.07773 | 3.32196 | -0.10326 | 1.66113 | -0.15789
3.3396 | 0.14528 | 3.3396 | 1.05164 | 3.3396 | 0.09211 | 3.3396 | 0.06936 | 1.66988 | -0.15999
3.35738 | 0.16704 | 3.35738 | 1.39108 | 3.35738 | 0.10153 | 3.35738 | 0.08204 | 1.67876 | -0.16202
3.37515 | 0.17992 | 3.37515 | 1.40566 | 3.37515 | 0.10829 | 3.37515 | 0.08878 | 1.68765 | 0.15839
3.39293 | 0.18971 | 3.39293 | 1.39148 | 3.39293 | -0.01782 | 3.39293 | 0.09395 | 1.69654 | 0.15839
3.41071 | 0.19907 | 3.41071 | 1.34879 | 3.41071 | -0.04355 | 3.41071 | 0.09841 | 1.70543 | 0.16065
3.42849 | 0.20942 | 3.42849 | 1.15953 | 3.42849 | -0.0558 | 3.42849 | 0.1025 | 1.71432 | 0.16287
3.44627 | 0.22283 | 3.44627 | 0.88038 | 3.44627 | -0.06419 | 3.44627 | 0.10641 | 1.72321 | 0.16497
3.46404 | 0.24272 | 3.46404 | 0.90927 | 3.46404 | -0.07065 | 3.46404 | 0.11028 | 1.7321 | 0.16701
3.48182 | 0.28069 | 3.48182 | 1.00123 | 3.48182 | 0.06077 | 3.48182 | 0.11419 | 1.74099 | 0.16902
3.4996 | 0.35976 | 3.4996 | 0.99542 | 3.4996 | 0.07502 | 3.4996 | 0.11816 | 1.74988 | 0.15839
3.51724 | -0.14391 | 3.51724 | -1.16197 | 3.51724 | 0.08392 | 3.51724 | -0.07368 | 1.75876 | 0.16065
3.53502 | -0.15049 | 3.53502 | -1.24602 | 3.53502 | 0.09046 | 3.53502 | -0.08093 | 1.76765 | 0.16287
3.55279 | -0.1557 | 3.55279 | -1.342 | 3.55279 | -0.02051 | 3.55279 | -0.08587 | 1.77654 | 0.16497
3.57057 | -0.16072 | 3.57057 | -1.36859 | 3.57057 | -0.04764 | 3.57057 | -0.08997 | 1.78543 | 0.16701
3.58835 | -0.16454 | 3.58835 | -1.36055 | 3.58835 | -0.0593 | 3.58835 | -0.09347 | 1.79432 | 0.16902
3.60613 | -0.16861 | 3.60613 | -1.28469 | 3.60613 | -0.06724 | 3.60613 | -0.09669 | 1.80321 | 0.15839
3.62391 | -0.17258 | 3.62391 | -1.3298 | 3.62391 | -0.07335 | 3.62391 | -0.09971 | 1.8121 | 0.16065
3.64168 | -0.17639 | 3.64168 | -1.37562 | 3.64168 | 0.05151 | 3.64168 | -0.10261 | 1.82099 | 0.16287
3.65946 | -0.18092 | 3.65946 | -1.34856 | 3.65946 | 0.07034 | 3.65946 | -0.10552 | 1.82988 | 0.16497
3.6771 | 0.15115 | 3.6771 | 1.22842 | 3.6771 | 0.08068 | 3.6771 | 0.07492 | 1.83863 | 0.16701
3.69488 | 0.16975 | 3.69488 | 1.32886 | 3.69488 | 0.08805 | 3.69488 | 0.08498 | 1.84752 | 0.16902
3.71266 | 0.18133 | 3.71266 | 1.40063 | 3.71266 | 0.09372 | 3.71266 | 0.09128 | 1.8564 | -0.15999
3.73043 | 0.19056 | 3.73043 | 1.57509 | 3.73043 | -0.04096 | 3.73043 | 0.09629 | 1.86529 | -0.16202
3.74821 | 0.20128 | 3.74821 | 1.40856 | 3.74821 | -0.05561 | 3.74821 | 0.10074 | 1.87418 | -0.14875
3.76599 | 0.21361 | 3.76599 | 1.10984 | 3.76599 | -0.06457 | 3.76599 | 0.10519 | 1.88307 | -0.15123
3.78377 | 0.22738 | 3.78377 | 1.12814 | 3.78377 | -0.07123 | 3.78377 | 0.10927 | 1.89196 | -0.15355
3.80154 | 0.25079 | 3.80154 | 1.24254 | 3.80154 | 0.03485 | 3.80154 | 0.11329 | 1.90085 | -0.14875
3.81932 | 0.29645 | 3.81932 | 1.26785 | 3.81932 | 0.06476 | 3.81932 | 0.11749 | 1.90974 | -0.15123
3.83696 | -0.13546 | 3.83696 | -1.03275 | 3.83696 | 0.07714 | 3.83696 | -0.06343 | 1.91863 | -0.15355
3.85474 | -0.14637 | 3.85474 | -1.20188 | 3.85474 | 0.08543 | 3.85474 | -0.07952 | 1.92752 | -0.15576
3.87252 | -0.15314 | 3.87252 | -1.30331 | 3.87252 | 0.09172 | 3.87252 | -0.08612 | 1.9364 | -0.15789
3.89029 | -0.15782 | 3.89029 | -1.29219 | 3.89029 | -0.03101 | 3.89029 | -0.09109 | 1.94529 | -0.15999
3.90807 | -0.1613 | 3.90807 | -1.34266 | 3.90807 | -0.05102 | 3.90807 | -0.09512 | 1.95418 | -0.16202
3.92585 | -0.16641 | 3.92585 | -1.31348 | 3.92585 | -0.06144 | 3.92585 | -0.09892 | 1.96307 | -0.14875
3.94363 | -0.17027 | 3.94363 | -1.38006 | 3.94363 | -0.06882 | 3.94363 | -0.10234 | 1.97196 | -0.15123
3.96141 | -0.17424 | 3.96141 | -1.29112 | 3.96141 | -0.07456 | 3.96141 | -0.10551 | 1.98085 | -0.15355
3.97918 | -0.17798 | 3.97918 | -1.29364 | 3.97918 | 0.05771 | 3.97918 | -0.10879 | 1.98974 | -0.15576
3.99696 | -0.18246 | 3.99696 | -1.29776 | 3.99696 | 0.0733 | 3.99696 | -0.1121 | 1.99863 | -0.15789
4.0146 | 0.15664 | 4.0146 | 1.37473 | 4.0146 | 0.08267 | 4.0146 | 0.0839 | 2.00738 | -0.15999
4.03238 | 0.17277 | 4.03238 | 1.50776 | 4.03238 | 0.08961 | 4.03238 | 0.09367 | 2.01627 | -0.16202
4.05016 | 0.18422 | 4.05016 | 1.75269 | 4.05016 | -0.00798 | 4.05016 | 0.10029 | 2.02515 | 0.15839
4.06793 | 0.19382 | 4.06793 | 1.54288 | 4.06793 | -0.04551 | 4.06793 | 0.10586 | 2.03404 | 0.15839
4.08571 | 0.2035 | 4.08571 | 1.50313 | 4.08571 | -0.05809 | 4.08571 | 0.11273 | 2.04293 | 0.16065
4.10349 | 0.21785 | 4.10349 | 1.56119 | 4.10349 | -0.06634 | 4.10349 | 0.11897 | 2.05182 | 0.16287
4.12127 | 0.25332 | 4.12127 | 1.62504 | 4.12127 | -0.0726 | 4.12127 | 0.1253 | 2.06071 | 0.16497
4.13904 | 0.27261 | 4.13904 | 1.77083 | 4.13904 | 0.04699 | 4.13904 | 0.13227 | 2.0696 | 0.16701
4.15682 | 0.3268 | 4.15682 | 1.8019 | 4.15682 | 0.06852 | 4.15682 | 0.13917 | 2.07849 | 0.16902
4.17446 | -0.15921 | 4.17446 | -0.97558 | 4.17446 | 0.07952 | 4.17446 | -0.09295 | 2.08738 | 0.15839
4.19224 | -0.15561 | 4.19224 | -1.18 | 4.19224 | 0.08716 | 4.19224 | -0.10483 | 2.09627 | 0.16065
4.21002 | -0.15736 | 4.21002 | -1.2864 | 4.21002 | 0.09312 | 4.21002 | -0.11148 | 2.10515 | 0.16287
4.22779 | -0.16225 | 4.22779 | -1.34847 | 4.22779 | -0.03794 | 4.22779 | -0.11831 | 2.11404 | 0.16497
4.24557 | -0.16582 | 4.24557 | -1.37728 | 4.24557 | -0.05413 | 4.24557 | -0.12216 | 2.12293 | 0.16701
4.26335 | -0.17021 | 4.26335 | -1.39115 | 4.26335 | -0.06355 | 4.26335 | -0.12608 | 2.13182 | 0.16902
4.28113 | -0.19549 | 4.28113 | -1.4106 | 4.28113 | -0.07042 | 4.28113 | -0.13124 | 2.14071 | 0.15839
4.29891 | -0.17917 | 4.29891 | -1.38985 | 4.29891 | -0.07588 | 4.29891 | -0.13535 | 2.1496 | 0.16065
4.31668 | -0.18512 | 4.31668 | -1.40252 | 4.31668 | 0.06241 | 4.31668 | -0.13854 | 2.15849 | 0.16287
4.33432 | 0.13165 | 4.33432 | 0.30705 | 4.33432 | 0.07585 | 4.33432 | 0.09013 | 2.16724 | 0.16497
4.3521 | 0.19363 | 4.3521 | 0.57392 | 4.3521 | 0.08449 | 4.3521 | 0.11906 | 2.17613 | 0.16701
4.36988 | 0.20676 | 4.36988 | 0.63135 | 4.36988 | 0.09093 | 4.36988 | 0.12978 | 2.18502 | 0.16902
4.38766 | 0.21815 | 4.38766 | 0.90173 | 4.38766 | -0.02595 | 4.38766 | 0.14835 | 2.1939 | -0.15999
4.40543 | 0.22849 | 4.40543 | 0.99299 | 4.40543 | -0.0495 | 4.40543 | 0.16222 | 2.20279 | -0.16202
4.42321 | 0.23922 | 4.42321 | 0.92589 | 4.42321 | -0.0606 | 4.42321 | 0.17109 | 2.21168 | -0.14875
4.44099 | 0.22861 | 4.44099 | 1.10816 | 4.44099 | -0.06821 | 4.44099 | 0.18053 | 2.22057 | -0.15123
4.45877 | 0.27032 | 4.45877 | 1.01806 | 4.45877 | -0.07415 | 4.45877 | 0.20482 | 2.22946 | -0.15355
4.47654 | 0.30369 | 4.47654 | 1.08628 | 4.47654 | 0.05434 | 4.47654 | 0.4433 | 2.23835 | -0.14875
4.49432 | 0.35652 | 4.49432 | 1.15574 | 4.49432 | 0.07159 | 4.49432 | 0.48814 | 2.24724 | -0.15123
4.51196 | -0.19288 | 4.51196 | -1.08641 | 4.51196 | 0.08154 | 4.51196 | -0.65653 | 2.25613 | -0.15355
4.52974 | -0.18086 | 4.52974 | -1.28638 | 4.52974 | 0.08864 | 4.52974 | -0.54183 | 2.26502 | -0.15576
4.54752 | -0.20415 | 4.54752 | -1.34228 | 4.54752 | 0.09429 | 4.54752 | -0.54662 | 2.2739 | -0.15789
4.56529 | -0.22737 | 4.56529 | -1.32845 | 4.56529 | -0.04349 | 4.56529 | -0.5769 | 2.28279 | -0.15999
4.58307 | -0.23793 | 4.58307 | -1.3584 | 4.58307 | -0.05723 | 4.58307 | -0.62655 | 2.29168 | -0.16202
4.60085 | -0.23361 | 4.60085 | -1.36364 | 4.60085 | -0.06582 | 4.60085 | -0.57271 | 2.30057 | -0.14875
4.61863 | -0.21856 | 4.61863 | -1.37385 | 4.61863 | -0.07225 | 4.61863 | -0.56828 | 2.30946 | -0.15123
4.63641 | -0.23556 | 4.63641 | -1.39888 | 4.63641 | 0.04096 | 4.63641 | -0.57753 | 2.31835 | -0.15355
4.65418 | -0.19149 | 4.65418 | -1.39363 | 4.65418 | 0.06642 | 4.65418 | -0.57927 | 2.32724 | -0.15576
4.67182 | 0.16348 | 4.67182 | 0.43411 | 4.67182 | 0.0781 | 4.67182 | 0.84643 | 2.33599 | -0.15789
4.6896 | 0.19625 | 4.6896 | 0.55959 | 4.6896 | 0.0861 | 4.6896 | 0.51951 | 2.34488 | -0.15999
4.70738 | 0.20936 | 4.70738 | 0.585 | 4.70738 | 0.09211 | 4.70738 | 0.61112 | 2.35377 | -0.16202
4.72516 | 0.21941 | 4.72516 | 0.611 | 4.72516 | -0.03471 | 4.72516 | 0.78774 | 2.36265 | 0.15839
4.74293 | 0.2265 | 4.74293 | 0.64704 | 4.74293 | -0.05295 | 4.74293 | 0.81894 | 2.37154 | 0.15839
4.76071 | 0.23937 | 4.76071 | 0.69172 | 4.76071 | -0.06293 | 4.76071 | 0.6062 | 2.38043 | 0.16065
4.77849 | 0.25213 | 4.77849 | 0.69779 | 4.77849 | -0.07002 | 4.77849 | 0.74933 | 2.38932 | 0.16287
4.79627 | 0.25682 | 4.79627 | 0.72609 | 4.79627 | -0.07563 | 4.79627 | 0.86021 | 2.39821 | 0.16497
4.81404 | 0.3144 | 4.81404 | 0.75388 | 4.81404 | 0.05983 | 4.81404 | 0.6791 | 2.4071 | 0.16701
4.83182 | 0.38625 | 4.83182 | 0.7945 | 4.83182 | 0.07442 | 4.83182 | 0.13349 | 2.41599 | 0.16902
4.84946 | -0.1817 | 4.84946 | -1.21125 | 4.84946 | 0.0834 | 4.84946 | -0.09123 | 2.42488 | 0.15839
4.86724 | -0.19008 | 4.86724 | -1.35274 | 4.86724 | 0.08997 | 4.86724 | -0.09875 | 2.43377 | 0.16065
4.88502 | -0.19577 | 4.88502 | -1.37441 | 4.88502 | -0.01831 | 4.88502 | -0.10379 | 2.44265 | 0.16287
4.90279 | -0.19914 | 4.90279 | -1.35113 | 4.90279 | -0.04778 | 4.90279 | -0.10798 | 2.45154 | 0.16497
4.92057 | -0.19135 | 4.92057 | -1.37924 | 4.92057 | -0.05973 | 4.92057 | -0.1115 | 2.46043 | 0.16701
4.93835 | -0.18007 | 4.93835 | -1.42246 | 4.93835 | -0.06769 | 4.93835 | -0.1148 | 2.46932 | 0.16902
4.95613 | -0.21749 | 4.95613 | -1.45381 | 4.95613 | -0.07389 | 4.95613 | -0.11771 | 2.47821 | 0.15839
4.97391 | -0.22002 | 4.97391 | -1.44037 | 4.97391 | 0.05039 | 4.97391 | -0.12065 | 2.4871 | 0.16065
4.99168 | -0.22344 | 4.99168 | -1.44652 | 4.99168 | 0.06988 | 4.99168 | -0.12359 | 2.49599 | 0.16287
5.00932 | 0.17269 | 5.00932 | 0.52611 | 5.00932 | 0.08034 | 5.00932 | 0.0898 | 2.50474 | 0.16497
5.0271 | 0.19226 | 5.0271 | 0.60868 | 5.0271 | 0.08773 | 5.0271 | 0.10042 | 2.51363 | 0.16701
5.04488 | 0.20474 | 5.04488 | 0.68574 | 5.04488 | 0.09353 | 5.04488 | 0.10663 | 2.52252 | 0.16902
5.06266 | 0.21507 | 5.06266 | 0.70086 | 5.06266 | -0.04102 | 5.06266 | 0.11153 | 2.5314 | -0.15999
5.08043 | 0.22448 | 5.08043 | 0.51131 | 5.08043 | -0.05612 | 5.08043 | 0.11578 | 2.54029 | -0.16202
5.09821 | 0.23644 | 5.09821 | 0.66876 | 5.09821 | -0.0652 | 5.09821 | 0.11962 | 2.54918 | -0.14875
5.11599 | 0.25158 | 5.11599 | 0.77647 | 5.11599 | -0.07183 | 5.11599 | 0.12339 | 2.55807 | -0.15123
5.13377 | 0.27632 | 5.13377 | 0.79446 | 5.13377 | 0.03018 | 5.13377 | 0.12712 | 2.56696 | -0.15355
5.15154 | 0.32189 | 5.15154 | 0.83183 | 5.15154 | 0.06422 | 5.15154 | 0.13099 | 2.57585 | -0.14875
5.16918 | -0.17439 | 5.16918 | -0.90666 | 5.16918 | 0.07687 | 5.16918 | -0.07538 | 2.58474 | -0.15123
5.18696 | -0.18583 | 5.18696 | -1.22923 | 5.18696 | 0.08512 | 5.18696 | -0.09411 | 2.59363 | -0.15355
5.20474 | -0.19456 | 5.20474 | -1.296 | 5.20474 | 0.09148 | 5.20474 | -0.1008 | 2.60252 | -0.15576
5.22252 | -0.19985 | 5.22252 | -1.34966 | 5.22252 | -0.03058 | 5.22252 | -0.1056 | 2.6114 | -0.15789
5.2403 | -0.20488 | 5.2403 | -1.37803 | 5.2403 | -0.05157 | 5.2403 | -0.10944 | 2.62029 | -0.15999
5.25807 | -0.20941 | 5.25807 | -1.41488 | 5.25807 | -0.06224 | 5.25807 | -0.1128 | 2.62918 | -0.16202
5.27585 | -0.21695 | 5.27585 | -1.42254 | 5.27585 | -0.06957 | 5.27585 | -0.11593 | 2.63807 | -0.14875
5.29363 | -0.27871 | 5.29363 | -1.46104 | 5.29363 | -0.07546 | 5.29363 | -0.11894 | 2.64696 | -0.15123
5.31141 | -0.25885 | 5.31141 | -1.35467 | 5.31141 | 0.05706 | 5.31141 | -0.12197 | 2.65585 | -0.15355
5.32918 | -0.26058 | 5.32918 | -1.39472 | 5.32918 | 0.07308 | 5.32918 | -0.1249 | 2.66474 | -0.15576
5.34682 | 0.18402 | 5.34682 | 0.84434 | 5.34682 | 0.08263 | 5.34682 | 0.09342 | 2.67349 | -0.15789
5.3646 | 0.19264 | 5.3646 | 0.50603 | 5.3646 | 0.08948 | 5.3646 | 0.10233 | 2.68238 | -0.15999
5.38238 | 0.20537 | 5.38238 | 0.43461 | 5.38238 | 0.09506 | 5.38238 | 0.10818 | 2.69127 | -0.16202
5.40016 | 0.2149 | 5.40016 | 0.34237 | 5.40016 | -0.04625 | 5.40016 | 0.1129 | 2.70015 | 0.15839
5.41793 | 0.22514 | 5.41793 | 0.39125 | 5.41793 | -0.05905 | 5.41793 | 0.11714 | 2.70904 | 0.15839
5.43571 | 0.23625 | 5.43571 | 0.52008 | 5.43571 | -0.06731 | 5.43571 | 0.12096 | 2.71793 | 0.16065
5.45349 | 0.25374 | 5.45349 | 0.57152 | 5.45349 | -0.07354 | 5.45349 | 0.12462 | 2.72682 | 0.16287
5.47127 | 0.28148 | 5.47127 | 0.62818 | 5.47127 | 0.04565 | 5.47127 | 0.12832 | 2.73571 | 0.16497
5.48905 | 0.34476 | 5.48905 | 0.49843 | 5.48905 | 0.06824 | 5.48905 | 0.132 | 2.7446 | 0.16701
5.50668 | -0.17307 | 5.50668 | -0.43608 | 5.50668 | 0.07947 | 5.50668 | -0.08465 | 2.75349 | 0.16902
5.52446 | -0.18057 | 5.52446 | -0.65682 | 5.52446 | 0.0871 | 5.52446 | -0.09671 | 2.76238 | 0.15839
5.54224 | -0.1874 | 5.54224 | -0.72258 | 5.54224 | 0.09308 | 5.54224 | -0.10277 | 2.77127 | 0.16065
5.56002 | -0.18936 | 5.56002 | -0.7615 | 5.56002 | -0.03842 | 5.56002 | -0.10739 | 2.78015 | 0.16287
5.5778 | -0.1872 | 5.5778 | -0.78827 | 5.5778 | -0.05512 | 5.5778 | -0.11124 | 2.78904 | 0.16497
5.59557 | -0.1922 | 5.59557 | -0.80816 | 5.59557 | -0.06486 | 5.59557 | -0.11456 | 2.79793 | 0.16701
5.61335 | -0.19659 | 5.61335 | -0.82241 | 5.61335 | -0.07181 | 5.61335 | -0.11767 | 2.80682 | 0.16902
5.63113 | -0.19941 | 5.63113 | -0.83384 | 5.63113 | -0.07717 | 5.63113 | -0.12065 | 2.81571 | 0.15839
5.64891 | -0.20329 | 5.64891 | -0.84528 | 5.64891 | 0.06234 | 5.64891 | -0.12356 | 2.8246 | 0.16065
5.66668 | -0.20949 | 5.66668 | -0.85464 | 5.66668 | 0.07586 | 5.66668 | -0.12656 | 2.83335 | 0.16287
5.68432 | 0.17708 | 5.68432 | 0.06578 | 5.68432 | 0.0844 | 5.68432 | 0.09636 | 2.84224 | 0.16497
5.7021 | 0.19225 | 5.7021 | 0.15747 | 5.7021 | 0.09097 | 5.7021 | 0.10424 | 2.85113 | 0.16701
5.71988 | 0.2027 | 5.71988 | 0.2274 | 5.71988 | -0.02522 | 5.71988 | 0.10984 | 2.86002 | 0.16902
5.73766 | 0.21249 | 5.73766 | 0.28119 | 5.73766 | -0.05027 | 5.73766 | 0.1144 | 2.8689 | -0.15999
5.75543 | 0.2236 | 5.75543 | 0.31693 | 5.75543 | -0.06153 | 5.75543 | 0.11841 | 2.87779 | -0.16202
5.77321 | 0.24423 | 5.77321 | 0.34405 | 5.77321 | -0.06921 | 5.77321 | 0.12214 | 2.88668 | -0.14875
5.79099 | 0.2629 | 5.79099 | 0.36347 | 5.79099 | -0.07526 | 5.79099 | 0.126 | 2.89557 | -0.15123
5.80877 | 0.29239 | 5.80877 | 0.47538 | 5.80877 | 0.054 | 5.80877 | 0.13012 | 2.90446 | -0.15355
5.82655 | 0.36263 | 5.82655 | 0.44533 | 5.82655 | 0.07151 | 5.82655 | 0.1342 | 2.91335 | -0.14875
5.84418 | -0.1675 | 5.84418 | -0.6663 | 5.84418 | 0.0816 | 5.84418 | -0.09091 | 2.92224 | -0.15123
5.86196 | -0.17371 | 5.86196 | -0.70775 | 5.86196 | 0.08881 | 5.86196 | -0.10065 | 2.93113 | -0.15355
5.87974 | -0.17807 | 5.87974 | -0.96831 | 5.87974 | 0.09444 | 5.87974 | -0.1064 | 2.94002 | -0.15576
5.89752 | -0.18239 | 5.89752 | -0.85126 | 5.89752 | -0.04398 | 5.89752 | -0.11083 | 2.9489 | -0.15789
5.9153 | -0.1871 | 5.9153 | -0.84827 | 5.9153 | -0.05814 | 5.9153 | -0.11517 | 2.95779 | -0.15999
5.93307 | -0.19075 | 5.93307 | -0.88032 | 5.93307 | -0.06695 | 5.93307 | -0.11953 | 2.96668 | -0.16202
5.95085 | -0.19399 | 5.95085 | -0.93148 | 5.95085 | -0.07346 | 5.95085 | -0.12394 | 2.97557 | -0.14875
5.96863 | -0.19731 | 5.96863 | -0.86743 | 5.96863 | 0.03921 | 5.96863 | -0.12729 | 2.98446 | -0.15123
5.98641 | -0.20141 | 5.98641 | -0.94772 | 5.98641 | 0.0668 | 5.98641 | -0.13125 | 2.99335 | -0.15355
6.00405 | 0.15246 | 6.00405 | -0.09807 | 6.00405 | 0.07868 | 6.00405 | 0.08938 | 3.0021 | -0.15576
6.02182 | 0.17864 | 6.02182 | 0.2047 | 6.02182 | 0.08672 | 6.02182 | 0.10809 | 3.01099 | -0.15789
6.0396 | 0.19247 | 6.0396 | 0.27298 | 6.0396 | 0.09286 | 6.0396 | 0.11603 | 3.01988 | -0.15999
6.05738 | 0.20288 | 6.05738 | 0.32581 | 6.05738 | -0.03537 | 6.05738 | 0.12274 | 3.02877 | -0.16202
6.07516 | 0.21307 | 6.07516 | 0.45413 | 6.07516 | -0.0543 | 6.07516 | 0.18545 | 3.03765 | 0.15839
6.09293 | 0.22412 | 6.09293 | 0.4575 | 6.09293 | -0.06448 | 6.09293 | 0.18972 | 3.04654 | 0.15839
6.11071 | 0.23812 | 6.11071 | 0.43641 | 6.11071 | -0.07174 | 6.11071 | 0.19332 | 3.05543 | 0.16065
6.12849 | 0.25959 | 6.12849 | 0.46698 | 6.12849 | -0.07739 | 6.12849 | 0.1966 | 3.06432 | 0.16287
6.14627 | 0.30102 | 6.14627 | 0.43871 | 6.14627 | 0.06063 | 6.14627 | 0.20115 | 3.07321 | 0.16497
6.16405 | 0.39053 | 6.16405 | 0.46212 | 6.16405 | 0.07519 | 6.16405 | 0.20519 | 3.0821 | 0.16701
6.18168 | -0.16091 | 6.18168 | -0.62001 | 6.18168 | 0.08405 | 6.18168 | -0.16466 | 3.09099 | 0.16902
6.19946 | -0.16771 | 6.19946 | -0.7209 | 6.19946 | 0.09083 | 6.19946 | -0.17243 | 3.09988 | 0.15839
6.21724 | -0.17268 | 6.21724 | -0.76827 | 6.21724 | -0.01584 | 6.21724 | -0.1779 | 3.10877 | 0.16065
6.23502 | -0.177 | 6.23502 | -0.79832 | 6.23502 | -0.04904 | 6.23502 | -0.18152 | 3.11765 | 0.16287
6.2528 | -0.18105 | 6.2528 | -0.82082 | 6.2528 | -0.06106 | 6.2528 | -0.18549 | 3.12654 | 0.16497
6.27057 | -0.18519 | 6.27057 | -0.83658 | 6.27057 | -0.06898 | 6.27057 | -0.18878 | 3.13543 | 0.16701
6.28835 | -0.18923 | 6.28835 | -0.85152 | 6.28835 | -0.0705 | 6.28835 | -0.19166 | 3.14432 | 0.16902
6.30613 | -0.1934 | 6.30613 | -0.86257 | 6.30613 | 0.04529 | 6.30613 | -0.19539 | 3.15321 | 0.15839
6.32391 | -0.19776 | 6.32391 | -0.87345 | 6.32391 | 0.06546 | 6.32391 | -0.19832 | 3.1621 | 0.16065
6.34155 | 0.16018 | 6.34155 | -0.01884 | 6.34155 | 0.07601 | 6.34155 | 0.16192 | 3.17085 | 0.16287
6.35932 | 0.18146 | 6.35932 | 0.13138 | 6.35932 | 0.08337 | 6.35932 | 0.17343 | 3.17974 | 0.16497
6.3771 | 0.19424 | 6.3771 | 0.22147 | 6.3771 | 0.08919 | 6.3771 | 0.17989 | 3.18863 | 0.16701
6.39488 | 0.20588 | 6.39488 | 0.28368 | 6.39488 | -0.0371 | 6.39488 | 0.18514 | 3.19752 | 0.16902
6.41266 | 0.21582 | 6.41266 | 0.32392 | 6.41266 | -0.05254 | 6.41266 | 0.18969 | 3.2064 | -0.15999
6.43043 | 0.22766 | 6.43043 | 0.35448 | 6.43043 | -0.06167 | 6.43043 | 0.19476 | 3.21529 | -0.16202
6.44821 | 0.24351 | 6.44821 | 0.3784 | 6.44821 | -0.06836 | 6.44821 | 0.19871 | 3.22418 | -0.14875
6.46599 | 0.26893 | 6.46599 | 0.39725 | 6.46599 | -0.0737 | 6.46599 | 0.20273 | 3.23307 | -0.15123
6.48377 | 0.31989 | 6.48377 | 0.41097 | 6.48377 | 0.05971 | 6.48377 | 0.20619 | 3.24196 | -0.15355
6.50141 | -0.15154 | 6.50141 | -0.2992 | 6.50141 | 0.07251 | 6.50141 | -0.14933 | 3.25085 | -0.14875
6.51918 | -0.16319 | 6.51918 | -0.66879 | 6.51918 | 0.08081 | 6.51918 | -0.17252 | 3.25974 | -0.15123
6.53696 | -0.16924 | 6.53696 | -0.74707 | 6.53696 | 0.08712 | 6.53696 | -0.17979 | 3.26863 | -0.15355
6.55474 | -0.17488 | 6.55474 | -0.78817 | 6.55474 | -0.02585 | 6.55474 | -0.18471 | 3.27752 | -0.15576
6.57252 | -0.17959 | 6.57252 | -0.81556 | 6.57252 | -0.04789 | 6.57252 | -0.18801 | 3.2864 | -0.15789
6.5903 | -0.18393 | 6.5903 | -0.83523 | 6.5903 | -0.05861 | 6.5903 | -0.19169 | 3.29529 | -0.15999
6.60807 | -0.18772 | 6.60807 | -0.85188 | 6.60807 | -0.06608 | 6.60807 | -0.19546 | 3.30418 | -0.16202
6.62585 | -0.19241 | 6.62585 | -0.8646 | 6.62585 | -0.07186 | 6.62585 | -0.19807 | 3.31307 | -0.14875
6.64363 | -0.19595 | 6.64363 | -0.87485 | 6.64363 | 0.05196 | 6.64363 | -0.204 | 3.32196 | -0.15123
6.66141 | -0.20023 | 6.66141 | -0.88642 | 6.66141 | 0.06846 | 6.66141 | -0.20724 | 3.33085 | -0.15355
6.67905 | 0.16813 | 6.67905 | 0.03361 | 6.67905 | 0.078 | 6.67905 | 0.17314 | 3.3396 | -0.15576
6.69682 | 0.18621 | 6.69682 | 0.16453 | 6.69682 | 0.08504 | 6.69682 | 0.18312 | 3.34849 | -0.15789
6.7146 | 0.19864 | 6.7146 | 0.24792 | 6.7146 | 0.09046 | 6.7146 | 0.19002 | 3.35738 | -0.15999
6.73238 | 0.20966 | 6.73238 | 0.30302 | 6.73238 | -0.04206 | 6.73238 | 0.19622 | 3.36627 | -0.16202
6.75016 | 0.21941 | 6.75016 | 0.3425 | 6.75016 | -0.05523 | 6.75016 | 0.20161 | 3.37515 | 0.15839
6.76793 | 0.23196 | 6.76793 | 0.37106 | 6.76793 | -0.06358 | 6.76793 | 0.20579 | 3.38404 | 0.15839
6.78571 | 0.24936 | 6.78571 | 0.38859 | 6.78571 | -0.06987 | 6.78571 | 0.21042 | 3.39293 | 0.16065
6.80349 | 0.27899 | 6.80349 | 0.40374 | 6.80349 | 0.03966 | 6.80349 | 0.21551 | 3.40182 | 0.16287
6.82127 | 0.34112 | 6.82127 | 0.41649 | 6.82127 | 0.0634 | 6.82127 | 0.22067 | 3.41071 | 0.16497
6.83891 | -0.15686 | 6.83891 | -0.50269 | 6.83891 | 0.0748 | 6.83891 | -0.17472 | 3.4196 | 0.16701
6.85669 | -0.16535 | 6.85669 | -0.70295 | 6.85669 | 0.0825 | 6.85669 | -0.1857 | 3.42849 | 0.16902
6.87446 | -0.17058 | 6.87446 | -0.76756 | 6.87446 | 0.08841 | 6.87446 | -0.1931 | 3.43738 | 0.15839
6.89224 | -0.1758 | 6.89224 | -0.80507 | 6.89224 | -0.03377 | 6.89224 | -0.19987 | 3.44627 | 0.16065
6.91002 | -0.18039 | 6.91002 | -0.82987 | 6.91002 | -0.05104 | 6.91002 | -0.20364 | 3.45515 | 0.16287
6.9278 | -0.1847 | 6.9278 | -0.8499 | 6.9278 | -0.06072 | 6.9278 | -0.2081 | 3.46404 | 0.16497
6.94557 | -0.18908 | 6.94557 | -0.86595 | 6.94557 | -0.06767 | 6.94557 | -0.21111 | 3.47293 | 0.16701
6.96335 | -0.19288 | 6.96335 | -0.87832 | 6.96335 | -0.07315 | 6.96335 | -0.21525 | 3.48182 | 0.16902
6.98113 | -0.19702 | 6.98113 | -0.88958 | 6.98113 | 0.05717 | 6.98113 | -0.22166 | 3.49071 | 0.15839
6.99891 | -0.20174 | 6.99891 | -0.89884 | 6.99891 | 0.07108 | 6.99891 | -0.22421 | 3.4996 | 0.16065
7.01655 | 0.17336 | 7.01655 | 0.07689 | 7.01655 | 0.07983 | 7.01655 | 0.19253 | 3.50835 | 0.16287
7.03432 | 0.18944 | 7.03432 | 0.19421 | 7.03432 | 0.08635 | 7.03432 | 0.20117 | 3.51724 | 0.16497
7.0521 | 0.20082 | 7.0521 | 0.26942 | 7.0521 | -0.01892 | 7.0521 | 0.20686 | 3.52613 | 0.16701
7.06988 | 0.21112 | 7.06988 | 0.31945 | 7.06988 | -0.04603 | 7.06988 | 0.213 | 3.53502 | 0.16902
7.08766 | 0.22198 | 7.08766 | 0.35304 | 7.08766 | -0.05751 | 7.08766 | 0.21786 | 3.54391 | -0.15999
7.10544 | 0.23551 | 7.10544 | 0.38132 | 7.10544 | -0.06527 | 7.10544 | 0.22237 | 3.55279 | -0.16202
7.12321 | 0.25536 | 7.12321 | 0.40145 | 7.12321 | -0.07125 | 7.12321 | 0.22904 | 3.56168 | -0.14875
7.14099 | 0.29101 | 7.14099 | 0.41624 | 7.14099 | 0.04838 | 7.14099 | 0.23139 | 3.57057 | -0.15123
7.15877 | 0.36983 | 7.15877 | 0.428 | 7.15877 | 0.06674 | 7.15877 | 0.23688 | 3.57946 | -0.15355
7.17641 | -0.15926 | 7.17641 | -0.59519 | 7.17641 | 0.07682 | 7.17641 | -0.19748 | 3.58835 | -0.14875
7.19419 | -0.16654 | 7.19419 | -0.73183 | 7.19419 | 0.08403 | 7.19419 | -0.21314 | 3.59724 | -0.15123
7.21196 | -0.17194 | 7.21196 | -0.78926 | 7.21196 | 0.08967 | 7.21196 | -0.2247 | 3.60613 | -0.15355
7.22974 | -0.17625 | 7.22974 | -0.85628 | 7.22974 | -0.03946 | 7.22974 | -0.23269 | 3.61502 | -0.15576
7.24752 | -0.18091 | 7.24752 | -0.85631 | 7.24752 | -0.05387 | 7.24752 | -0.24339 | 3.62391 | -0.15789
7.2653 | -0.18544 | 7.2653 | -0.95418 | 7.2653 | -0.06267 | 7.2653 | -0.2456 | 3.63279 | -0.15999
7.28307 | -0.18935 | 7.28307 | -0.88028 | 7.28307 | -0.06917 | 7.28307 | -0.25102 | 3.64168 | -0.16202
7.30085 | -0.19404 | 7.30085 | -0.89345 | 7.30085 | 0.03077 | 7.30085 | -0.25969 | 3.65057 | -0.14875
7.31863 | -0.19814 | 7.31863 | -0.90226 | 7.31863 | 0.06144 | 7.31863 | -0.26579 | 3.65946 | -0.15123
7.33627 | 0.14779 | 7.33627 | -0.14343 | 7.33627 | 0.07349 | 7.33627 | 0.34224 | 3.66821 | -0.15355
7.35405 | 0.17755 | 7.35405 | 0.1179 | 7.35405 | 0.08152 | 7.35405 | 0.34055 | 3.6771 | -0.15576
7.37182 | 0.19212 | 7.37182 | 0.22509 | 7.37182 | 0.08773 | 7.37182 | 0.56844 | 3.68599 | -0.15789
7.3896 | 0.20301 | 7.3896 | 0.29181 | 7.3896 | -0.02976 | 7.3896 | 0.65227 | 3.69488 | -0.15999
7.40738 | 0.2134 | 7.40738 | 0.33758 | 7.40738 | -0.04948 | 7.40738 | 0.50356 | 3.70377 | -0.16202
7.42516 | 0.22514 | 7.42516 | 0.37158 | 7.42516 | -0.05969 | 7.42516 | 0.59119 | 3.71266 | -0.15789
7.44294 | 0.23993 | 7.44294 | 0.39531 | 7.44294 | -0.06687 | 7.44294 | 0.58778 | 3.72154 | -0.15999
7.46071 | 0.26285 | 7.46071 | 0.41519 | 7.46071 | -0.07246 | 7.46071 | 0.58804 | 3.73043 | -0.16202
7.47849 | 0.30747 | 7.47849 | 0.43176 | 7.47849 | 0.05436 | 7.47849 | 0.61313 | 3.73932 | 0.15839
7.49627 | 0.40825 | 7.49627 | 0.44042 | 7.49627 | 0.06959 | 7.49627 | 0.61672 | 3.74821 | 0.15839
7.51391 | -0.1603 | 7.51391 | -0.65253 | 7.51391 | 0.07874 | 7.51391 | -0.6008 | 3.7571 | 0.16065
7.53169 | -0.16659 | 7.53169 | -0.75647 | 7.53169 | 0.08551 | 7.53169 | -0.57637 | 3.76599 | 0.16287
7.54946 | -0.17186 | 7.54946 | -0.80561 | 7.54946 | 0.09088 | 7.54946 | -0.58547 | 3.77488 | 0.16497
7.56724 | -0.17719 | 7.56724 | -0.8369 | 7.56724 | -0.04393 | 7.56724 | -0.49496 | 3.78377 | 0.16701
7.58502 | -0.18215 | 7.58502 | -0.861 | 7.58502 | -0.05612 | 7.58502 | -0.5237 | 3.79266 | 0.16902
7.6028 | -0.18667 | 7.6028 | -0.87895 | 7.6028 | -0.06421 | 7.6028 | -0.51848 | 3.80154 | 0.15839
7.62057 | -0.19018 | 7.62057 | -0.892 | 7.62057 | -0.07033 | 7.62057 | -0.51702 | 3.81043 | 0.16065
7.63835 | -0.19406 | 7.63835 | -0.90495 | 7.63835 | 0.04397 | 7.63835 | -0.51943 | 3.81932 | 0.16287
7.65613 | -0.19826 | 7.65613 | -0.91488 | 7.65613 | 0.06507 | 7.65613 | -0.50568 | 3.82821 | 0.16497
7.67377 | 0.15946 | 7.67377 | -0.02666 | 7.67377 | 0.0758 | 7.67377 | 0.50543 | 3.83696 | 0.16701
7.69155 | 0.18208 | 7.69155 | 0.15896 | 7.69155 | 0.08329 | 7.69155 | 0.58179 | 3.84585 | 0.16902
7.70932 | 0.19533 | 7.70932 | 0.25408 | 7.70932 | 0.0891 | 7.70932 | 0.61936 | 3.85474 | 0.15839
7.7271 | 0.20576 | 7.7271 | 0.31531 | 7.7271 | -0.03634 | 7.7271 | 0.64001 | 3.86363 | 0.16065
7.74488 | 0.21608 | 7.74488 | 0.35727 | 7.74488 | -0.05221 | 7.74488 | 0.69415 | 3.87252 | 0.16287
7.76266 | 0.2281 | 7.76266 | 0.38702 | 7.76266 | -0.06149 | 7.76266 | 0.62912 | 3.88141 | 0.16497
7.78044 | 0.24467 | 7.78044 | 0.41096 | 7.78044 | -0.06825 | 7.78044 | 0.71787 | 3.89029 | 0.16701
7.79821 | 0.27132 | 7.79821 | 0.42853 | 7.79821 | -0.07365 | 7.79821 | 0.7525 | 3.89918 | 0.16902
7.81599 | 0.32552 | 7.81599 | 0.44332 | 7.81599 | 0.05923 | 7.81599 | 0.10871 | 3.90807 | -0.15999
7.83363 | -0.15313 | 7.83363 | -0.15119 | 7.83363 | 0.07231 | 7.83363 | -0.03884 | 3.91696 | -0.16202
7.85141 | -0.16232 | 7.85141 | -0.69524 | 7.85141 | 0.08071 | 7.85141 | -0.07498 | 3.92585 | -0.14875
7.86919 | -0.16812 | 7.86919 | -0.78028 | 7.86919 | 0.08705 | 7.86919 | -0.08229 | 3.93474 | -0.15123
7.88696 | -0.17357 | 7.88696 | -0.82618 | 7.88696 | -0.0241 | 7.88696 | -0.08727 | 3.94363 | -0.15355
7.90474 | -0.17749 | 7.90474 | -0.85489 | 7.90474 | -0.04754 | 7.90474 | -0.09128 | 3.95252 | -0.14875
7.92252 | -0.18177 | 7.92252 | -0.89861 | 7.92252 | -0.05841 | 7.92252 | -0.09478 | 3.96141 | -0.15123
7.9403 | -0.18791 | 7.9403 | -0.99743 | 7.9403 | -0.06587 | 7.9403 | -0.09805 | 3.97029 | -0.15355
7.95807 | -0.19198 | 7.95807 | -1.03057 | 7.95807 | -0.07162 | 7.95807 | -0.10119 | 3.97918 | -0.15576
7.97585 | -0.19644 | 7.97585 | -0.98172 | 7.97585 | 0.05121 | 7.97585 | -0.10421 | 3.98807 | -0.15789
7.99363 | -0.20077 | 7.99363 | -0.97827 | 7.99363 | 0.06802 | 7.99363 | -0.10726 | 3.99696 | -0.15999
8.01127 | 0.16749 | 8.01127 | 0.04173 | 8.01127 | 0.0777 | 8.01127 | 0.0702 | 4.00571 | -0.16202
8.02905 | 0.18651 | 8.02905 | 0.19516 | 8.02905 | 0.0847 | 8.02905 | 0.08 | 4.0146 | -0.14875
8.04682 | 0.19894 | 8.04682 | 0.28024 | 8.04682 | 0.09029 | 8.04682 | 0.08606 | 4.02349 | -0.15123
8.0646 | 0.20923 | 8.0646 | 0.33491 | 8.0646 | -0.04145 | 8.0646 | 0.0908 | 4.03238 | -0.15355
8.08238 | 0.21986 | 8.08238 | 0.37135 | 8.08238 | -0.05486 | 8.08238 | 0.09497 | 4.04127 | -0.15576
8.10016 | 0.23267 | 8.10016 | 0.40059 | 8.10016 | -0.0633 | 8.10016 | 0.09886 | 4.05016 | -0.15789
8.11794 | 0.25027 | 8.11794 | 0.42278 | 8.11794 | -0.06977 | 8.11794 | 0.10253 | 4.05904 | -0.15999
8.13571 | 0.28156 | 8.13571 | 0.43876 | 8.13571 | 0.03749 | 8.13571 | 0.10605 | 4.06793 | -0.16202
8.15349 | 0.34997 | 8.15349 | 0.45498 | 8.15349 | 0.063 | 8.15349 | 0.1096 | 4.07682 | 0.15839
8.17113 | -0.15586 | 8.17113 | -0.49451 | 8.17113 | 0.07444 | 8.17113 | -0.06242 | 4.08571 | 0.15839
8.18891 | -0.16529 | 8.18891 | -0.72614 | 8.18891 | 0.08223 | 8.18891 | -0.07732 | 4.0946 | 0.16065
8.20669 | -0.17024 | 8.20669 | -0.79804 | 8.20669 | 0.08824 | 8.20669 | -0.08386 | 4.10349 | 0.16287
8.22446 | -0.17531 | 8.22446 | -0.83757 | 8.22446 | -0.03291 | 8.22446 | -0.08852 | 4.11238 | 0.16497
8.24224 | -0.19284 | 8.24224 | -0.86447 | 8.24224 | -0.05081 | 8.24224 | -0.09247 | 4.12127 | 0.16701
8.26002 | -0.198 | 8.26002 | -0.88633 | 8.26002 | -0.06059 | 8.26002 | -0.09601 | 4.13016 | 0.16902
8.2778 | -0.20266 | 8.2778 | -0.90355 | 8.2778 | -0.06758 | 8.2778 | -0.09926 | 4.13904 | 0.15839
8.29557 | -0.20754 | 8.29557 | -0.91768 | 8.29557 | -0.07307 | 8.29557 | -0.10241 | 4.14793 | 0.16065
8.31335 | -0.21118 | 8.31335 | -0.92858 | 8.31335 | 0.05642 | 8.31335 | -0.10538 | 4.15682 | 0.16287
8.33113 | -0.21556 | 8.33113 | -0.93726 | 8.33113 | 0.07066 | 8.33113 | -0.10837 | 4.16571 | 0.16497
8.34877 | 0.18064 | 8.34877 | 0.09561 | 8.34877 | 0.07948 | 8.34877 | 0.07314 | 4.17446 | 0.16701
8.36655 | 0.19746 | 8.36655 | 0.22498 | 8.36655 | 0.08597 | 8.36655 | 0.0814 | 4.18335 | 0.16902
8.38432 | 0.2096 | 8.38432 | 0.30021 | 8.38432 | -0.0155 | 8.38432 | 0.08713 | 4.19224 | 0.15839
8.4021 | 0.22001 | 8.4021 | 0.35079 | 8.4021 | -0.0456 | 8.4021 | 0.09178 | 4.20113 | 0.16065
8.41988 | 0.23157 | 8.41988 | 0.38465 | 8.41988 | -0.05733 | 8.41988 | 0.09581 | 4.21002 | 0.16287
8.43766 | 0.24504 | 8.43766 | 0.41246 | 8.43766 | -0.06517 | 8.43766 | 0.09943 | 4.21891 | 0.16497
8.45544 | 0.26585 | 8.45544 | 0.43299 | 8.45544 | -0.07106 | 8.45544 | 0.10288 | 4.22779 | 0.16701
8.47321 | 0.30377 | 8.47321 | 0.44936 | 8.47321 | 0.04718 | 8.47321 | 0.10642 | 4.23668 | 0.16902
8.49099 | 0.39069 | 8.49099 | 0.46347 | 8.49099 | 0.06631 | 8.49099 | 0.11002 | 4.24557 | -0.15999
8.50863 | -0.17509 | 8.50863 | -0.59512 | 8.50863 | 0.07647 | 8.50863 | -0.06857 | 4.25446 | -0.16202
8.52641 | -0.1822 | 8.52641 | -0.75311 | 8.52641 | 0.08372 | 8.52641 | -0.07936 | 4.26335 | -0.14875
8.54419 | -0.18675 | 8.54419 | -0.81626 | 8.54419 | 0.0894 | 8.54419 | -0.08528 | 4.27224 | -0.15123
8.56196 | -0.19157 | 8.56196 | -0.85421 | 8.56196 | -0.03887 | 8.56196 | -0.08982 | 4.28113 | -0.15355
8.57974 | -0.1961 | 8.57974 | -0.88038 | 8.57974 | -0.05368 | 8.57974 | -0.09365 | 4.29002 | -0.14875
8.59752 | -0.20045 | 8.59752 | -0.90023 | 8.59752 | -0.06241 | 8.59752 | -0.09709 | 4.29891 | -0.15123
8.6153 | -0.20425 | 8.6153 | -0.91633 | 8.6153 | -0.06898 | 8.6153 | -0.10029 | 4.30779 | -0.15355
8.63307 | -0.20847 | 8.63307 | -0.9286 | 8.63307 | 0.0205 | 8.63307 | -0.10335 | 4.31668 | -0.15576
8.65085 | -0.21314 | 8.65085 | -0.93958 | 8.65085 | 0.06071 | 8.65085 | -0.10645 | 4.32557 | -0.15789
8.66849 | 0.15134 | 8.66849 | -0.18367 | 8.66849 | 0.07304 | 8.66849 | 0.05389 | 4.33432 | -0.15999
8.68627 | 0.18636 | 8.68627 | 0.14307 | 8.68627 | 0.08107 | 8.68627 | 0.07555 | 4.34321 | -0.16202
8.70405 | 0.20166 | 8.70405 | 0.25514 | 8.70405 | 0.08743 | 8.70405 | 0.08291 | 4.3521 | -0.14875
8.72183 | 0.21278 | 8.72183 | 0.32282 | 8.72183 | -0.01346 | 8.72183 | 0.08822 | 4.36099 | -0.15123
8.7396 | 0.22321 | 8.7396 | 0.36797 | 8.7396 | -0.04582 | 8.7396 | 0.09261 | 4.36988 | -0.15355
8.75738 | 0.23487 | 8.75738 | 0.40075 | 8.75738 | -0.05829 | 8.75738 | 0.09653 | 4.37877 | -0.15576
8.77516 | 0.25023 | 8.77516 | 0.42592 | 8.77516 | -0.06644 | 8.77516 | 0.10018 | 4.38766 | -0.15789
8.79294 | 0.27394 | 8.79294 | 0.44719 | 8.79294 | -0.07265 | 8.79294 | 0.10368 | 4.39654 | -0.15999
8.81071 | 0.32085 | 8.81071 | 0.46311 | 8.81071 | 0.04872 | 8.81071 | 0.10717 | 4.40543 | -0.16202
8.82849 | 0.43359 | 8.82849 | 0.47655 | 8.82849 | 0.06943 | 8.82849 | 0.11078 | 4.41432 | 0.15839
8.84613 | -0.17678 | 8.84613 | -0.65856 | 8.84613 | 0.0803 | 8.84613 | -0.07252 | 4.42321 | 0.15839
8.86391 | -0.18231 | 8.86391 | -0.77965 | 8.86391 | 0.08787 | 8.86391 | -0.08126 | 4.4321 | 0.16065
8.88169 | -0.18733 | 8.88169 | -0.83524 | 8.88169 | 0.09374 | 8.88169 | -0.08679 | 4.44099 | 0.16287
8.89946 | -0.19229 | 8.89946 | -0.87097 | 8.89946 | -0.03852 | 8.89946 | -0.09113 | 4.44988 | 0.16497
8.91724 | -0.19675 | 8.91724 | -0.89539 | 8.91724 | -0.05434 | 8.91724 | -0.09481 | 4.45877 | 0.16701
8.93502 | -0.2008 | 8.93502 | -0.91448 | 8.93502 | -0.06368 | 8.93502 | -0.09822 | 4.46766 | 0.16902
8.9528 | -0.20605 | 8.9528 | -1.57675 | 8.9528 | -0.0705 | 8.9528 | -0.10144 | 4.47654 | 0.15839
8.97058 | -0.20953 | 8.97058 | -1.57546 | 8.97058 | 0.02443 | 8.97058 | -0.10449 | 4.48543 | 0.16065
8.98835 | -0.21455 | 8.98835 | -1.26686 | 8.98835 | 0.06357 | 8.98835 | -0.10765 | 4.49432 | 0.16287
9.00599 | 0.16678 | 9.00599 | -0.02185 | 9.00599 | 0.07678 | 9.00599 | 0.06438 | 4.50307 | 0.16497
9.02377 | 0.19114 | 9.02377 | 0.32783 | 9.02377 | 0.08533 | 9.02377 | 0.07764 | 4.51196 | 0.16701
9.04155 | 0.20462 | 9.04155 | 0.69749 | 9.04155 | 0.09179 | 9.04155 | 0.08427 | 4.52085 | 0.16902
9.05933 | 0.2153 | 9.05933 | 0.76488 | 9.05933 | -0.0272 | 9.05933 | 0.08928 | 4.52974 | 0.15839
9.0771 | 0.22634 | 9.0771 | 0.80902 | 9.0771 | -0.04964 | 9.0771 | 0.0936 | 4.53863 | 0.16065
9.09488 | 0.23885 | 9.09488 | 0.92072 | 9.09488 | -0.06053 | 9.09488 | 0.09736 | 4.54752 | 0.16287
9.11266 | 0.25574 | 9.11266 | 1.46117 | 9.11266 | -0.06816 | 9.11266 | 0.10094 | 4.55641 | 0.16497
9.13044 | 0.28401 | 9.13044 | 1.40359 | 9.13044 | -0.07401 | 9.13044 | 0.10441 | 4.56529 | 0.16701
9.14821 | 0.34328 | 9.14821 | 1.41123 | 9.14821 | 0.05572 | 9.14821 | 0.10786 | 4.57418 | 0.16902
9.16599 | 0.49727 | 9.16599 | 1.42152 | 9.16599 | 0.07248 | 9.16599 | 0.1115 | 4.58307 | -0.15999
9.18363 | -0.179 | 9.18363 | -1.06963 | 9.18363 | 0.08237 | 9.18363 | -0.07546 | 4.59196 | -0.16202
9.20141 | -0.18339 | 9.20141 | -1.14037 | 9.20141 | 0.08933 | 9.20141 | -0.08293 | 4.60085 | -0.14875
9.21919 | -0.18957 | 9.21919 | -1.14727 | 9.21919 | 0.09492 | 9.21919 | -0.0881 | 4.60974 | -0.15123
9.23696 | -0.19388 | 9.23696 | -1.20085 | 9.23696 | -0.04357 | 9.23696 | -0.09225 | 4.61863 | -0.15355
9.25474 | -0.19898 | 9.25474 | -1.19793 | 9.25474 | -0.05697 | 9.25474 | -0.09596 | 4.62752 | -0.14875
9.27252 | -0.20288 | 9.27252 | -1.2505 | 9.27252 | -0.0655 | 9.27252 | -0.09922 | 4.63641 | -0.15123
9.2903 | -0.2068 | 9.2903 | -1.25152 | 9.2903 | -0.07191 | 9.2903 | -0.10239 | 4.64529 | -0.15355
9.30808 | -0.21133 | 9.30808 | -1.27597 | 9.30808 | 0.04325 | 9.30808 | -0.10548 | 4.65418 | -0.15576
9.32585 | -0.21595 | 9.32585 | -1.27205 | 9.32585 | 0.06735 | 9.32585 | -0.10854 | 4.66307 | -0.15789
9.34349 | 0.1747 | 9.34349 | 0.96099 | 9.34349 | 0.07893 | 9.34349 | 0.06903 | 4.67182 | -0.15999
9.36127 | 0.19516 | 9.36127 | 1.09745 | 9.36127 | 0.0868 | 9.36127 | 0.0793 | 4.68071 | -0.16202
9.37905 | 0.20769 | 9.37905 | 1.21718 | 9.37905 | 0.0928 | 9.37905 | 0.08546 | 4.6896 | -0.14875
9.39683 | 0.21848 | 9.39683 | 1.28114 | 9.39683 | -0.0352 | 9.39683 | 0.09033 | 4.69849 | -0.15123
9.4146 | 0.22954 | 9.4146 | 1.27167 | 9.4146 | -0.05276 | 9.4146 | 0.09442 | 4.70738 | -0.15355
9.43238 | 0.24298 | 9.43238 | 1.30273 | 9.43238 | -0.06273 | 9.43238 | 0.09814 | 4.71627 | -0.15576
9.45016 | 0.26227 | 9.45016 | 1.32712 | 9.45016 | -0.06975 | 9.45016 | 0.10168 | 4.72516 | -0.15789
9.46794 | 0.29559 | 9.46794 | 1.33627 | 9.46794 | -0.07528 | 9.46794 | 0.10514 | 4.73404 | -0.15999
9.48571 | 0.37125 | 9.48571 | 1.37694 | 9.48571 | 0.06077 | 9.48571 | 0.10861 | 4.74293 | -0.16202
9.50335 | -0.17298 | 9.50335 | -1.12112 | 9.50335 | 0.07502 | 9.50335 | -0.06079 | 4.75182 | 0.15839
9.52113 | -0.17965 | 9.52113 | -1.32796 | 9.52113 | 0.08392 | 9.52113 | -0.07786 | 4.76071 | 0.15839
9.53891 | -0.18452 | 9.53891 | -1.37214 | 9.53891 | 0.09046 | 9.53891 | -0.0846 | 4.7696 | 0.16065
9.55669 | -0.18938 | 9.55669 | -1.43991 | 9.55669 | -0.02051 | 9.55669 | -0.08946 | 4.77849 | 0.16287
9.57446 | -0.194 | 9.57446 | -1.46633 | 9.57446 | -0.04764 | 9.57446 | -0.09349 | 4.78738 | 0.16497
9.59224 | -0.1984 | 9.59224 | -1.4589 | 9.59224 | -0.0593 | 9.59224 | -0.09706 | 4.79627 | 0.16701
9.61002 | -0.20278 | 9.61002 | -1.4193 | 9.61002 | -0.06724 | 9.61002 | -0.10034 | 4.80516 | 0.16902
9.6278 | -0.20696 | 9.6278 | -1.46961 | 9.6278 | -0.07335 | 9.6278 | -0.10346 | 4.81404 | 0.15839
9.64558 | -0.21143 | 9.64558 | -1.47517 | 9.64558 | 0.05151 | 9.64558 | -0.10656 | 4.82293 | 0.16065
9.66335 | -0.21626 | 9.66335 | -1.47703 | 9.66335 | 0.07034 | 9.66335 | -0.1097 | 4.83182 | 0.16287
9.68099 | 0.18059 | 9.68099 | 1.05351 | 9.68099 | 0.08068 | 9.68099 | 0.07226 | 4.84057 | 0.16497
9.69877 | 0.1983 | 9.69877 | 1.28915 | 9.69877 | 0.08805 | 9.69877 | 0.08087 | 4.84946 | 0.16701
9.71655 | 0.20984 | 9.71655 | 1.39392 | 9.71655 | 0.09372 | 9.71655 | 0.08662 | 4.85835 | 0.16902
9.73433 | 0.22093 | 9.73433 | 1.44787 | 9.73433 | -0.04096 | 9.73433 | 0.09124 | 4.86724 | 0.15839
9.7521 | 0.23259 | 9.7521 | 1.50947 | 9.7521 | -0.05561 | 9.7521 | 0.09527 | 4.87613 | 0.16065
9.76988 | 0.24736 | 9.76988 | 1.50302 | 9.76988 | -0.06457 | 9.76988 | 0.09896 | 4.88502 | 0.16287
9.78766 | 0.26895 | 9.78766 | 1.54016 | 9.78766 | -0.07123 | 9.78766 | 0.10242 | 4.89391 | 0.16497
9.80544 | 0.30959 | 9.80544 | 1.55345 | 9.80544 | 0.03485 | 9.80544 | 0.10582 | 4.90279 | 0.16701
9.82321 | 0.40619 | 9.82321 | 1.57349 | 9.82321 | 0.06476 | 9.82321 | 0.10924 | 4.91168 | 0.16902
9.84085 | -0.1739 | 9.84085 | -1.15921 | 9.84085 | 0.07714 | 9.84085 | -0.0683 | 4.92057 | -0.15999
9.85863 | -0.18003 | 9.85863 | -1.15204 | 9.85863 | 0.08543 | 9.85863 | -0.08001 | 4.92946 | -0.16202
9.87641 | -0.18562 | 9.87641 | -1.22193 | 9.87641 | 0.09172 | 9.87641 | -0.0862 | 4.93835 | -0.14875
9.89419 | -0.18961 | 9.89419 | -1.23785 | 9.89419 | -0.03101 | 9.89419 | -0.09083 | 4.94724 | -0.15123
9.91196 | -0.19434 | 9.91196 | -1.2102 | 9.91196 | -0.05102 | 9.91196 | -0.09467 | 4.95613 | -0.15355
9.92974 | -0.19906 | 9.92974 | -1.21959 | 9.92974 | -0.06144 | 9.92974 | -0.09814 | 4.96502 | -0.14875
9.94752 | -0.20237 | 9.94752 | -1.26885 | 9.94752 | -0.06882 | 9.94752 | -0.10137 | 4.97391 | -0.15123
9.9653 | -0.20825 | 9.9653 | -1.25142 | 9.9653 | -0.07456 | 9.9653 | -0.1045 | 4.98279 | -0.15355
9.98308 | -0.21297 | 9.98308 | -1.22948 | 9.98308 | 0.05771 | 9.98308 | -0.1076 | 4.99168 | -0.15576
10.00071 | 0.14039 | 10.00071 | 0.42951 | 10.00071 | 0.0733 | 10.00071 | 0.04558 | 5.00043 | -0.15789
10.01849 | 0.18598 | 10.01849 | 1.26772 | 10.01849 | 0.08267 | 10.01849 | 0.07476 | 5.00932 | -0.15999
10.03627 | 0.20149 | 10.03627 | 1.38143 | 10.03627 | 0.08961 | 10.03627 | 0.08233 | 5.01821 | -0.16202
10.05405 | 0.21286 | 10.05405 | 1.45605 | 10.05405 | -0.00798 | 10.05405 | 0.08774 | 5.0271 | -0.14875
10.07183 | 0.22387 | 10.07183 | 1.49043 | 10.07183 | -0.04551 | 10.07183 | 0.09217 | 5.03599 | -0.15123
10.0896 | 0.23614 | 10.0896 | 1.53591 | 10.0896 | -0.05809 | 10.0896 | 0.09609 | 5.04488 | -0.15355
10.10738 | 0.25186 | 10.10738 | 1.5388 | 10.10738 | -0.06634 | 10.10738 | 0.09964 | 5.05377 | -0.15576
10.12516 | 0.27828 | 10.12516 | 1.56105 | 10.12516 | -0.0726 | 10.12516 | 0.10313 | 5.06266 | -0.15789
10.14294 | 0.3291 | 10.14294 | 1.58131 | 10.14294 | 0.04699 | 10.14294 | 0.10649 | 5.07154 | -0.15999
10.16071 | 0.45798 | 10.16071 | 1.64243 | 10.16071 | 0.06852 | 10.16071 | 0.10992 | 5.08043 | -0.16202
10.17835 | -0.17947 | 10.17835 | -1.30329 | 10.17835 | 0.07952 | 10.17835 | -0.07267 | 5.08932 | 0.15839
10.19613 | -0.18565 | 10.19613 | -1.36122 | 10.19613 | 0.08716 | 10.19613 | -0.08193 | 5.09821 | 0.15839
10.21391 | -0.18947 | 10.21391 | -1.20952 | 10.21391 | 0.09312 | 10.21391 | -0.08759 | 5.1071 | 0.16065
10.23169 | -0.19422 | 10.23169 | -1.10801 | 10.23169 | -0.03794 | 10.23169 | -0.09205 | 5.11599 | 0.16287
10.24946 | -0.19891 | 10.24946 | -1.09322 | 10.24946 | -0.05413 | 10.24946 | -0.0958 | 5.12488 | 0.16497
10.26724 | -0.20288 | 10.26724 | -1.15245 | 10.26724 | -0.06355 | 10.26724 | -0.09927 | 5.13377 | 0.16701
10.28502 | -0.20774 | 10.28502 | -1.19035 | 10.28502 | -0.07042 | 10.28502 | -0.10247 | 5.14266 | 0.16902
10.3028 | -0.2119 | 10.3028 | -1.22949 | 10.3028 | -0.07588 | 10.3028 | -0.10562 | 5.15154 | 0.15839
10.32058 | -0.2162 | 10.32058 | -1.1989 | 10.32058 | 0.06241 | 10.32058 | -0.10879 | 5.16043 | 0.16065
10.33822 | 0.16573 | 10.33822 | -0.03519 | 10.33822 | 0.07585 | 10.33822 | 0.06245 | 5.16918 | 0.16287
10.35599 | 0.19123 | 10.35599 | 0.34435 | 10.35599 | 0.08449 | 10.35599 | 0.07691 | 5.17807 | 0.16497
10.37377 | 0.20648 | 10.37377 | 0.53828 | 10.37377 | 0.09093 | 10.37377 | 0.08376 | 5.18696 | 0.16701
10.39155 | 0.2176 | 10.39155 | 1.47467 | 10.39155 | -0.02595 | 10.39155 | 0.08886 | 5.19585 | 0.16902
10.40933 | 0.22852 | 10.40933 | 1.45638 | 10.40933 | -0.0495 | 10.40933 | 0.09315 | 5.20474 | 0.15839
10.4271 | 0.24111 | 10.4271 | 1.61263 | 10.4271 | -0.0606 | 10.4271 | 0.09707 | 5.21363 | 0.16065
10.44488 | 0.25863 | 10.44488 | 1.66878 | 10.44488 | -0.06821 | 10.44488 | 0.10055 | 5.22252 | 0.16287
10.46266 | 0.28847 | 10.46266 | 1.69238 | 10.46266 | -0.07415 | 10.46266 | 0.10388 | 5.23141 | 0.16497
10.48044 | 0.35304 | 10.48044 | 1.68931 | 10.48044 | 0.05434 | 10.48044 | 0.10737 | 5.2403 | 0.16701
10.49822 | 0.53564 | 10.49822 | 1.67791 | 10.49822 | 0.07159 | 10.49822 | 0.11075 | 5.24918 | 0.16902
10.51585 | -0.18191 | 10.51585 | -1.35227 | 10.51585 | 0.08154 | 10.51585 | -0.07575 | 5.25807 | -0.15999
10.53363 | -0.18566 | 10.53363 | -1.39949 | 10.53363 | 0.08864 | 10.53363 | -0.08372 | 5.26696 | -0.16202
10.55141 | -0.19104 | 10.55141 | -1.47218 | 10.55141 | 0.09429 | 10.55141 | -0.08905 | 5.27585 | -0.14875
10.56919 | -0.19597 | 10.56919 | -1.48115 | 10.56919 | -0.04349 | 10.56919 | -0.09324 | 5.28474 | -0.15123
10.58697 | -0.2006 | 10.58697 | -1.20645 | 10.58697 | -0.05723 | 10.58697 | -0.09693 | 5.29363 | -0.15355
10.60474 | -0.20411 | 10.60474 | -1.20945 | 10.60474 | -0.06582 | 10.60474 | -0.10031 | 5.30252 | -0.14875
10.62252 | -0.20825 | 10.62252 | -1.23452 | 10.62252 | -0.07225 | 10.62252 | -0.10349 | 5.31141 | -0.15123
10.6403 | -0.21235 | 10.6403 | -1.17316 | 10.6403 | 0.04096 | 10.6403 | -0.10662 | 5.3203 | -0.15355
10.65808 | -0.21733 | 10.65808 | -1.22631 | 10.65808 | 0.06642 | 10.65808 | -0.10968 | 5.32918 | -0.15576
10.67572 | 0.17487 | 10.67572 | 0.25774 | 10.67572 | 0.0781 | 10.67572 | 0.06787 | 5.33793 | -0.15789
10.69349 | 0.19579 | 10.69349 | 0.39055 | 10.69349 | 0.0861 | 10.69349 | 0.07881 | 5.34682 | -0.15999
10.71127 | 0.20917 | 10.71127 | 0.34649 | 10.71127 | 0.09211 | 10.71127 | 0.08501 | 5.35571 | -0.16202
10.72905 | 0.22013 | 10.72905 | 0.40735 | 10.72905 | -0.03471 | 10.72905 | 0.08979 | 5.3646 | -0.14875
10.74683 | 0.23114 | 10.74683 | 0.45222 | 10.74683 | -0.05295 | 10.74683 | 0.0939 | 5.37349 | -0.15123
10.7646 | 0.24525 | 10.7646 | 0.66498 | 10.7646 | -0.06293 | 10.7646 | 0.0976 | 5.38238 | -0.15355
10.78238 | 0.26464 | 10.78238 | 1.45995 | 10.78238 | -0.07002 | 10.78238 | 0.101 | 5.39127 | -0.15576
10.80016 | 0.2983 | 10.80016 | 1.50122 | 10.80016 | -0.07563 | 10.80016 | 0.10435 | 5.40016 | -0.15789
10.81794 | 0.37983 | 10.81794 | 1.54821 | 10.81794 | 0.05983 | 10.81794 | 0.10771 | 5.40905 | -0.15999
10.83558 | -0.17347 | 10.83558 | -1.1548 | 10.83558 | 0.07442 | 10.83558 | -0.05806 | 5.41793 | -0.16202
10.85335 | -0.17679 | 10.85335 | -1.37776 | 10.85335 | 0.0834 | 10.85335 | -0.07834 | 5.42682 | 0.15839
10.87113 | -0.18226 | 10.87113 | -1.15344 | 10.87113 | 0.08997 | 10.87113 | -0.0853 | 5.43571 | 0.15839
10.88891 | -0.18636 | 10.88891 | -1.30843 | 10.88891 | -0.01831 | 10.88891 | -0.0903 | 5.4446 | 0.16065
10.90669 | -0.19139 | 10.90669 | -1.33636 | 10.90669 | -0.04778 | 10.90669 | -0.09433 | 5.45349 | 0.16287
10.92447 | -0.19595 | 10.92447 | -1.35656 | 10.92447 | -0.05973 | 10.92447 | -0.09793 | 5.46238 | 0.16497
10.94224 | -0.20046 | 10.94224 | -1.34862 | 10.94224 | -0.06769 | 10.94224 | -0.10129 | 5.47127 | 0.16701
10.96002 | -0.20513 | 10.96002 | -1.38774 | 10.96002 | -0.07389 | 10.96002 | -0.10453 | 5.48016 | 0.16902
10.9778 | -0.20899 | 10.9778 | -1.29616 | 10.9778 | 0.05039 | 10.9778 | -0.10769 | 5.48905 | 0.15839
10.99558 | -0.21423 | 10.99558 | -1.13901 | 10.99558 | 0.06988 | 10.99558 | -0.11087 | 5.49793 | 0.16065
11.01322 | 0.17902 | 11.01322 | 0.41089 | 11.01322 | 0.08034 | 11.01322 | 0.07136 | 5.50668 | 0.16287
11.03099 | 0.1972 | 11.03099 | 0.45727 | 11.03099 | 0.08773 | 11.03099 | 0.08026 | 5.51557 | 0.16497
11.04877 | 0.20928 | 11.04877 | 0.51515 | 11.04877 | 0.09353 | 11.04877 | 0.086 | 5.52446 | 0.16701
11.06655 | 0.22005 | 11.06655 | 0.65431 | 11.06655 | -0.04102 | 11.06655 | 0.09057 | 5.53335 | 0.16902
11.08433 | 0.23197 | 11.08433 | 1.27779 | 11.08433 | -0.05612 | 11.08433 | 0.09455 | 5.54224 | 0.15839
11.1021 | 0.24716 | 11.1021 | 1.08839 | 11.1021 | -0.0652 | 11.1021 | 0.09813 | 5.55113 | 0.16065
11.11988 | 0.26967 | 11.11988 | 0.99756 | 11.11988 | -0.07183 | 11.11988 | 0.10171 | 5.56002 | 0.16287
11.13766 | 0.31301 | 11.13766 | 1.39735 | 11.13766 | 0.03018 | 11.13766 | 0.1052 | 5.56891 | 0.16497
11.15544 | 0.42076 | 11.15544 | 1.50147 | 11.15544 | 0.06422 | 11.15544 | 0.10855 | 5.5778 | 0.16701
11.17308 | -0.17275 | 11.17308 | -0.80413 | 11.17308 | 0.07687 | 11.17308 | -0.06798 | 5.58668 | 0.16902
11.19085 | -0.17837 | 11.19085 | -0.95734 | 11.19085 | 0.08512 | 11.19085 | -0.08078 | 5.59557 | -0.15999
11.20863 | -0.18442 | 11.20863 | -1.04415 | 11.20863 | 0.09148 | 11.20863 | -0.08707 | 5.60446 | -0.16202
11.22641 | -0.18932 | 11.22641 | -1.06228 | 11.22641 | -0.03058 | 11.22641 | -0.09172 | 5.61335 | -0.14875
11.24419 | -0.1919 | 11.24419 | -1.05304 | 11.24419 | -0.05157 | 11.24419 | -0.09565 | 5.62224 | -0.15123
11.26197 | -0.19664 | 11.26197 | -1.06973 | 11.26197 | -0.06224 | 11.26197 | -0.09914 | 5.63113 | -0.15355
11.27974 | -0.20086 | 11.27974 | -1.14369 | 11.27974 | -0.06957 | 11.27974 | -0.10244 | 5.64002 | -0.14875
11.29752 | -0.2054 | 11.29752 | -1.11589 | 11.29752 | -0.07546 | 11.29752 | -0.10562 | 5.64891 | -0.15123
11.3153 | -0.20954 | 11.3153 | -1.12552 | 11.3153 | 0.05706 | 11.3153 | -0.10877 | 5.6578 | -0.15355
11.33308 | -0.21522 | 11.33308 | -1.1568 | 11.33308 | 0.07308 | 11.33308 | -0.11193 | 5.66668 | -0.15576
11.35072 | 0.184 | 11.35072 | 0.1695 | 11.35072 | 0.08263 | 11.35072 | 0.07407 | 5.67543 | -0.15789
11.36849 | 0.20053 | 11.36849 | 0.2912 | 11.36849 | 0.08948 | 11.36849 | 0.08186 | 5.68432 | -0.15999
11.38627 | 0.212 | 11.38627 | 0.42563 | 11.38627 | 0.09506 | 11.38627 | 0.08715 | 5.69321 | -0.16202
11.40405 | 0.2234 | 11.40405 | 1.02525 | 11.40405 | -0.04625 | 11.40405 | 0.09153 | 5.7021 | -0.14875
11.42183 | 0.23513 | 11.42183 | 1.34201 | 11.42183 | -0.05905 | 11.42183 | 0.09553 | 5.71099 | -0.15123
11.4396 | 0.25193 | 11.4396 | 1.36573 | 11.4396 | -0.06731 | 11.4396 | 0.09915 | 5.71988 | -0.15355
11.45738 | 0.27808 | 11.45738 | 1.40686 | 11.45738 | -0.07354 | 11.45738 | 0.10252 | 5.72877 | -0.15576
11.47516 | 0.33168 | 11.47516 | 1.43354 | 11.47516 | 0.04565 | 11.47516 | 0.10593 | 5.73766 | -0.15789
11.49294 | 0.47816 | 11.49294 | 1.41394 | 11.49294 | 0.06824 | 11.49294 | 0.10926 | 5.74655 | -0.15999
11.51058 | -0.17241 | 11.51058 | -0.86612 | 11.51058 | 0.07947 | 11.51058 | -0.07281 | 5.75543 | -0.16202
11.52835 | -0.178 | 11.52835 | -1.01924 | 11.52835 | 0.0871 | 11.52835 | -0.08271 | 5.76432 | 0.15839
11.54613 | -0.18314 | 11.54613 | -1.01469 | 11.54613 | 0.09308 | 11.54613 | -0.08848 | 5.77321 | 0.15839
11.56391 | -0.18739 | 11.56391 | -1.07582 | 11.56391 | -0.03842 | 11.56391 | -0.09287 | 5.7821 | 0.16065
11.58169 | -0.19129 | 11.58169 | -0.99773 | 11.58169 | -0.05512 | 11.58169 | -0.09675 | 5.79099 | 0.16287
11.59947 | -0.19662 | 11.59947 | -1.08203 | 11.59947 | -0.06486 | 11.59947 | -0.10019 | 5.79988 | 0.16497
11.61724 | -0.20069 | 11.61724 | -1.11178 | 11.61724 | -0.07181 | 11.61724 | -0.1034 | 5.80877 | 0.16701
11.63502 | -0.20446 | 11.63502 | -1.12918 | 11.63502 | -0.07717 | 11.63502 | -0.10656 | 5.81766 | 0.16902
11.6528 | -0.20913 | 11.6528 | -1.24548 | 11.6528 | 0.06234 | 11.6528 | -0.10971 | 5.82655 | 0.15839
11.67044 | 0.15956 | 11.67044 | 0.12071 | 11.67044 | 0.07586 | 11.67044 | 0.05983 | 5.8353 | 0.16065
11.68822 | 0.18812 | 11.68822 | 0.94729 | 11.68822 | 0.0844 | 11.68822 | 0.07622 | 5.84418 | 0.16287
11.70599 | 0.20289 | 11.70599 | 1.11339 | 11.70599 | 0.09097 | 11.70599 | 0.0832 | 5.85307 | 0.16497
11.72377 | 0.21438 | 11.72377 | 1.18962 | 11.72377 | -0.02522 | 11.72377 | 0.08831 | 5.86196 | 0.16701
11.74155 | 0.22565 | 11.74155 | 1.25544 | 11.74155 | -0.05027 | 11.74155 | 0.09262 | 5.87085 | 0.16902
11.75933 | 0.23918 | 11.75933 | 1.29983 | 11.75933 | -0.06153 | 11.75933 | 0.09643 | 5.87974 | 0.15839
11.7771 | 0.25776 | 11.7771 | 1.30802 | 11.7771 | -0.06921 | 11.7771 | 0.09989 | 5.88863 | 0.16065
11.79488 | 0.28867 | 11.79488 | 1.3064 | 11.79488 | -0.07526 | 11.79488 | 0.10329 | 5.89752 | 0.16287
11.81266 | 0.35707 | 11.81266 | 1.35945 | 11.81266 | 0.054 | 11.81266 | 0.10663 | 5.90641 | 0.16497
11.83044 | 0.57057 | 11.83044 | 1.4294 | 11.83044 | 0.07151 | 11.83044 | 0.10991 | 5.9153 | 0.16701
11.84808 | -0.17344 | 11.84808 | -0.99211 | 11.84808 | 0.0816 | 11.84808 | -0.0761 | 5.92418 | 0.16902
11.86585 | -0.17841 | 11.86585 | -0.98177 | 11.86585 | 0.08881 | 11.86585 | -0.08438 | 5.93307 | -0.15999
11.88363 | -0.18349 | 11.88363 | -1.06394 | 11.88363 | 0.09444 | 11.88363 | -0.08981 | 5.94196 | -0.16202
11.90141 | -0.18805 | 11.90141 | -1.05513 | 11.90141 | -0.04398 | 11.90141 | -0.09407 | 5.95085 | -0.14875
11.91919 | -0.19234 | 11.91919 | -1.08756 | 11.91919 | -0.05814 | 11.91919 | -0.09788 | 5.95974 | -0.15123
11.93697 | -0.19718 | 11.93697 | -1.1046 | 11.93697 | -0.06695 | 11.93697 | -0.10127 | 5.96863 | -0.15355
11.95474 | -0.20137 | 11.95474 | -1.24107 | 11.95474 | -0.07346 | 11.95474 | -0.10439 | 5.97752 | -0.14875
11.97252 | -0.20529 | 11.97252 | -1.20071 | 11.97252 | 0.03921 | 11.97252 | -0.10754 | 5.98641 | -0.15123
11.9903 | -0.21035 | 11.9903 | -1.17315 | 11.9903 | 0.0668 | 11.9903 | -0.11063 | 5.9953 | -0.15355
12.00794 | 0.16964 | 12.00794 | 0.12501 | 12.00794 | 0.07868 | 12.00794 | 0.06655 | 6.00405 | -0.15576
12.02572 | 0.19229 | 12.02572 | 0.25972 | 12.02572 | 0.08672 | 12.02572 | 0.07823 | 6.01293 | -0.15789
12.04349 | 0.20626 | 12.04349 | 0.35359 | 12.04349 | 0.09286 | 12.04349 | 0.08465 | 6.02182 | -0.15999
12.06127 | 0.21751 | 12.06127 | 0.4125 | 12.06127 | -0.03537 | 12.06127 | 0.08953 | 6.03071 | -0.16202
12.07905 | 0.22925 | 12.07905 | 0.43578 | 12.07905 | -0.0543 | 12.07905 | 0.09356 | 6.0396 | -0.14875
12.09683 | 0.24309 | 12.09683 | 0.45957 | 12.09683 | -0.06448 | 12.09683 | 0.0972 | 6.04849 | -0.15123
12.11461 | 0.26409 | 12.11461 | 0.48231 | 12.11461 | -0.07174 | 12.11461 | 0.10067 | 6.05738 | -0.15355
12.13238 | 0.30146 | 12.13238 | 0.5012 | 12.13238 | -0.07739 | 12.13238 | 0.10396 | 6.06627 | -0.15576
12.15016 | 0.38962 | 12.15016 | 0.51572 | 12.15016 | 0.06063 | 12.15016 | 0.10725 | 6.07516 | -0.15789
12.1678 | -0.1786 | 12.1678 | -0.32382 | 12.1678 | 0.07519 | 12.1678 | -0.05285 | 6.08405 | -0.15999
12.18558 | -0.17502 | 12.18558 | -0.75298 | 12.18558 | 0.08405 | 12.18558 | -0.07882 | 6.09293 | -0.16202
12.20336 | -0.17969 | 12.20336 | -0.85684 | 12.20336 | 0.09083 | 12.20336 | -0.08605 | 6.10182 | 0.15839
12.22113 | -0.18455 | 12.22113 | -0.90824 | 12.22113 | -0.01584 | 12.22113 | -0.09109 | 6.11071 | 0.15839
12.23891 | -0.18901 | 12.23891 | -0.94282 | 12.23891 | -0.04904 | 12.23891 | -0.09522 | 6.1196 | 0.16065
12.25669 | -0.19305 | 12.25669 | -0.96732 | 12.25669 | -0.06106 | 12.25669 | -0.09892 | 6.12849 | 0.16287
12.27447 | -0.19806 | 12.27447 | -0.98463 | 12.27447 | -0.06898 | 12.27447 | -0.10221 | 6.13738 | 0.16497
12.29224 | -0.20568 | 12.29224 | -0.99986 | 12.29224 | -0.0705 | 12.29224 | -0.10534 | 6.14627 | 0.16701
12.31002 | -0.20955 | 12.31002 | -1.01252 | 12.31002 | 0.04529 | 12.31002 | -0.10843 | 6.15516 | 0.16902
12.3278 | -0.21465 | 12.3278 | -1.02413 | 12.3278 | 0.06546 | 12.3278 | -0.11158 | 6.16405 | 0.15839
12.34544 | 0.17791 | 12.34544 | 0.116 | 12.34544 | 0.07601 | 12.34544 | 0.07046 | 6.1728 | 0.16065
12.36322 | 0.1969 | 12.36322 | 0.26852 | 12.36322 | 0.08337 | 12.36322 | 0.07992 | 6.18168 | 0.16287
12.38099 | 0.2093 | 12.38099 | 0.34907 | 12.38099 | 0.08919 | 12.38099 | 0.08582 | 6.19057 | 0.16497
12.39877 | 0.22039 | 12.39877 | 0.40041 | 12.39877 | -0.0371 | 12.39877 | 0.09036 | 6.19946 | 0.16701
12.41655 | 0.23226 | 12.41655 | 0.43859 | 12.41655 | -0.05254 | 12.41655 | 0.09436 | 6.20835 | 0.16902
12.43433 | 0.24813 | 12.43433 | 0.46876 | 12.43433 | -0.06167 | 12.43433 | 0.09792 | 6.21724 | 0.15839
12.45211 | 0.27152 | 12.45211 | 0.49069 | 12.45211 | -0.06836 | 12.45211 | 0.10127 | 6.22613 | 0.16065
12.46988 | 0.31703 | 12.46988 | 0.51111 | 12.46988 | -0.0737 | 12.46988 | 0.10457 | 6.23502 | 0.16287
12.48766 | 0.43573 | 12.48766 | 0.52615 | 12.48766 | 0.05971 | 12.48766 | 0.10792 | 6.24391 | 0.16497
12.5053 | -0.17297 | 12.5053 | -0.53308 | 12.5053 | 0.07251 | 12.5053 | -0.06702 | 6.2528 | 0.16701
12.52308 | -0.17676 | 12.52308 | -0.78999 | 12.52308 | 0.08081 | 12.52308 | -0.08103 | 6.26168 | 0.16902
12.54086 | -0.18107 | 12.54086 | -0.87739 | 12.54086 | 0.08712 | 12.54086 | -0.08758 | 6.27057 | -0.15999
12.55863 | -0.186 | 12.55863 | -0.92389 | 12.55863 | -0.02585 | 12.55863 | -0.09236 | 6.27946 | -0.16202
12.57641 | -0.19057 | 12.57641 | -0.95404 | 12.57641 | -0.04789 | 12.57641 | -0.09629 | 6.28835 | -0.14875
12.59419 | -0.1949 | 12.59419 | -0.97815 | 12.59419 | -0.05861 | 12.59419 | -0.09994 | 6.29724 | -0.15123
12.61197 | -0.19993 | 12.61197 | -0.99716 | 12.61197 | -0.06608 | 12.61197 | -0.10328 | 6.30613 | -0.15355
12.62974 | -0.2038 | 12.62974 | -1.01041 | 12.62974 | -0.07186 | 12.62974 | -0.1065 | 6.31502 | -0.14875
12.64752 | -0.20853 | 12.64752 | -1.02385 | 12.64752 | 0.05196 | 12.64752 | -0.10962 | 6.32391 | -0.15123
12.6653 | -0.21324 | 12.6653 | -1.03564 | 12.6653 | 0.06846 | 12.6653 | -0.11274 | 6.3328 | -0.15355
12.68294 | 0.18272 | 12.68294 | 0.16616 | 12.68294 | 0.078 | 12.68294 | 0.0733 | 6.34155 | -0.15576
12.70072 | 0.1996 | 12.70072 | 0.29442 | 12.70072 | 0.08504 | 12.70072 | 0.0814 | 6.35043 | -0.15789
12.71849 | 0.21183 | 12.71849 | 0.36494 | 12.71849 | 0.09046 | 12.71849 | 0.08678 | 6.35932 | -0.15999
12.73627 | 0.22317 | 12.73627 | 0.41361 | 12.73627 | -0.04206 | 12.73627 | 0.09122 | 6.36821 | -0.16202
12.75405 | 0.23655 | 12.75405 | 0.44925 | 12.75405 | -0.05523 | 12.75405 | 0.09503 | 6.3771 | -0.14875
12.77183 | 0.25356 | 12.77183 | 0.47826 | 12.77183 | -0.06358 | 12.77183 | 0.09856 | 6.38599 | -0.15123
12.78961 | 0.28098 | 12.78961 | 0.50086 | 12.78961 | -0.06987 | 12.78961 | 0.10193 | 6.39488 | -0.15355
12.80738 | 0.33811 | 12.80738 | 0.51825 | 12.80738 | 0.03966 | 12.80738 | 0.10515 | 6.40377 | -0.15576
12.82516 | 0.50618 | 12.82516 | 0.53366 | 12.82516 | 0.0634 | 12.82516 | 0.10841 | 6.41266 | -0.15789
12.8428 | -0.17519 | 12.8428 | -0.63367 | 12.8428 | 0.0748 | 12.8428 | -0.07243 | 6.42155 | -0.15999
12.86058 | -0.18143 | 12.86058 | -0.8193 | 12.86058 | 0.0825 | 12.86058 | -0.08291 | 6.43043 | -0.16202
12.87836 | -0.18431 | 12.87836 | -0.89364 | 12.87836 | 0.08841 | 12.87836 | -0.08896 | 6.43932 | 0.15839
12.89613 | -0.18854 | 12.89613 | -0.93764 | 12.89613 | -0.03377 | 12.89613 | -0.09362 | 6.44821 | 0.15839
12.91391 | -0.19326 | 12.91391 | -0.96738 | 12.91391 | -0.05104 | 12.91391 | -0.09758 | 6.4571 | 0.16065
12.93169 | -0.19714 | 12.93169 | -0.98869 | 12.93169 | -0.06072 | 12.93169 | -0.10098 | 6.46599 | 0.16287
12.94947 | -0.20122 | 12.94947 | -1.00647 | 12.94947 | -0.06767 | 12.94947 | -0.10429 | 6.47488 | 0.16497
12.96724 | -0.20603 | 12.96724 | -1.02149 | 12.96724 | -0.07315 | 12.96724 | -0.10745 | 6.48377 | 0.16701
12.98502 | -0.21065 | 12.98502 | -1.03335 | 12.98502 | 0.05717 | 12.98502 | -0.1105 | 6.49266 | 0.16902
13.00266 | 0.15687 | 13.00266 | -0.11838 | 13.00266 | 0.07108 | 13.00266 | 0.0566 | 6.50141 | 0.15839
13.02044 | 0.18884 | 13.02044 | 0.2073 | 13.02044 | 0.07983 | 13.02044 | 0.07566 | 6.5103 | 0.16065
13.03822 | 0.2045 | 13.03822 | 0.31627 | 13.03822 | 0.08635 | 13.03822 | 0.08276 | 6.51918 | 0.16287
13.05599 | 0.21618 | 13.05599 | 0.37974 | 13.05599 | -0.01892 | 13.05599 | 0.0879 | 6.52807 | 0.16497
13.07377 | 0.22714 | 13.07377 | 0.42524 | 13.07377 | -0.04603 | 13.07377 | 0.09221 | 6.53696 | 0.16701
13.09155 | 0.24115 | 13.09155 | 0.45943 | 13.09155 | -0.05751 | 13.09155 | 0.09596 | 6.54585 | 0.16902
13.10933 | 0.26056 | 13.10933 | 0.48617 | 13.10933 | -0.06527 | 13.10933 | 0.09941 | 6.55474 | 0.15839
13.12711 | 0.29288 | 13.12711 | 0.50735 | 13.12711 | -0.07125 | 13.12711 | 0.10266 | 6.56363 | 0.16065
13.14488 | 0.36556 | 13.14488 | 0.52505 | 13.14488 | 0.04838 | 13.14488 | 0.10598 | 6.57252 | 0.16287
13.16266 | 0.61835 | 13.16266 | 0.5403 | 13.16266 | 0.06674 | 13.16266 | 0.10926 | 6.58141 | 0.16497
13.1803 | -0.17538 | 13.1803 | -0.70657 | 13.1803 | 0.07682 | 13.1803 | -0.07619 | 6.5903 | 0.16701
13.19808 | -0.1804 | 13.19808 | -0.84905 | 13.19808 | 0.08403 | 13.19808 | -0.08483 | 6.59918 | 0.16902
13.21586 | -0.18529 | 13.21586 | -0.91151 | 13.21586 | 0.08967 | 13.21586 | -0.09027 | 6.60807 | -0.15999
13.23363 | -0.18921 | 13.23363 | -0.94967 | 13.23363 | -0.03946 | 13.23363 | -0.09467 | 6.61696 | -0.16202
13.25141 | -0.19449 | 13.25141 | -0.97667 | 13.25141 | -0.05387 | 13.25141 | -0.09843 | 6.62585 | -0.14875
13.26919 | -0.19771 | 13.26919 | -0.99728 | 13.26919 | -0.06267 | 13.26919 | -0.10195 | 6.63474 | -0.15123
13.28697 | -0.20283 | 13.28697 | -1.01583 | 13.28697 | -0.06917 | 13.28697 | -0.10527 | 6.64363 | -0.15355
13.30474 | -0.20751 | 13.30474 | -1.02912 | 13.30474 | 0.03077 | 13.30474 | -0.10832 | 6.65252 | -0.14875
13.32252 | -0.21169 | 13.32252 | -1.03992 | 13.32252 | 0.06144 | 13.32252 | -0.11151 | 6.66141 | -0.15123
13.34016 | 0.1697 | 13.34016 | 0.02964 | 13.34016 | 0.07349 | 13.34016 | 0.06513 | 6.67016 | -0.15355
13.35794 | 0.19309 | 13.35794 | 0.24226 | 13.35794 | 0.08152 | 13.35794 | 0.07763 | 6.67905 | -0.15576
13.37572 | 0.20816 | 13.37572 | 0.33554 | 13.37572 | 0.08773 | 13.37572 | 0.08401 | 6.68793 | -0.15789
13.39349 | 0.21919 | 13.39349 | 0.39465 | 13.39349 | -0.02976 | 13.39349 | 0.08892 | 6.69682 | -0.15999
13.41127 | 0.2316 | 13.41127 | 0.43674 | 13.41127 | -0.04948 | 13.41127 | 0.093 | 6.70571 | -0.16202
13.42905 | 0.24682 | 13.42905 | 0.46887 | 13.42905 | -0.05969 | 13.42905 | 0.09666 | 6.7146 | -0.14875
13.44683 | 0.26843 | 13.44683 | 0.49463 | 13.44683 | -0.06687 | 13.44683 | 0.10006 | 6.72349 | -0.15123
13.46461 | 0.30657 | 13.46461 | 0.50847 | 13.46461 | -0.07246 | 13.46461 | 0.10334 | 6.73238 | -0.15355
13.48238 | 0.40909 | 13.48238 | 0.53015 | 13.48238 | 0.05436 | 13.48238 | 0.10645 | 6.74127 | -0.15576
13.50002 | 0.77057 | 13.50002 | 0.54336 | 13.50002 | 0.06959 | 13.50002 | 0.10957 | 6.75016 | -0.15789
13.5178 | -0.19542 | 13.5178 | -0.75413 | 13.5178 | 0.07874 | 13.5178 | -0.07859 | 6.75905 | -0.15999
13.53558 | -0.20012 | 13.53558 | -0.86664 | 13.53558 | 0.08551 | 13.53558 | -0.0861 | 6.76793 | -0.16202
13.55336 | -0.20601 | 13.55336 | -0.92248 | 13.55336 | 0.09088 | 13.55336 | -0.09144 | 6.77682 | 0.15839
13.57113 | -0.21224 | 13.57113 | -0.95898 | 13.57113 | -0.04393 | 13.57113 | -0.09563 | 6.78571 | 0.15839
13.58891 | -0.21612 | 13.58891 | -0.98546 | 13.58891 | -0.05612 | 13.58891 | -0.0994 | 6.7946 | 0.16065
13.60669 | -0.2246 | 13.60669 | -1.00635 | 13.60669 | -0.06421 | 13.60669 | -0.10282 | 6.80349 | 0.16287
13.62447 | -0.22634 | 13.62447 | -1.02202 | 13.62447 | -0.07033 | 13.62447 | -0.10598 | 6.81238 | 0.16497
13.64224 | -0.23161 | 13.64224 | -1.03661 | 13.64224 | 0.04397 | 13.64224 | -0.10919 | 6.82127 | 0.16701
13.66002 | -0.23618 | 13.66002 | -1.04954 | 13.66002 | 0.06507 | 13.66002 | -0.1124 | 6.83016 | 0.16902
13.67766 | 0.18676 | 13.67766 | 0.10704 | 13.67766 | 0.0758 | 13.67766 | 0.06947 | 6.83891 | 0.15839
13.69544 | 0.20693 | 13.69544 | 0.27141 | 13.69544 | 0.08329 | 13.69544 | 0.07939 | 6.8478 | 0.16065
13.71322 | 0.22084 | 13.71322 | 0.35439 | 13.71322 | 0.0891 | 13.71322 | 0.08535 | 6.85669 | 0.16287
13.731 | 0.23162 | 13.731 | 0.40752 | 13.731 | -0.03634 | 13.731 | 0.08991 | 6.86557 | 0.16497
13.74877 | 0.24385 | 13.74877 | 0.44722 | 13.74877 | -0.05221 | 13.74877 | 0.09389 | 6.87446 | 0.16701
13.76655 | 0.25994 | 13.76655 | 0.47764 | 13.76655 | -0.06149 | 13.76655 | 0.09748 | 6.88335 | 0.16902
13.78433 | 0.28473 | 13.78433 | 0.50186 | 13.78433 | -0.06825 | 13.78433 | 0.10086 | 6.89224 | 0.15839
13.80211 | 0.33273 | 13.80211 | 0.52261 | 13.80211 | -0.07365 | 13.80211 | 0.10419 | 6.90113 | 0.16065
13.81988 | 0.4618 | 13.81988 | 0.53886 | 13.81988 | 0.05923 | 13.81988 | 0.10742 | 6.91002 | 0.16287
13.83752 | -0.19862 | 13.83752 | -0.50194 | 13.83752 | 0.07231 | 13.83752 | -0.06555 | 6.91891 | 0.16497
13.8553 | -0.19975 | 13.8553 | -0.79851 | 13.8553 | 0.08071 | 13.8553 | -0.08126 | 6.9278 | 0.16701
13.87308 | -0.20401 | 13.87308 | -0.89311 | 13.87308 | 0.08705 | 13.87308 | -0.08802 | 6.93669 | 0.16902
13.89086 | -0.20852 | 13.89086 | -0.94279 | 13.89086 | -0.0241 | 13.89086 | -0.09289 | 6.94557 | -0.15999
13.90863 | -0.21282 | 13.90863 | -0.97492 | 13.90863 | -0.04754 | 13.90863 | -0.09695 | 6.95446 | -0.16202
13.92641 | -0.2191 | 13.92641 | -0.99932 | 13.92641 | -0.05841 | 13.92641 | -0.10059 | 6.96335 | -0.14875
13.94419 | -0.22237 | 13.94419 | -1.01807 | 13.94419 | -0.06587 | 13.94419 | -0.10387 | 6.97224 | -0.15123
13.96197 | -0.22536 | 13.96197 | -1.03369 | 13.96197 | -0.07162 | 13.96197 | -0.10704 | 6.98113 | -0.15355
13.97975 | -0.23238 | 13.97975 | -1.04798 | 13.97975 | 0.05121 | 13.97975 | -0.11032 | 6.99002 | -0.14875
13.99752 | -0.24216 | 13.99752 | -1.06155 | 13.99752 | 0.06802 | 13.99752 | -0.11358 | 6.99891 | -0.15123
14.01516 | 0.19635 | 14.01516 | 0.16164 | 14.01516 | 0.0777 | 14.01516 | 0.07277 | 7.00766 | -0.15355
14.03294 | 0.21356 | 14.03294 | 0.29686 | 14.03294 | 0.0847 | 14.03294 | 0.08107 | 7.01655 | -0.15576
14.05072 | 0.22578 | 14.05072 | 0.37041 | 14.05072 | 0.09029 | 14.05072 | 0.08659 | 7.02544 | -0.15789
14.0685 | 0.23732 | 14.0685 | 0.42009 | 14.0685 | -0.04145 | 14.0685 | 0.09101 | 7.03432 | -0.15999
14.08627 | 0.24987 | 14.08627 | 0.45793 | 14.08627 | -0.05486 | 14.08627 | 0.09487 | 7.04321 | -0.16202
14.10405 | 0.26767 | 14.10405 | 0.48795 | 14.10405 | -0.0633 | 14.10405 | 0.09839 | 7.0521 | -0.14875
14.12183 | 0.29585 | 14.12183 | 0.51132 | 14.12183 | -0.06977 | 14.12183 | 0.10166 | 7.06099 | -0.15123
14.13961 | 0.35433 | 14.13961 | 0.53009 | 14.13961 | 0.03749 | 14.13961 | 0.10484 | 7.06988 | -0.15355
14.15738 | 0.54035 | 14.15738 | 0.54508 | 14.15738 | 0.063 | 14.15738 | 0.10805 | 7.07877 | -0.15576
14.17502 | -0.19816 | 14.17502 | -0.6225 | 14.17502 | 0.07444 | 14.17502 | -0.07202 | 7.08766 | -0.15789
14.1928 | -0.20196 | 14.1928 | -0.83322 | 14.1928 | 0.08223 | 14.1928 | -0.08329 | 7.09655 | -0.15999
14.21058 | -0.208 | 14.21058 | -0.91368 | 14.21058 | 0.08824 | 14.21058 | -0.08951 | 7.10544 | -0.16202
14.22836 | -0.21265 | 14.22836 | -0.9552 | 14.22836 | -0.03291 | 14.22836 | -0.09415 | 7.11432 | 0.15839
14.24613 | -0.21729 | 14.24613 | -0.98613 | 14.24613 | -0.05081 | 14.24613 | -0.09808 | 7.12321 | 0.15839
14.26391 | -0.22012 | 14.26391 | -1.00887 | 14.26391 | -0.06059 | 14.26391 | -0.10157 | 7.1321 | 0.16065
14.28169 | -0.22769 | 14.28169 | -1.02798 | 14.28169 | -0.06758 | 14.28169 | -0.1049 | 7.14099 | 0.16287
14.29947 | -0.22949 | 14.29947 | -1.04366 | 14.29947 | -0.07307 | 14.29947 | -0.10806 | 7.14988 | 0.16497
14.31725 | -0.23411 | 14.31725 | -1.05633 | 14.31725 | 0.05642 | 14.31725 | -0.11123 | 7.15877 | 0.16701
14.33488 | 0.16191 | 14.33488 | -0.18406 | 14.33488 | 0.07066 | 14.33488 | 0.05175 | 7.16752 | 0.16902
14.35266 | 0.19947 | 14.35266 | 0.20416 | 14.35266 | 0.07948 | 14.35266 | 0.07522 | 7.17641 | 0.15839
14.37044 | 0.21609 | 14.37044 | 0.31876 | 14.37044 | 0.08597 | 14.37044 | 0.08252 | 7.1853 | 0.16065
14.38822 | 0.22702 | 14.38822 | 0.38529 | 14.38822 | -0.0155 | 14.38822 | 0.08771 | 7.19419 | 0.16287
14.406 | 0.23856 | 14.406 | 0.43215 | 14.406 | -0.0456 | 14.406 | 0.09195 | 7.20307 | 0.16497
14.42377 | 0.25216 | 14.42377 | 0.46741 | 14.42377 | -0.05733 | 14.42377 | 0.0957 | 7.21196 | 0.16701
14.44155 | 0.27168 | 14.44155 | 0.49607 | 14.44155 | -0.06517 | 14.44155 | 0.09915 | 7.22085 | 0.16902
14.45933 | 0.30476 | 14.45933 | 0.51881 | 14.45933 | -0.07106 | 14.45933 | 0.10242 | 7.22974 | 0.15839
14.47711 | 0.37982 | 14.47711 | 0.53702 | 14.47711 | 0.04718 | 14.47711 | 0.10562 | 7.23863 | 0.16065
14.49488 | 0.65985 | 14.49488 | 0.55278 | 14.49488 | 0.06631 | 14.49488 | 0.10881 | 7.24752 | 0.16287
14.51252 | -0.19784 | 14.51252 | -0.70261 | 14.51252 | 0.07647 | 14.51252 | -0.07599 | 7.25641 | 0.16497
14.5303 | -0.202 | 14.5303 | -0.86214 | 14.5303 | 0.08372 | 14.5303 | -0.08516 | 7.2653 | 0.16701
14.54808 | -0.20718 | 14.54808 | -0.93004 | 14.54808 | 0.0894 | 14.54808 | -0.09083 | 7.27419 | 0.16902
14.56586 | -0.21269 | 14.56586 | -0.97083 | 14.56586 | -0.03887 | 14.56586 | -0.09529 | 7.28307 | -0.15999
14.58363 | -0.21573 | 14.58363 | -0.99755 | 14.58363 | -0.05368 | 14.58363 | -0.09903 | 7.29196 | -0.16202
14.60141 | -0.21928 | 14.60141 | -1.01876 | 14.60141 | -0.06241 | 14.60141 | -0.10247 | 7.30085 | -0.14875
14.61919 | -0.22385 | 14.61919 | -1.03661 | 14.61919 | -0.06898 | 14.61919 | -0.10571 | 7.30974 | -0.15123
14.63697 | -0.22774 | 14.63697 | -1.0526 | 14.63697 | 0.0205 | 14.63697 | -0.10892 | 7.31863 | -0.15355
14.65475 | -0.23297 | 14.65475 | -1.06603 | 14.65475 | 0.06071 | 14.65475 | -0.11219 | 7.32752 | -0.14875
14.67238 | 0.17753 | 14.67238 | 0.0044 | 14.67238 | 0.07304 | 14.67238 | 0.06365 | 7.33627 | -0.15123
14.69016 | 0.20289 | 14.69016 | 0.24151 | 14.69016 | 0.08107 | 14.69016 | 0.07728 | 7.34516 | -0.15355
14.70794 | 0.2175 | 14.70794 | 0.33915 | 14.70794 | 0.08743 | 14.70794 | 0.0839 | 7.35405 | -0.15576
14.72572 | 0.22905 | 14.72572 | 0.40011 | 14.72572 | -0.02846 | 14.72572 | 0.08878 | 7.36294 | -0.15789
14.7435 | 0.24095 | 14.7435 | 0.44182 | 14.7435 | -0.04916 | 14.7435 | 0.09291 | 7.37182 | -0.15999
14.76127 | 0.25607 | 14.76127 | 0.47692 | 14.76127 | -0.05957 | 14.76127 | 0.09661 | 7.38071 | -0.16202
14.77905 | 0.27753 | 14.77905 | 0.50377 | 14.77905 | -0.06679 | 14.77905 | 0.09994 | 7.3896 | -0.14875
14.79683 | 0.31704 | 14.79683 | 0.52664 | 14.79683 | -0.07247 | 14.79683 | 0.10318 | 7.39849 | -0.15123
14.81461 | 0.4158 | 14.81461 | 0.54434 | 14.81461 | 0.05354 | 14.81461 | 0.10636 | 7.40738 | -0.15355
14.83238 | 0.818 | 14.83238 | 0.55964 | 14.83238 | 0.06913 | 14.83238 | 0.10954 | 7.41627 | -0.15576
14.85002 | -0.19617 | 14.85002 | -0.76117 | 14.85002 | 0.07843 | 14.85002 | -0.07897 | 7.42516 | -0.15789
14.8678 | -0.20088 | 14.8678 | -0.88637 | 14.8678 | 0.08518 | 14.8678 | -0.08676 | 7.43405 | -0.15999
14.88558 | -0.20488 | 14.88558 | -0.94495 | 14.88558 | 0.09055 | 14.88558 | -0.09205 | 7.44294 | -0.16202
14.90336 | -0.20932 | 14.90336 | -0.98149 | 14.90336 | -0.04351 | 14.90336 | -0.09631 | 7.45182 | 0.15839
14.92113 | -0.21354 | 14.92113 | -1.00741 | 14.92113 | -0.05612 | 14.92113 | -0.10002 | 7.46071 | 0.15839
14.93891 | -0.21818 | 14.93891 | -1.02843 | 14.93891 | -0.06427 | 14.93891 | -0.10343 | 7.4696 | 0.16065
14.95669 | -0.22324 | 14.95669 | -1.04639 | 14.95669 | -0.07043 | 14.95669 | -0.10676 | 7.47849 | 0.16287
14.97447 | -0.22847 | 14.97447 | -1.06219 | 14.97447 | 0.04208 | 14.97447 | -0.10992 | 7.48738 | 0.16497
14.99225 | -0.23218 | 14.99225 | -1.07561 | 14.99225 | 0.06431 | 14.99225 | -0.11312 | 7.49627 | 0.16701
15.00988 | 0.18534 | 15.00988 | 0.0944 | 15.00988 | 0.07525 | 15.00988 | 0.0687 | 7.50502 | 0.16902
15.02766 | 0.2068 | 15.02766 | 0.27076 | 15.02766 | 0.08278 | 15.02766 | 0.07916 | 7.51391 | 0.15839
15.04544 | 0.22009 | 15.04544 | 0.35698 | 15.04544 | 0.08872 | 15.04544 | 0.08523 | 7.5228 | 0.16065
15.06322 | 0.23151 | 15.06322 | 0.41248 | 15.06322 | -0.03571 | 15.06322 | 0.08985 | 7.53169 | 0.16287
15.081 | 0.24364 | 15.081 | 0.45332 | 15.081 | -0.05213 | 15.081 | 0.09381 | 7.54057 | 0.16497
15.09877 | 0.26019 | 15.09877 | 0.48666 | 15.09877 | -0.06149 | 15.09877 | 0.09737 | 7.54946 | 0.16701
15.11655 | 0.2847 | 15.11655 | 0.51263 | 15.11655 | -0.06824 | 15.11655 | 0.10072 | 7.55835 | 0.16902
15.13433 | 0.33304 | 15.13433 | 0.53369 | 15.13433 | -0.07368 | 15.13433 | 0.10392 | 7.56724 | 0.15839
15.15211 | 0.46852 | 15.15211 | 0.55166 | 15.15211 | 0.05841 | 15.15211 | 0.10711 | 7.57613 | 0.16065
15.16975 | -0.19859 | 15.16975 | -0.46254 | 15.16975 | 0.07174 | 15.16975 | -0.06333 | 7.58502 | 0.16287
15.18752 | -0.19666 | 15.18752 | -0.80668 | 15.18752 | 0.08024 | 15.18752 | -0.08141 | 7.59391 | 0.16497
15.2053 | -0.20105 | 15.2053 | -0.90889 | 15.2053 | 0.08662 | 15.2053 | -0.08836 | 7.6028 | 0.16701
15.22308 | -0.20554 | 15.22308 | -0.96111 | 15.22308 | -0.02211 | 15.22308 | -0.09332 | 7.61169 | 0.16902
15.24086 | -0.21019 | 15.24086 | -0.99459 | 15.24086 | -0.04733 | 15.24086 | -0.09743 | 7.62057 | -0.15999
15.25863 | -0.2148 | 15.25863 | -1.01917 | 15.25863 | -0.05841 | 15.25863 | -0.10105 | 7.62946 | -0.16202
15.27641 | -0.21871 | 15.27641 | -1.0391 | 15.27641 | -0.06592 | 15.27641 | -0.10441 | 7.63835 | -0.14875
15.29419 | -0.2244 | 15.29419 | -1.05642 | 15.29419 | -0.07172 | 15.29419 | -0.10769 | 7.64724 | -0.15123
15.31197 | -0.22969 | 15.31197 | -1.07147 | 15.31197 | 0.0501 | 15.31197 | -0.11088 | 7.65613 | -0.15355
15.32975 | -0.23414 | 15.32975 | -1.08478 | 15.32975 | 0.06757 | 15.32975 | -0.11403 | 7.66502 | -0.14875
15.34739 | 0.19131 | 15.34739 | 0.15263 | 15.34739 | 0.07738 | 15.34739 | 0.07208 | 7.67377 | -0.15123
15.36516 | 0.20988 | 15.36516 | 0.29684 | 15.36516 | 0.08444 | 15.36516 | 0.08076 | 7.68266 | -0.15355
15.38294 | 0.22223 | 15.38294 | 0.37354 | 15.38294 | 0.08993 | 15.38294 | 0.08631 | 7.69155 | -0.15576
15.40072 | 0.23309 | 15.40072 | 0.42463 | 15.40072 | -0.04108 | 15.40072 | 0.09081 | 7.70044 | -0.15789
15.4185 | 0.24696 | 15.4185 | 0.46417 | 15.4185 | -0.05482 | 15.4185 | 0.09472 | 7.70932 | -0.15999
15.43627 | 0.26446 | 15.43627 | 0.495 | 15.43627 | -0.06337 | 15.43627 | 0.09816 | 7.71821 | -0.16202
15.45405 | 0.29346 | 15.45405 | 0.52051 | 15.45405 | -0.06968 | 15.45405 | 0.10153 | 7.7271 | -0.14875
15.47183 | 0.35511 | 15.47183 | 0.5407 | 15.47183 | 0.03434 | 15.47183 | 0.10466 | 7.73599 | -0.15123
15.48961 | 0.55915 | 15.48961 | 0.55797 | 15.48961 | 0.06249 | 15.48961 | 0.10778 | 7.74488 | -0.15355
15.50725 | -0.19252 | 15.50725 | -0.60469 | 15.50725 | 0.07403 | 15.50725 | -0.07127 | 7.75377 | -0.15576
15.52502 | -0.19501 | 15.52502 | -0.84428 | 15.52502 | 0.08196 | 15.52502 | -0.08345 | 7.76266 | -0.15789
15.5428 | -0.19956 | 15.5428 | -0.92942 | 15.5428 | 0.08799 | 15.5428 | -0.08971 | 7.77155 | -0.15999
15.56058 | -0.20371 | 15.56058 | -0.97504 | 15.56058 | -0.03187 | 15.56058 | -0.09442 | 7.78044 | -0.16202
15.57836 | -0.20812 | 15.57836 | -1.0019 | 15.57836 | -0.05062 | 15.57836 | -0.0984 | 7.78932 | 0.15839
15.59614 | -0.21218 | 15.59614 | -1.02788 | 15.59614 | -0.06055 | 15.59614 | -0.10193 | 7.79821 | 0.15839
15.61391 | -0.21667 | 15.61391 | -1.0488 | 15.61391 | -0.06755 | 15.61391 | -0.10525 | 7.8071 | 0.16065
15.63169 | -0.22181 | 15.63169 | -1.06464 | 15.63169 | -0.07309 | 15.63169 | -0.10852 | 7.81599 | 0.16287
15.64947 | -0.2274 | 15.64947 | -1.08002 | 15.64947 | 0.05584 | 15.64947 | -0.11175 | 7.82488 | 0.16497
15.66711 | 0.14416 | 15.66711 | -0.30124 | 15.66711 | 0.07032 | 15.66711 | 0.04034 | 7.83363 | 0.16701
15.68489 | 0.19652 | 15.68489 | 0.19854 | 15.68489 | 0.07924 | 15.68489 | 0.07485 | 7.84252 | 0.16902
15.70266 | 0.21328 | 15.70266 | 0.32053 | 15.70266 | 0.08582 | 15.70266 | 0.08245 | 7.85141 | 0.15839
15.72044 | 0.2262 | 15.72044 | 0.38959 | 15.72044 | -0.00854 | 15.72044 | 0.08773 | 7.8603 | 0.16065
15.73822 | 0.23724 | 15.73822 | 0.43779 | 15.73822 | -0.04534 | 15.73822 | 0.0919 | 7.86919 | 0.16287
15.756 | 0.25042 | 15.756 | 0.47394 | 15.756 | -0.05728 | 15.756 | 0.0956 | 7.87807 | 0.16497
15.77377 | 0.27075 | 15.77377 | 0.50322 | 15.77377 | -0.06508 | 15.77377 | 0.09904 | 7.88696 | 0.16701
15.79155 | 0.30484 | 15.79155 | 0.52778 | 15.79155 | -0.07114 | 15.79155 | 0.1023 | 7.89585 | 0.16902
15.80933 | 0.38303 | 15.80933 | 0.54836 | 15.80933 | 0.04581 | 15.80933 | 0.10547 | 7.90474 | 0.15839
15.82711 | 0.69346 | 15.82711 | 0.56456 | 15.82711 | 0.06579 | 15.82711 | 0.10862 | 7.91363 | 0.16065
15.84475 | -0.19258 | 15.84475 | -0.69677 | 15.84475 | 0.07621 | 15.84475 | -0.07569 | 7.92252 | 0.16287
15.86252 | -0.1966 | 15.86252 | -0.87499 | 15.86252 | 0.08353 | 15.86252 | -0.08538 | 7.93141 | 0.16497
15.8803 | -0.20129 | 15.8803 | -0.9471 | 15.8803 | 0.08921 | 15.8803 | -0.09112 | 7.9403 | 0.16701
15.89808 | -0.20486 | 15.89808 | -0.9869 | 15.89808 | -0.03828 | 15.89808 | -0.09562 | 7.94919 | 0.16902
15.91586 | -0.21072 | 15.91586 | -1.01672 | 15.91586 | -0.05348 | 15.91586 | -0.09959 | 7.95807 | -0.15999
15.93364 | -0.21848 | 15.93364 | -1.04117 | 15.93364 | -0.06238 | 15.93364 | -0.10318 | 7.96696 | -0.16202
15.95141 | -0.22169 | 15.95141 | -1.06011 | 15.95141 | -0.06893 | 15.95141 | -0.10639 | 7.97585 | -0.14875
15.96919 | -0.22414 | 15.96919 | -1.07593 | 15.96919 | -0.07429 | 15.96919 | -0.10956 | 7.98474 | -0.15123
15.98697 | -0.22751 | 15.98697 | -1.08902 | 15.98697 | 0.06028 | 15.98697 | -0.11267 | 7.99363 | -0.15355
16.00461 | 0.17275 | 16.00461 | -0.03326 | 16.00461 | 0.07297 | 16.00461 | 0.06181 | 8.00238 | -0.14875
16.02239 | 0.20015 | 16.02239 | 0.2356 | 16.02239 | 0.08105 | 16.02239 | 0.07691 | 8.01127 | -0.15123
16.04016 | 0.21499 | 16.04016 | 0.33994 | 16.04016 | 0.08722 | 16.04016 | 0.08369 | 8.02016 | -0.15355
16.05794 | 0.22713 | 16.05794 | 0.40326 | 16.05794 | -0.02685 | 16.05794 | 0.0887 | 8.02905 | -0.15576
16.07572 | 0.23962 | 16.07572 | 0.44906 | 16.07572 | -0.04888 | 16.07572 | 0.09283 | 8.03794 | -0.15789
16.0935 | 0.25482 | 16.0935 | 0.4848 | 16.0935 | -0.05939 | 16.0935 | 0.09653 | 8.04682 | -0.15999
16.11127 | 0.27762 | 16.11127 | 0.51346 | 16.11127 | -0.06672 | 16.11127 | 0.09989 | 8.05571 | -0.16202
16.12905 | 0.31781 | 16.12905 | 0.53625 | 16.12905 | -0.07234 | 16.12905 | 0.10306 | 8.0646 | -0.14875
16.14683 | 0.42127 | 16.14683 | 0.55534 | 16.14683 | 0.05264 | 16.14683 | 0.10624 | 8.07349 | -0.15123
16.16461 | 0.85644 | 16.16461 | 0.57044 | 16.16461 | 0.06877 | 16.16461 | 0.10948 | 8.08238 | -0.15355
16.18225 | -0.1953 | 16.18225 | -0.76312 | 16.18225 | 0.07817 | 16.18225 | -0.07897 | 8.09127 | -0.15576
16.20002 | -0.19712 | 16.20002 | -0.90056 | 16.20002 | 0.08487 | 16.20002 | -0.0871 | 8.10016 | -0.15789
16.2178 | -0.20218 | 16.2178 | -0.96287 | 16.2178 | 0.09037 | 16.2178 | -0.09248 | 8.10905 | -0.15999
16.23558 | -0.20668 | 16.23558 | -1.00048 | 16.23558 | -0.04307 | 16.23558 | -0.0968 | 8.11794 | -0.16202
16.25336 | -0.21151 | 16.25336 | -1.02744 | 16.25336 | -0.05599 | 16.25336 | -0.10058 | 8.12682 | 0.15839
16.27114 | -0.21592 | 16.27114 | -1.04998 | 16.27114 | -0.06424 | 16.27114 | -0.10399 | 8.13571 | 0.15839
16.28891 | -0.21965 | 16.28891 | -1.06808 | 16.28891 | -0.07041 | 16.28891 | -0.10727 | 8.1446 | 0.16065
16.30669 | -0.22471 | 16.30669 | -1.08438 | 16.30669 | 0.04021 | 16.30669 | -0.11045 | 8.15349 | 0.16287
16.32447 | -0.2294 | 16.32447 | -1.09756 | 16.32447 | 0.06395 | 16.32447 | -0.11364 | 8.16238 | 0.16497
16.34211 | 0.18256 | 16.34211 | 0.0761 | 16.34211 | 0.07504 | 16.34211 | 0.06781 | 8.17113 | 0.16701
16.35989 | 0.20459 | 16.35989 | 0.26798 | 16.35989 | 0.08263 | 16.35989 | 0.0789 | 8.18002 | 0.16902
16.37766 | 0.21824 | 16.37766 | 0.3577 | 16.37766 | 0.08856 | 16.37766 | 0.08508 | 8.18891 | 0.15839
16.39544 | 0.23018 | 16.39544 | 0.41561 | 16.39544 | -0.03492 | 16.39544 | 0.08978 | 8.1978 | 0.16065
16.41322 | 0.24291 | 16.41322 | 0.4589 | 16.41322 | -0.05198 | 16.41322 | 0.09376 | 8.20669 | 0.16287
16.431 | 0.25893 | 16.431 | 0.49257 | 16.431 | -0.06144 | 16.431 | 0.0973 | 8.21557 | 0.16497
16.44877 | 0.28454 | 16.44877 | 0.5196 | 16.44877 | -0.06822 | 16.44877 | 0.10062 | 8.22446 | 0.16701
16.46655 | 0.33432 | 16.46655 | 0.5423 | 16.46655 | -0.07364 | 16.46655 | 0.10384 | 8.23335 | 0.16902
16.48433 | 0.47721 | 16.48433 | 0.56092 | 16.48433 | 0.05785 | 16.48433 | 0.107 | 8.24224 | 0.15839
16.50197 | -0.20316 | 16.50197 | -0.40383 | 16.50197 | 0.07156 | 16.50197 | -0.05962 | 8.25113 | 0.16065
16.51975 | -0.193 | 16.51975 | -0.8122 | 16.51975 | 0.08006 | 16.51975 | -0.08134 | 8.26002 | 0.16287
16.53752 | -0.19687 | 16.53752 | -0.92289 | 16.53752 | 0.08653 | 16.53752 | -0.08854 | 8.26891 | 0.16497
16.5553 | -0.20172 | 16.5553 | -0.97736 | 16.5553 | -0.01923 | 16.5553 | -0.09363 | 8.2778 | 0.16701
16.57308 | -0.20644 | 16.57308 | -1.01271 | 16.57308 | -0.04701 | 16.57308 | -0.09782 | 8.28669 | 0.16902
16.59086 | -0.21094 | 16.59086 | -1.03849 | 16.59086 | -0.05827 | 16.59086 | -0.10149 | 8.29557 | -0.15999
16.60864 | -0.21568 | 16.60864 | -1.05972 | 16.60864 | -0.06587 | 16.60864 | -0.10489 | 8.30446 | -0.16202
16.62641 | -0.22023 | 16.62641 | -1.07669 | 16.62641 | -0.07175 | 16.62641 | -0.10809 | 8.31335 | -0.14875
16.64419 | -0.22429 | 16.64419 | -1.0932 | 16.64419 | 0.04912 | 16.64419 | -0.11128 | 8.32224 | -0.15123
16.66197 | -0.2289 | 16.66197 | -1.1074 | 16.66197 | 0.06724 | 16.66197 | -0.11446 | 8.33113 | -0.15355
16.67961 | 0.18844 | 16.67961 | 0.14127 | 16.67961 | 0.07716 | 16.67961 | 0.07147 | 8.33988 | -0.14875
16.69739 | 0.20745 | 16.69739 | 0.29445 | 16.69739 | 0.08425 | 16.69739 | 0.08058 | 8.34877 | -0.15123
16.71516 | 0.2204 | 16.71516 | 0.37405 | 16.71516 | 0.0898 | 16.71516 | 0.08625 | 8.35766 | -0.15355
16.73294 | 0.23184 | 16.73294 | 0.42815 | 16.73294 | -0.0405 | 16.73294 | 0.09074 | 8.36655 | -0.15576
16.75072 | 0.24526 | 16.75072 | 0.46874 | 16.75072 | -0.05474 | 16.75072 | 0.09457 | 8.37544 | -0.15789
16.7685 | 0.26292 | 16.7685 | 0.50104 | 16.7685 | -0.0633 | 16.7685 | 0.09811 | 8.38432 | -0.15999
16.78627 | 0.29255 | 16.78627 | 0.5282 | 16.78627 | -0.06973 | 16.78627 | 0.10146 | 8.39321 | -0.16202
16.80405 | 0.35433 | 16.80405 | 0.5501 | 16.80405 | 0.02893 | 16.80405 | 0.10461 | 8.4021 | -0.14875
16.82183 | 0.5659 | 16.82183 | 0.56861 | 16.82183 | 0.06201 | 16.82183 | 0.10783 | 8.41099 | -0.15123
16.83947 | -0.1929 | 16.83947 | -0.58345 | 16.83947 | 0.0738 | 16.83947 | -0.07031 | 8.41988 | -0.15355
16.85725 | -0.19335 | 16.85725 | -0.84991 | 16.85725 | 0.08175 | 16.85725 | -0.08356 | 8.42877 | -0.15576
16.87503 | -0.19743 | 16.87503 | -0.94343 | 16.87503 | 0.08787 | 16.87503 | -0.09005 | 8.43766 | -0.15789
16.8928 | -0.20203 | 16.8928 | -0.99182 | 16.8928 | -0.03063 | 16.8928 | -0.09486 | 8.44655 | -0.15999
16.91058 | -0.20666 | 16.91058 | -1.02423 | 16.91058 | -0.05035 | 16.91058 | -0.09889 | 8.45544 | -0.16202
16.92836 | -0.2117 | 16.92836 | -1.04927 | 16.92836 | -0.06051 | 16.92836 | -0.10249 | 8.46432 | 0.15839
16.94614 | -0.2162 | 16.94614 | -1.06999 | 16.94614 | -0.06758 | 16.94614 | -0.10586 | 8.47321 | 0.15839
16.96391 | -0.22036 | 16.96391 | -1.08676 | 16.96391 | -0.0731 | 16.96391 | -0.10903 | 8.4821 | 0.16065
16.98169 | -0.22446 | 16.98169 | -1.10212 | 16.98169 | 0.05517 | 16.98169 | -0.1122 | 8.49099 | 0.16287
16.99947 | -0.22919 | 16.99947 | -1.1149 | 16.99947 | 0.07012 | 16.99947 | -0.11545 | 8.49988 | 0.16497
17.01711 | 0.1939 | 17.01711 | 0.18962 | 17.01711 | 0.07919 | 17.01711 | 0.0744 | 8.50863 | 0.16701
17.03489 | 0.21093 | 17.03489 | 0.31885 | 17.03489 | 0.08577 | 17.03489 | 0.08224 | 8.51752 | 0.16902
17.05266 | 0.22369 | 17.05266 | 0.39112 | 17.05266 | 0.09107 | 17.05266 | 0.08764 | 8.52641 | 0.15839
17.07044 | 0.23576 | 17.07044 | 0.44142 | 17.07044 | -0.04491 | 17.07044 | 0.09195 | 8.5353 | 0.16065
17.08822 | 0.24995 | 17.08822 | 0.47984 | 17.08822 | -0.0572 | 17.08822 | 0.09571 | 8.54419 | 0.16287
17.106 | 0.27002 | 17.106 | 0.50987 | 17.106 | -0.06502 | 17.106 | 0.0991 | 8.55307 | 0.16497
17.12378 | 0.30417 | 17.12378 | 0.53495 | 17.12378 | -0.07111 | 17.12378 | 0.10237 | 8.56196 | 0.16701
17.14155 | 0.38475 | 17.14155 | 0.55671 | 17.14155 | 0.04458 | 17.14155 | 0.10563 | 8.57085 | 0.16902
17.15933 | 0.71135 | 17.15933 | 0.57573 | 17.15933 | 0.06571 | 17.15933 | 0.10877 | 8.57974 | 0.15839
17.17697 | -0.19246 | 17.17697 | -0.68972 | 17.17697 | 0.07616 | 17.17697 | -0.07534 | 8.58863 | 0.16065
17.19475 | -0.19492 | 17.19475 | -0.88537 | 17.19475 | 0.08347 | 17.19475 | -0.08549 | 8.59752 | 0.16287
17.21253 | -0.19903 | 17.21253 | -0.96252 | 17.21253 | 0.08925 | 17.21253 | -0.09144 | 8.60641 | 0.16497
17.2303 | -0.20331 | 17.2303 | -1.00741 | 17.2303 | -0.03745 | 17.2303 | -0.09602 | 8.6153 | 0.16701
17.24808 | -0.20807 | 17.24808 | -1.03815 | 17.24808 | -0.05326 | 17.24808 | -0.09994 | 8.62419 | 0.16902
17.26586 | -0.21407 | 17.26586 | -1.06248 | 17.26586 | -0.06231 | 17.26586 | -0.10353 | 8.63307 | -0.15999
17.28364 | -0.21759 | 17.28364 | -1.07982 | 17.28364 | -0.069 | 17.28364 | -0.10674 | 8.64196 | -0.16202
17.30141 | -0.2206 | 17.30141 | -1.09691 | 17.30141 | -0.07424 | 17.30141 | -0.10995 | 8.65085 | -0.14875
17.31919 | -0.22598 | 17.31919 | -1.11335 | 17.31919 | 0.05988 | 17.31919 | -0.11317 | 8.65974 | -0.15123
17.33683 | 0.16926 | 17.33683 | -0.08455 | 17.33683 | 0.07286 | 17.33683 | 0.05953 | 8.66849 | -0.15355
17.35461 | 0.1988 | 17.35461 | 0.22847 | 17.35461 | 0.08104 | 17.35461 | 0.07671 | 8.67738 | -0.14875
17.37239 | 0.21404 | 17.37239 | 0.33809 | 17.37239 | 0.08729 | 17.37239 | 0.08375 | 8.68627 | -0.15123
17.39016 | 0.22668 | 17.39016 | 0.40417 | 17.39016 | -0.02493 | 17.39016 | 0.08876 | 8.69516 | -0.15355
17.40794 | 0.23875 | 17.40794 | 0.45139 | 17.40794 | -0.04859 | 17.40794 | 0.09291 | 8.70405 | -0.15576
17.42572 | 0.25461 | 17.42572 | 0.48841 | 17.42572 | -0.05933 | 17.42572 | 0.09661 | 8.71294 | -0.15789
17.4435 | 0.27717 | 17.4435 | 0.5182 | 17.4435 | -0.06667 | 17.4435 | 0.09994 | 8.72183 | -0.15999
17.46128 | 0.31896 | 17.46128 | 0.54234 | 17.46128 | -0.0724 | 17.46128 | 0.10314 | 8.73071 | -0.16202
17.47905 | 0.42552 | 17.47905 | 0.56278 | 17.47905 | 0.05204 | 17.47905 | 0.10629 | 8.7396 | -0.14875
17.49683 | 0.8903 | 17.49683 | 0.57969 | 17.49683 | 0.06876 | 17.49683 | 0.10938 | 8.74849 | -0.15123
17.51447 | -0.19114 | 17.51447 | -0.76201 | 17.51447 | 0.07819 | 17.51447 | -0.07859 | 8.75738 | -0.15355
17.53225 | -0.19489 | 17.53225 | -0.91448 | 17.53225 | 0.08504 | 17.53225 | -0.08715 | 8.76627 | -0.15576
17.55003 | -0.19935 | 17.55003 | -0.97988 | 17.55003 | 0.09052 | 17.55003 | -0.09268 | 8.77516 | -0.15789
17.5678 | -0.20422 | 17.5678 | -1.01854 | 17.5678 | -0.04255 | 17.5678 | -0.09705 | 8.78405 | -0.15999
17.58558 | -0.20837 | 17.58558 | -1.04665 | 17.58558 | -0.05583 | 17.58558 | -0.10085 | 8.79294 | -0.16202
17.60336 | -0.21203 | 17.60336 | -1.06972 | 17.60336 | -0.0642 | 17.60336 | -0.10431 | 8.80183 | 0.15839
17.62114 | -0.21718 | 17.62114 | -1.08927 | 17.62114 | -0.07042 | 17.62114 | -0.10762 | 8.81071 | 0.15839
17.63891 | -0.22179 | 17.63891 | -1.10679 | 17.63891 | 0.03776 | 17.63891 | -0.11082 | 8.8196 | 0.16065
17.65669 | -0.2263 | 17.65669 | -1.12288 | 17.65669 | 0.06382 | 17.65669 | -0.11405 | 8.82849 | 0.16287
17.67433 | 0.17969 | 17.67433 | 0.05253 | 17.67433 | 0.07514 | 17.67433 | 0.0668 | 8.83724 | 0.16497
17.69211 | 0.20251 | 17.69211 | 0.26108 | 17.69211 | 0.08265 | 17.69211 | 0.07871 | 8.84613 | 0.16701
17.70989 | 0.2169 | 17.70989 | 0.35613 | 17.70989 | 0.08866 | 17.70989 | 0.08503 | 8.85502 | 0.16902
17.72766 | 0.22905 | 17.72766 | 0.41572 | 17.72766 | -0.03384 | 17.72766 | 0.08977 | 8.86391 | 0.15839
17.74544 | 0.24191 | 17.74544 | 0.46053 | 17.74544 | -0.05167 | 17.74544 | 0.09384 | 8.8728 | 0.16065
17.76322 | 0.25944 | 17.76322 | 0.49545 | 17.76322 | -0.06133 | 17.76322 | 0.09742 | 8.88169 | 0.16287
17.781 | 0.28537 | 17.781 | 0.52388 | 17.781 | -0.06822 | 17.781 | 0.10076 | 8.89058 | 0.16497
17.79878 | 0.3365 | 17.79878 | 0.54736 | 17.79878 | -0.07362 | 17.79878 | 0.10392 | 8.89946 | 0.16701
17.81655 | 0.48727 | 17.81655 | 0.56751 | 17.81655 | 0.05745 | 17.81655 | 0.1071 | 8.90835 | 0.16902
17.83419 | -0.22952 | 17.83419 | -0.30852 | 17.83419 | 0.07155 | 17.83419 | -0.0523 | 8.91724 | 0.15839
17.85197 | -0.19205 | 17.85197 | -0.82509 | 17.85197 | 0.08019 | 17.85197 | -0.08142 | 8.92613 | 0.16065
17.86975 | -0.19671 | 17.86975 | -0.94494 | 17.86975 | 0.08666 | 17.86975 | -0.08888 | 8.93502 | 0.16287
17.88753 | -0.20049 | 17.88753 | -1.00034 | 17.88753 | -0.01434 | 17.88753 | -0.09407 | 8.94391 | 0.16497
17.9053 | -0.20557 | 17.9053 | -1.03729 | 17.9053 | -0.04659 | 17.9053 | -0.09831 | 8.9528 | 0.16701
17.92308 | -0.20972 | 17.92308 | -1.06542 | 17.92308 | -0.05808 | 17.92308 | -0.10203 | 8.96169 | 0.16902
17.94086 | -0.21479 | 17.94086 | -1.08719 | 17.94086 | -0.06581 | 17.94086 | -0.10542 | 8.97058 | -0.15999
17.95864 | -0.2185 | 17.95864 | -1.10514 | 17.95864 | -0.07172 | 17.95864 | -0.10862 | 8.97946 | -0.16202
17.97641 | -0.22215 | 17.97641 | -1.12256 | 17.97641 | 0.04824 | 17.97641 | -0.11186 | 8.98835 | -0.14875
17.99419 | -0.22736 | 17.99419 | -1.13699 | 17.99419 | 0.06718 | 17.99419 | -0.11509 | 8.99724 | -0.15123
18.01183 | 0.18659 | 18.01183 | 0.12441 | 18.01183 | 0.0773 | 18.01183 | 0.07107 | 9.00599 | -0.15355
18.02961 | 0.20639 | 18.02961 | 0.28837 | 18.02961 | 0.08441 | 18.02961 | 0.08062 | 9.01488 | -0.14875
18.04739 | 0.21977 | 18.04739 | 0.37203 | 18.04739 | 0.08998 | 18.04739 | 0.0865 | 9.02377 | -0.15123
18.06516 | 0.23218 | 18.06516 | 0.42788 | 18.06516 | -0.03985 | 18.06516 | 0.09101 | 9.03266 | -0.15355
18.08294 | 0.24511 | 18.08294 | 0.46854 | 18.08294 | -0.05452 | 18.08294 | 0.09485 | 9.04155 | -0.15576
18.10072 | 0.2637 | 18.10072 | 0.50328 | 18.10072 | -0.06323 | 18.10072 | 0.09839 | 9.05044 | -0.15789
18.1185 | 0.29358 | 18.1185 | 0.53051 | 18.1185 | -0.06965 | 18.1185 | 0.10169 | 9.05933 | -0.15999
18.13628 | 0.35593 | 18.13628 | 0.55362 | 18.13628 | -0.07492 | 18.13628 | 0.10485 | 9.06821 | -0.16202
18.15405 | 0.57533 | 18.15405 | 0.57346 | 18.15405 | 0.06212 | 18.15405 | 0.10796 | 9.0771 | -0.14875
18.17169 | -0.19234 | 18.17169 | -0.55957 | 18.17169 | 0.07421 | 18.17169 | -0.06885 | 9.08599 | -0.15123
18.18947 | -0.19111 | 18.18947 | -0.86849 | 18.18947 | 0.08211 | 18.18947 | -0.08364 | 9.09488 | -0.15355
18.20725 | -0.19573 | 18.20725 | -0.96605 | 18.20725 | 0.08811 | 18.20725 | -0.09037 | 9.10377 | -0.15576
18.22503 | -0.20055 | 18.22503 | -1.01286 | 18.22503 | -0.02919 | 18.22503 | -0.09525 | 9.11266 | -0.15789
18.2428 | -0.20524 | 18.2428 | -1.04609 | 18.2428 | -0.04999 | 18.2428 | -0.09931 | 9.12155 | -0.15999
18.26058 | -0.20917 | 18.26058 | -1.07166 | 18.26058 | -0.06022 | 18.26058 | -0.10292 | 9.13044 | -0.16202
18.27836 | -0.21329 | 18.27836 | -1.09348 | 18.27836 | -0.06734 | 18.27836 | -0.10628 | 9.13933 | 0.15839
18.29614 | -0.21833 | 18.29614 | -1.11303 | 18.29614 | -0.07301 | 18.29614 | -0.10954 | 9.14821 | 0.15839
18.31391 | -0.22313 | 18.31391 | -1.13122 | 18.31391 | 0.05485 | 18.31391 | -0.11279 | 9.1571 | 0.16065
18.33169 | -0.22817 | 18.33169 | -1.14879 | 18.33169 | 0.07015 | 18.33169 | -0.11604 | 9.16599 | 0.16287
18.34933 | 0.19273 | 18.34933 | 0.17498 | 18.34933 | 0.07933 | 18.34933 | 0.07414 | 9.17474 | 0.16497
18.36711 | 0.21028 | 18.36711 | 0.31107 | 18.36711 | 0.08597 | 18.36711 | 0.08232 | 9.18363 | 0.16701
18.38489 | 0.22273 | 18.38489 | 0.38603 | 18.38489 | 0.09132 | 18.38489 | 0.08776 | 9.19252 | 0.16902
18.40266 | 0.23501 | 18.40266 | 0.43838 | 18.40266 | -0.04446 | 18.40266 | 0.09213 | 9.20141 | 0.15839
18.42044 | 0.24992 | 18.42044 | 0.47843 | 18.42044 | -0.05705 | 18.42044 | 0.09594 | 9.2103 | 0.16065
18.43822 | 0.27058 | 18.43822 | 0.51118 | 18.43822 | -0.06514 | 18.43822 | 0.09942 | 9.21919 | 0.16287
18.456 | 0.30544 | 18.456 | 0.53782 | 18.456 | -0.07108 | 18.456 | 0.10262 | 9.22808 | 0.16497
18.47378 | 0.38496 | 18.47378 | 0.55998 | 18.47378 | 0.04303 | 18.47378 | 0.10573 | 9.23696 | 0.16701
18.49155 | 0.72227 | 18.49155 | 0.5785 | 18.49155 | 0.06561 | 18.49155 | 0.10885 | 9.24585 | 0.16902
18.50919 | -0.18995 | 18.50919 | -0.68174 | 18.50919 | 0.07628 | 18.50919 | -0.07469 | 9.25474 | 0.15839
18.52697 | -0.19286 | 18.52697 | -0.90288 | 18.52697 | 0.0837 | 18.52697 | -0.08564 | 9.26363 | 0.16065
18.54475 | -0.19753 | 18.54475 | -0.98258 | 18.54475 | 0.08956 | 18.54475 | -0.09176 | 9.27252 | 0.16287
18.56253 | -0.20166 | 18.56253 | -1.02718 | 18.56253 | -0.03663 | 18.56253 | -0.09636 | 9.28141 | 0.16497
18.5803 | -0.20598 | 18.5803 | -1.05864 | 18.5803 | -0.05309 | 18.5803 | -0.10027 | 9.2903 | 0.16701
18.59808 | -0.21002 | 18.59808 | -1.0829 | 18.59808 | -0.06222 | 18.59808 | -0.1038 | 9.29919 | 0.16902
18.61586 | -0.21488 | 18.61586 | -1.10477 | 18.61586 | -0.06892 | 18.61586 | -0.10725 | 9.30808 | -0.15999
18.63364 | -0.22038 | 18.63364 | -1.12385 | 18.63364 | -0.07421 | 18.63364 | -0.11056 | 9.31696 | -0.16202
18.65141 | -0.22556 | 18.65141 | -1.13964 | 18.65141 | 0.05967 | 18.65141 | -0.11376 | 9.32585 | -0.14875
18.66905 | 0.16423 | 18.66905 | -0.15165 | 18.66905 | 0.07287 | 18.66905 | 0.05633 | 9.3346 | -0.15123
18.68683 | 0.19787 | 18.68683 | 0.21629 | 18.68683 | 0.08126 | 18.68683 | 0.07668 | 9.34349 | -0.15355
18.70461 | 0.21304 | 18.70461 | 0.33255 | 18.70461 | 0.08756 | 18.70461 | 0.08387 | 9.35238 | -0.14875
18.72239 | 0.2258 | 18.72239 | 0.39992 | 18.72239 | -0.02234 | 18.72239 | 0.08901 | 9.36127 | -0.15123
18.74016 | 0.23831 | 18.74016 | 0.44845 | 18.74016 | -0.04818 | 18.74016 | 0.09314 | 9.37016 | -0.15355
18.75794 | 0.25394 | 18.75794 | 0.48694 | 18.75794 | -0.0592 | 18.75794 | 0.09688 | 9.37905 | -0.15576
18.77572 | 0.27744 | 18.77572 | 0.51856 | 18.77572 | -0.06663 | 18.77572 | 0.10025 | 9.38794 | -0.15789
18.7935 | 0.31873 | 18.7935 | 0.54476 | 18.7935 | -0.07234 | 18.7935 | 0.10344 | 9.39683 | -0.15999
18.81128 | 0.42363 | 18.81128 | 0.56669 | 18.81128 | 0.05143 | 18.81128 | 0.10655 | 9.40571 | -0.16202
18.82905 | 0.89491 | 18.82905 | 0.58589 | 18.82905 | 0.06868 | 18.82905 | 0.10966 | 9.4146 | -0.14875
18.84669 | -0.19031 | 18.84669 | -0.76622 | 18.84669 | 0.07841 | 18.84669 | -0.07837 | 9.42349 | -0.15123
18.86447 | -0.19419 | 18.86447 | -0.93376 | 18.86447 | 0.08538 | 18.86447 | -0.08736 | 9.43238 | -0.15355
18.88225 | -0.19837 | 18.88225 | -0.99956 | 18.88225 | 0.09083 | 18.88225 | -0.09301 | 9.44127 | -0.15576
18.90003 | -0.20258 | 18.90003 | -1.04013 | 18.90003 | -0.04193 | 18.90003 | -0.09752 | 9.45016 | -0.15789
18.9178 | -0.20752 | 18.9178 | -1.07016 | 18.9178 | -0.05556 | 18.9178 | -0.10136 | 9.45905 | -0.15999
18.93558 | -0.21172 | 18.93558 | -1.0932 | 18.93558 | -0.06401 | 18.93558 | -0.10478 | 9.46794 | -0.16202
18.95336 | -0.2155 | 18.95336 | -1.11264 | 18.95336 | -0.07028 | 18.95336 | -0.10806 | 9.47683 | 0.15839
18.97114 | -0.22024 | 18.97114 | -1.13229 | 18.97114 | 0.03398 | 18.97114 | -0.11137 | 9.48571 | 0.15839
18.98892 | -0.22569 | 18.98892 | -1.15069 | 18.98892 | 0.06369 | 18.98892 | -0.1146 | 9.4946 | 0.16065
19.00655 | 0.17705 | 19.00655 | 0.02041 | 19.00655 | 0.07516 | 19.00655 | 0.06582 | 9.50335 | 0.16287
19.02433 | 0.20202 | 19.02433 | 0.25233 | 19.02433 | 0.08292 | 19.02433 | 0.07891 | 9.51224 | 0.16497
19.04211 | 0.2173 | 19.04211 | 0.3536 | 19.04211 | 0.08886 | 19.04211 | 0.08538 | 9.52113 | 0.16701
19.05989 | 0.22867 | 19.05989 | 0.4155 | 19.05989 | -0.03257 | 19.05989 | 0.09016 | 9.53002 | 0.16902
19.07767 | 0.24191 | 19.07767 | 0.46227 | 19.07767 | -0.05135 | 19.07767 | 0.09419 | 9.53891 | 0.15839
19.09544 | 0.25873 | 19.09544 | 0.49881 | 19.09544 | -0.06118 | 19.09544 | 0.09776 | 9.5478 | 0.16065
19.11322 | 0.28437 | 19.11322 | 0.52918 | 19.11322 | -0.06803 | 19.11322 | 0.10111 | 9.55669 | 0.16287
19.131 | 0.33437 | 19.131 | 0.55417 | 19.131 | -0.07349 | 19.131 | 0.10427 | 9.56558 | 0.16497
19.14878 | 0.48025 | 19.14878 | 0.57458 | 19.14878 | 0.05717 | 19.14878 | 0.10737 | 9.57446 | 0.16701
19.16655 | 1.07842 | 19.16655 | 0.59216 | 19.16655 | 0.07165 | 19.16655 | 0.11049 | 9.58335 | 0.16902
19.18419 | -0.18988 | 19.18419 | -0.827 | 19.18419 | 0.08051 | 19.18419 | -0.0812 | 9.59224 | 0.15839
19.20197 | -0.19414 | 19.20197 | -0.95515 | 19.20197 | 0.08705 | 19.20197 | -0.08891 | 9.60113 | 0.16065
19.21975 | -0.19812 | 19.21975 | -1.01395 | 19.21975 | 0.09224 | 19.21975 | -0.0942 | 9.61002 | 0.16287
19.23753 | -0.20281 | 19.23753 | -1.05229 | 19.23753 | -0.04613 | 19.23753 | -0.09855 | 9.61891 | 0.16497
19.2553 | -0.2074 | 19.2553 | -1.08046 | 19.2553 | -0.05792 | 19.2553 | -0.10231 | 9.6278 | 0.16701
19.27308 | -0.21213 | 19.27308 | -1.10264 | 19.27308 | -0.06574 | 19.27308 | -0.10572 | 9.63669 | 0.16902
19.29086 | -0.217 | 19.29086 | -1.12253 | 19.29086 | -0.07163 | 19.29086 | -0.10899 | 9.64558 | -0.15999
19.30864 | -0.22116 | 19.30864 | -1.14152 | 19.30864 | 0.04717 | 19.30864 | -0.11223 | 9.65446 | -0.16202
19.32642 | -0.22631 | 19.32642 | -1.15994 | 19.32642 | 0.0671 | 19.32642 | -0.11549 | 9.66335 | -0.14875
19.34405 | 0.18488 | 19.34405 | 0.1077 | 19.34405 | 0.07737 | 19.34405 | 0.07058 | 9.6721 | -0.15123
19.36183 | 0.20525 | 19.36183 | 0.28343 | 19.36183 | 0.0846 | 19.36183 | 0.08071 | 9.68099 | -0.15355
19.37961 | 0.21881 | 19.37961 | 0.37104 | 19.37961 | 0.09024 | 19.37961 | 0.08659 | 9.68988 | -0.14875
19.39739 | 0.23059 | 19.39739 | 0.42702 | 19.39739 | -0.03898 | 19.39739 | 0.0911 | 9.69877 | -0.15123
19.41517 | 0.24427 | 19.41517 | 0.47043 | 19.41517 | -0.05415 | 19.41517 | 0.09498 | 9.70766 | -0.15355
19.43294 | 0.26269 | 19.43294 | 0.50504 | 19.43294 | -0.06298 | 19.43294 | 0.09849 | 9.71655 | -0.15576
19.45072 | 0.29226 | 19.45072 | 0.53356 | 19.45072 | -0.06947 | 19.45072 | 0.10178 | 9.72544 | -0.15789
19.4685 | 0.35349 | 19.4685 | 0.55785 | 19.4685 | -0.07474 | 19.4685 | 0.10497 | 9.73433 | -0.15999
19.48628 | 0.56936 | 19.48628 | 0.57847 | 19.48628 | 0.06162 | 19.48628 | 0.10809 | 9.74321 | -0.16202
19.50392 | -0.19311 | 19.50392 | -0.52484 | 19.50392 | 0.07405 | 19.50392 | -0.06682 | 9.7521 | -0.14875
19.52169 | -0.18953 | 19.52169 | -0.87801 | 19.52169 | 0.08219 | 19.52169 | -0.08355 | 9.76099 | -0.15123
19.53947 | -0.19464 | 19.53947 | -0.98247 | 19.53947 | 0.08832 | 19.53947 | -0.09053 | 9.76988 | -0.15355
19.55725 | -0.19946 | 19.55725 | -1.03517 | 19.55725 | -0.02729 | 19.55725 | -0.09553 | 9.77877 | -0.15576
19.57503 | -0.20365 | 19.57503 | -1.06992 | 19.57503 | -0.04964 | 19.57503 | -0.09963 | 9.78766 | -0.15789
19.5928 | -0.208 | 19.5928 | -1.09513 | 19.5928 | -0.06011 | 19.5928 | -0.10326 | 9.79655 | -0.15999
19.61058 | -0.21243 | 19.61058 | -1.11768 | 19.61058 | -0.06732 | 19.61058 | -0.10668 | 9.80544 | -0.16202
19.62836 | -0.21701 | 19.62836 | -1.1382 | 19.62836 | -0.07295 | 19.62836 | -0.10994 | 9.81433 | 0.15839
19.64614 | -0.22187 | 19.64614 | -1.15591 | 19.64614 | 0.05416 | 19.64614 | -0.1132 | 9.82321 | 0.15839
19.66392 | -0.22737 | 19.66392 | -1.175 | 19.66392 | 0.07018 | 19.66392 | -0.11647 | 9.8321 | 0.16065
19.68155 | 0.19116 | 19.68155 | 0.16166 | 19.68155 | 0.07947 | 19.68155 | 0.07389 | 9.84085 | 0.16287
19.69933 | 0.20921 | 19.69933 | 0.30636 | 19.69933 | 0.08623 | 19.69933 | 0.08241 | 9.84974 | 0.16497
19.71711 | 0.22201 | 19.71711 | 0.3831 | 19.71711 | 0.09157 | 19.71711 | 0.08795 | 9.85863 | 0.16701
19.73489 | 0.23441 | 19.73489 | 0.43801 | 19.73489 | -0.04384 | 19.73489 | 0.09236 | 9.86752 | 0.16902
19.75267 | 0.2492 | 19.75267 | 0.47984 | 19.75267 | -0.05672 | 19.75267 | 0.09621 | 9.87641 | 0.15839
19.77044 | 0.26972 | 19.77044 | 0.51275 | 19.77044 | -0.06482 | 19.77044 | 0.09964 | 9.8853 | 0.16065
19.78822 | 0.30408 | 19.78822 | 0.53988 | 19.78822 | -0.07095 | 19.78822 | 0.10285 | 9.89419 | 0.16287
19.806 | 0.38208 | 19.806 | 0.56353 | 19.806 | 0.04103 | 19.806 | 0.10603 | 9.90308 | 0.16497
19.82378 | 0.71628 | 19.82378 | 0.58417 | 19.82378 | 0.06546 | 19.82378 | 0.1092 | 9.91196 | 0.16701
19.84142 | -0.19112 | 19.84142 | -0.66868 | 19.84142 | 0.07645 | 19.84142 | -0.07399 | 9.92085 | 0.16902
19.85919 | -0.19308 | 19.85919 | -0.9211 | 19.85919 | 0.08395 | 19.85919 | -0.08581 | 9.92974 | 0.15839
19.87697 | -0.19793 | 19.87697 | -1.00557 | 19.87697 | 0.08983 | 19.87697 | -0.0921 | 9.93863 | 0.16065
19.89475 | -0.20177 | 19.89475 | -1.05054 | 19.89475 | -0.03553 | 19.89475 | -0.0968 | 9.94752 | 0.16287
19.91253 | -0.20613 | 19.91253 | -1.08213 | 19.91253 | -0.05268 | 19.91253 | -0.1008 | 9.95641 | 0.16497
19.9303 | -0.21101 | 19.9303 | -1.10846 | 19.9303 | -0.0621 | 19.9303 | -0.10436 | 9.9653 | 0.16701
19.94808 | -0.21537 | 19.94808 | -1.13092 | 19.94808 | -0.06882 | 19.94808 | -0.10773 | 9.97419 | 0.16902
19.96586 | -0.22008 | 19.96586 | -1.15029 | 19.96586 | -0.07411 | 19.96586 | -0.11099 | 9.98308 | -0.15999
19.98364 | -0.22437 | 19.98364 | -1.17162 | 19.98364 | 0.05936 | 19.98364 | -0.11423 | 9.99196 | -0.16202
20.00128 | 0.15717 | 20.00128 | -0.22719 | 20.00128 | 0.07295 | 20.00128 | 0.05068 | 10.00071 | -0.14875
20.01905 | 0.19686 | 20.01905 | 0.20404 | 20.01905 | 0.08144 | 20.01905 | 0.07657 | 10.0096 | -0.15123
20.03683 | 0.21309 | 20.03683 | 0.32711 | 20.03683 | 0.08778 | 20.03683 | 0.08403 | 10.01849 | -0.15355
20.05461 | 0.22529 | 20.05461 | 0.39797 | 20.05461 | -0.0184 | 20.05461 | 0.0892 | 10.02738 | -0.14875
20.07239 | 0.23838 | 20.07239 | 0.44919 | 20.07239 | -0.04777 | 20.07239 | 0.09348 | 10.03627 | -0.15123
20.09017 | 0.25432 | 20.09017 | 0.48869 | 20.09017 | -0.05901 | 20.09017 | 0.09721 | 10.04516 | -0.15355
20.10794 | 0.27779 | 20.10794 | 0.52127 | 20.10794 | -0.06645 | 20.10794 | 0.10068 | 10.05405 | -0.15576
20.12572 | 0.3193 | 20.12572 | 0.54781 | 20.12572 | -0.07217 | 20.12572 | 0.10385 | 10.06294 | -0.15789
20.1435 | 0.42429 | 20.1435 | 0.57069 | 20.1435 | 0.05055 | 20.1435 | 0.10698 | 10.07183 | -0.15999
20.16128 | 0.89988 | 20.16128 | 0.59049 | 20.16128 | 0.06877 | 20.16128 | 0.1101 | 10.08071 | -0.16202
20.17892 | -0.19 | 20.17892 | -0.76984 | 20.17892 | 0.07854 | 20.17892 | -0.07812 | 10.0896 | -0.14875
20.19669 | -0.19323 | 20.19669 | -0.95286 | 20.19669 | 0.08548 | 20.19669 | -0.08761 | 10.09849 | -0.15123
20.21447 | -0.19708 | 20.21447 | -1.02293 | 20.21447 | 0.09107 | 20.21447 | -0.09331 | 10.10738 | -0.15355
20.23225 | -0.20037 | 20.23225 | -1.06381 | 20.23225 | -0.04127 | 20.23225 | -0.09776 | 10.11627 | -0.15576
20.25003 | -0.20463 | 20.25003 | -1.09392 | 20.25003 | -0.05539 | 20.25003 | -0.10158 | 10.12516 | -0.15789
20.2678 | -0.20963 | 20.2678 | -1.11778 | 20.2678 | -0.06392 | 20.2678 | -0.10516 | 10.13405 | -0.15999
20.28558 | -0.21429 | 20.28558 | -1.14041 | 20.28558 | -0.07036 | 20.28558 | -0.10846 | 10.14294 | -0.16202
20.30336 | -0.21882 | 20.30336 | -1.16052 | 20.30336 | -0.07556 | 20.30336 | -0.11172 | 10.15183 | 0.15839
20.32114 | -0.22365 | 20.32114 | -1.18174 | 20.32114 | 0.06381 | 20.32114 | -0.11496 | 10.16071 | 0.15839
20.33878 | 0.17427 | 20.33878 | -0.02305 | 20.33878 | 0.07566 | 20.33878 | 0.06438 | 10.16946 | 0.16065
20.35655 | 0.20078 | 20.35655 | 0.24007 | 20.35655 | 0.08338 | 20.35655 | 0.07875 | 10.17835 | 0.16287
20.37433 | 0.21549 | 20.37433 | 0.3466 | 20.37433 | 0.0893 | 20.37433 | 0.08541 | 10.18724 | 0.16497
20.39211 | 0.22762 | 20.39211 | 0.41163 | 20.39211 | -0.03125 | 20.39211 | 0.09033 | 10.19613 | 0.16701
20.40989 | 0.24097 | 20.40989 | 0.45916 | 20.40989 | -0.05114 | 20.40989 | 0.09447 | 10.20502 | 0.16902
20.42767 | 0.25813 | 20.42767 | 0.49686 | 20.42767 | -0.06111 | 20.42767 | 0.09815 | 10.21391 | 0.15839
20.44544 | 0.285 | 20.44544 | 0.52819 | 20.44544 | -0.06809 | 20.44544 | 0.10154 | 10.2228 | 0.16065
20.46322 | 0.33481 | 20.46322 | 0.55447 | 20.46322 | -0.07357 | 20.46322 | 0.10472 | 10.23169 | 0.16287
20.481 | 0.474 | 20.481 | 0.57719 | 20.481 | 0.05673 | 20.481 | 0.10787 | 10.24058 | 0.16497
20.49878 | 1.08777 | 20.49878 | 0.59617 | 20.49878 | 0.07166 | 20.49878 | 0.11102 | 10.24946 | 0.16701
20.51642 | -0.18303 | 20.51642 | -0.84084 | 20.51642 | 0.08064 | 20.51642 | -0.08122 | 10.25835 | 0.16902
20.53419 | -0.18592 | 20.53419 | -0.98036 | 20.53419 | 0.08721 | 20.53419 | -0.08937 | 10.26724 | 0.15839
20.55197 | -0.18984 | 20.55197 | -1.04128 | 20.55197 | 0.0925 | 20.55197 | -0.09485 | 10.27613 | 0.16065
20.56975 | -0.19409 | 20.56975 | -1.07982 | 20.56975 | -0.04575 | 20.56975 | -0.09917 | 10.28502 | 0.16287
20.58753 | -0.19845 | 20.58753 | -1.10913 | 20.58753 | -0.05791 | 20.58753 | -0.103 | 10.29391 | 0.16497
20.6053 | -0.20413 | 20.6053 | -1.13231 | 20.6053 | -0.06574 | 20.6053 | -0.10647 | 10.3028 | 0.16701
20.62308 | -0.20767 | 20.62308 | -1.15478 | 20.62308 | -0.07177 | 20.62308 | -0.10968 | 10.31169 | 0.16902
20.64086 | -0.21326 | 20.64086 | -1.17562 | 20.64086 | 0.04589 | 20.64086 | -0.11289 | 10.32058 | -0.15999
20.65864 | -0.21749 | 20.65864 | -1.19641 | 20.65864 | 0.06717 | 20.65864 | -0.11618 | 10.32946 | -0.16202
20.67628 | 0.17915 | 20.67628 | 0.08336 | 20.67628 | 0.07758 | 20.67628 | 0.07006 | 10.33822 | -0.14875
20.69405 | 0.20046 | 20.69405 | 0.27195 | 20.69405 | 0.0849 | 20.69405 | 0.08087 | 10.3471 | -0.15123
20.71183 | 0.21464 | 20.71183 | 0.36544 | 20.71183 | 0.0906 | 20.71183 | 0.08699 | 10.35599 | -0.15355
20.72961 | 0.22677 | 20.72961 | 0.42581 | 20.72961 | -0.03822 | 20.72961 | 0.0917 | 10.36488 | -0.14875
20.74739 | 0.24071 | 20.74739 | 0.47134 | 20.74739 | -0.05402 | 20.74739 | 0.09571 | 10.37377 | -0.15123
20.76517 | 0.2595 | 20.76517 | 0.5076 | 20.76517 | -0.06313 | 20.76517 | 0.09916 | 10.38266 | -0.15355
20.78294 | 0.29352 | 20.78294 | 0.53682 | 20.78294 | -0.0696 | 20.78294 | 0.10242 | 10.39155 | -0.15576
20.80072 | 0.35193 | 20.80072 | 0.56154 | 20.80072 | -0.07485 | 20.80072 | 0.1056 | 10.40044 | -0.15789
20.8185 | 0.56697 | 20.8185 | 0.58341 | 20.8185 | 0.0614 | 20.8185 | 0.10866 | 10.40933 | -0.15999
20.83614 | -0.19547 | 20.83614 | -0.48155 | 20.83614 | 0.0742 | 20.83614 | -0.06417 | 10.41822 | -0.16202
20.85392 | -0.18775 | 20.85392 | -0.89296 | 20.85392 | 0.08238 | 20.85392 | -0.08366 | 10.4271 | -0.14875
20.87169 | -0.18885 | 20.87169 | -1.00168 | 20.87169 | 0.08857 | 20.87169 | -0.09085 | 10.43599 | -0.15123
20.88947 | -0.1927 | 20.88947 | -1.05615 | 20.88947 | -0.02509 | 20.88947 | -0.09598 | 10.44488 | -0.15355
20.90725 | -0.19522 | 20.90725 | -1.09226 | 20.90725 | -0.04942 | 20.90725 | -0.10022 | 10.45377 | -0.15576
20.92503 | -0.19958 | 20.92503 | -1.12113 | 20.92503 | -0.06013 | 20.92503 | -0.10396 | 10.46266 | -0.15789
20.9428 | -0.2042 | 20.9428 | -1.73573 | 20.9428 | -0.06738 | 20.9428 | -0.10738 | 10.47155 | -0.15999
20.96058 | -0.20871 | 20.96058 | -1.76349 | 20.96058 | -0.0731 | 20.96058 | -0.11063 | 10.48044 | -0.16202
20.97836 | -0.2134 | 20.97836 | -1.77562 | 20.97836 | 0.05351 | 20.97836 | -0.11386 | 10.48933 | 0.15839
20.99614 | -0.21865 | 20.99614 | -1.74614 | 20.99614 | 0.07019 | 20.99614 | -0.11714 | 10.49822 | 0.15839
21.01378 | 0.18511 | 21.01378 | 0.75196 | 21.01378 | 0.07964 | 21.01378 | 0.07374 | 10.50697 | 0.16065
21.03155 | 0.20416 | 21.03155 | 0.87418 | 21.03155 | 0.08646 | 21.03155 | 0.08269 | 10.51585 | 0.16287
21.04933 | 0.21728 | 21.04933 | 0.95033 | 21.04933 | 0.09187 | 21.04933 | 0.0884 | 10.52474 | 0.16497
21.06711 | 0.22984 | 21.06711 | 0.95561 | 21.06711 | -0.04346 | 21.06711 | 0.09283 | 10.53363 | 0.16701
21.08489 | 0.24494 | 21.08489 | 0.98399 | 21.08489 | -0.05667 | 21.08489 | 0.09659 | 10.54252 | 0.16902
21.10267 | 0.26662 | 21.10267 | 1.01413 | 21.10267 | -0.06494 | 21.10267 | 0.10003 | 10.55141 | 0.15839
21.12044 | 0.30328 | 21.12044 | 1.02783 | 21.12044 | -0.07112 | 21.12044 | 0.10321 | 10.5603 | 0.16065
21.13822 | 0.37893 | 21.13822 | 1.07578 | 21.13822 | 0.03794 | 21.13822 | 0.1064 | 10.56919 | 0.16287
21.156 | 0.70451 | 21.156 | 1.08686 | 21.156 | 0.06526 | 21.156 | 0.10951 | 10.57808 | 0.16497
21.17364 | -0.18895 | 21.17364 | -1.1866 | 21.17364 | 0.07651 | 21.17364 | -0.0729 | 10.58697 | 0.16701
21.19142 | -0.19111 | 21.19142 | -1.5083 | 21.19142 | 0.08412 | 21.19142 | -0.08576 | 10.59585 | 0.16902
21.20919 | -0.19562 | 21.20919 | -1.56856 | 21.20919 | 0.08996 | 21.20919 | -0.09226 | 10.60474 | 0.15839
21.22697 | -0.1978 | 21.22697 | -1.60686 | 21.22697 | -0.03455 | 21.22697 | -0.09709 | 10.61363 | 0.16065
21.24475 | -0.20327 | 21.24475 | -1.62469 | 21.24475 | -0.05252 | 21.24475 | -0.10113 | 10.62252 | 0.16287
21.26253 | -0.20479 | 21.26253 | -1.65731 | 21.26253 | -0.06223 | 21.26253 | -0.1048 | 10.63141 | 0.16497
21.2803 | -0.20757 | 21.2803 | -1.6748 | 21.2803 | -0.06896 | 21.2803 | -0.10821 | 10.6403 | 0.16701
21.29808 | -0.21309 | 21.29808 | -1.72034 | 21.29808 | -0.07435 | 21.29808 | -0.11144 | 10.64919 | 0.16902
21.31586 | -0.21671 | 21.31586 | -1.63235 | 21.31586 | 0.05899 | 21.31586 | -0.11469 | 10.65808 | -0.15999
21.3335 | 0.12505 | 21.3335 | -0.25539 | 21.3335 | 0.073 | 21.3335 | 0.02573 | 10.66683 | -0.16202
21.35128 | 0.19304 | 21.35128 | 0.73072 | 21.35128 | 0.08161 | 21.35128 | 0.07641 | 10.67572 | -0.14875
21.36906 | 0.20884 | 21.36906 | 0.85775 | 21.36906 | 0.08795 | 21.36906 | 0.08422 | 10.6846 | -0.15123
21.38683 | 0.22189 | 21.38683 | 0.97397 | 21.38683 | -0.00254 | 21.38683 | 0.08957 | 10.69349 | -0.15355
21.40461 | 0.23529 | 21.40461 | 0.97324 | 21.40461 | -0.04748 | 21.40461 | 0.09389 | 10.70238 | -0.14875
21.42239 | 0.25006 | 21.42239 | 1.01499 | 21.42239 | -0.05896 | 21.42239 | 0.0977 | 10.71127 | -0.15123
21.44017 | 0.27209 | 21.44017 | 1.04956 | 21.44017 | -0.06658 | 21.44017 | 0.10115 | 10.72016 | -0.15355
21.45794 | 0.31253 | 21.45794 | 1.09582 | 21.45794 | -0.07237 | 21.45794 | 0.10431 | 10.72905 | -0.15576
21.47572 | 0.4117 | 21.47572 | 1.13567 | 21.47572 | 0.04947 | 21.47572 | 0.10741 | 10.73794 | -0.15789
21.4935 | 0.87774 | 21.4935 | 1.12847 | 21.4935 | 0.06864 | 21.4935 | 0.11047 | 10.74683 | -0.15999
21.51114 | -0.18844 | 21.51114 | -1.32109 | 21.51114 | 0.07866 | 21.51114 | -0.07758 | 10.75572 | -0.16202
21.52892 | -0.19047 | 21.52892 | -1.49092 | 21.52892 | 0.08575 | 21.52892 | -0.08768 | 10.7646 | -0.14875
21.54669 | -0.19029 | 21.54669 | -1.5325 | 21.54669 | 0.09125 | 21.54669 | -0.09364 | 10.77349 | -0.15123
21.56447 | -0.19482 | 21.56447 | -1.56473 | 21.56447 | -0.04061 | 21.56447 | -0.09827 | 10.78238 | -0.15355
21.58225 | -0.19915 | 21.58225 | -1.61269 | 21.58225 | -0.0553 | 21.58225 | -0.10222 | 10.79127 | -0.15576
21.60003 | -0.20556 | 21.60003 | -1.62556 | 21.60003 | -0.06397 | 21.60003 | -0.10574 | 10.80016 | -0.15789
21.61781 | -0.2081 | 21.61781 | -1.65784 | 21.61781 | -0.0704 | 21.61781 | -0.10911 | 10.80905 | -0.15999
21.63558 | -0.21373 | 21.63558 | -1.68983 | 21.63558 | -0.07561 | 21.63558 | -0.11236 | 10.81794 | -0.16202
21.65336 | -0.21857 | 21.65336 | -1.7082 | 21.65336 | 0.06329 | 21.65336 | -0.1156 | 10.82683 | 0.15839
21.671 | 0.16925 | 21.671 | 0.42444 | 21.671 | 0.07526 | 21.671 | 0.06274 | 10.83558 | 0.15839
21.68878 | 0.19676 | 21.68878 | 0.72792 | 21.68878 | 0.08322 | 21.68878 | 0.07888 | 10.84447 | 0.16065
21.70656 | 0.21137 | 21.70656 | 0.84292 | 21.70656 | 0.08927 | 21.70656 | 0.08578 | 10.85335 | 0.16287
21.72433 | 0.22719 | 21.72433 | 0.90646 | 21.72433 | -0.02965 | 21.72433 | 0.0907 | 10.86224 | 0.16497
21.74211 | 0.23861 | 21.74211 | 0.95377 | 21.74211 | -0.05083 | 21.74211 | 0.09486 | 10.87113 | 0.16701
21.75989 | 0.2538 | 21.75989 | 0.9965 | 21.75989 | -0.06111 | 21.75989 | 0.09859 | 10.88002 | 0.16902
21.77767 | 0.27975 | 21.77767 | 1.02816 | 21.77767 | -0.06819 | 21.77767 | 0.1019 | 10.88891 | 0.15839
21.79544 | 0.32837 | 21.79544 | 1.02847 | 21.79544 | -0.07371 | 21.79544 | 0.10509 | 10.8978 | 0.16065
21.81322 | 0.46421 | 21.81322 | 1.06007 | 21.81322 | 0.05598 | 21.81322 | 0.10816 | 10.90669 | 0.16287
21.831 | 1.06074 | 21.831 | 1.086 | 21.831 | 0.07145 | 21.831 | 0.11133 | 10.91558 | 0.16497
21.84864 | -0.18154 | 21.84864 | -1.32773 | 21.84864 | 0.08069 | 21.84864 | -0.08098 | 10.92447 | 0.16701
21.86642 | -0.18525 | 21.86642 | -1.46141 | 21.86642 | 0.08736 | 21.86642 | -0.08944 | 10.93335 | 0.16902
21.88419 | -0.19039 | 21.88419 | -1.5502 | 21.88419 | 0.09258 | 21.88419 | -0.09498 | 10.94224 | 0.15839
21.90197 | -0.19392 | 21.90197 | -1.56138 | 21.90197 | -0.04533 | 21.90197 | -0.0994 | 10.95113 | 0.16065
21.91975 | -0.198 | 21.91975 | -1.58204 | 21.91975 | -0.05782 | 21.91975 | -0.10334 | 10.96002 | 0.16287
21.93753 | -0.2044 | 21.93753 | -1.62145 | 21.93753 | -0.06581 | 21.93753 | -0.10693 | 10.96891 | 0.16497
21.95531 | -0.20879 | 21.95531 | -1.63283 | 21.95531 | -0.07182 | 21.95531 | -0.11026 | 10.9778 | 0.16701
21.97308 | -0.21318 | 21.97308 | -1.67123 | 21.97308 | 0.04393 | 21.97308 | -0.11348 | 10.98669 | 0.16902
21.99086 | -0.21768 | 21.99086 | -1.67541 | 21.99086 | 0.06693 | 21.99086 | -0.1167 | 10.99558 | -0.15999
22.0085 | 0.17683 | 22.0085 | 0.54965 | 22.0085 | 0.07766 | 22.0085 | 0.06936 | 11.00433 | -0.16202
22.02628 | 0.19931 | 22.02628 | 0.73553 | 22.02628 | 0.08497 | 22.02628 | 0.08099 | 11.01322 | -0.14875
22.04406 | 0.21373 | 22.04406 | 0.83485 | 22.04406 | 0.0906 | 22.04406 | 0.08726 | 11.0221 | -0.15123
22.06183 | 0.22619 | 22.06183 | 0.89335 | 22.06183 | -0.03744 | 22.06183 | 0.09197 | 11.03099 | -0.15355
22.07961 | 0.24006 | 22.07961 | 0.95056 | 22.07961 | -0.05391 | 22.07961 | 0.09597 | 11.03988 | -0.14875
22.09739 | 0.25852 | 22.09739 | 0.9752 | 22.09739 | -0.06318 | 22.09739 | 0.09953 | 11.04877 | -0.15123
22.11517 | 0.28767 | 22.11517 | 1.01361 | 22.11517 | -0.06972 | 22.11517 | 0.10282 | 11.05766 | -0.15355
22.13294 | 0.34633 | 22.13294 | 1.03504 | 22.13294 | -0.075 | 22.13294 | 0.10598 | 11.06655 | -0.15576
22.15072 | 0.55035 | 22.15072 | 1.06364 | 22.15072 | 0.06098 | 22.15072 | 0.10911 | 11.07544 | -0.15789
22.16836 | -0.20391 | 22.16836 | -0.90577 | 22.16836 | 0.07413 | 22.16836 | -0.05964 | 11.08433 | -0.15999
22.18614 | -0.18196 | 22.18614 | -1.36619 | 22.18614 | 0.08245 | 22.18614 | -0.08356 | 11.09322 | -0.16202
22.20392 | -0.18707 | 22.20392 | -1.47804 | 22.20392 | 0.0887 | 22.20392 | -0.0909 | 11.1021 | -0.14875
22.22169 | -0.19214 | 22.22169 | -1.51219 | 22.22169 | -0.02196 | 22.22169 | -0.09612 | 11.11099 | -0.15123
22.23947 | -0.19716 | 22.23947 | -1.54789 | 22.23947 | -0.04911 | 22.23947 | -0.10039 | 11.11988 | -0.15355
22.25725 | -0.19998 | 22.25725 | -1.56914 | 22.25725 | -0.0601 | 22.25725 | -0.10416 | 11.12877 | -0.15576
22.27503 | -0.20522 | 22.27503 | -1.60036 | 22.27503 | -0.06746 | 22.27503 | -0.10768 | 11.13766 | -0.15789
22.29281 | -0.20899 | 22.29281 | -1.61933 | 22.29281 | -0.07322 | 22.29281 | -0.11105 | 11.14655 | -0.15999
22.31058 | -0.21342 | 22.31058 | -1.63581 | 22.31058 | 0.05263 | 22.31058 | -0.11429 | 11.15544 | -0.16202
22.32836 | -0.21917 | 22.32836 | -1.66643 | 22.32836 | 0.07004 | 22.32836 | -0.11748 | 11.16433 | 0.15839
22.346 | 0.1881 | 22.346 | 0.60095 | 22.346 | 0.07961 | 22.346 | 0.07333 | 11.17308 | 0.15839
22.36378 | 0.20788 | 22.36378 | 0.78729 | 22.36378 | 0.08651 | 22.36378 | 0.08275 | 11.18197 | 0.16065
22.38156 | 0.22108 | 22.38156 | 0.86336 | 22.38156 | 0.09201 | 22.38156 | 0.08852 | 11.19085 | 0.16287
22.39933 | 0.23366 | 22.39933 | 0.92318 | 22.39933 | -0.04292 | 22.39933 | 0.09315 | 11.19974 | 0.16497
22.41711 | 0.24415 | 22.41711 | 0.9706 | 22.41711 | -0.05661 | 22.41711 | 0.09703 | 11.20863 | 0.16701
22.43489 | 0.26479 | 22.43489 | 0.99661 | 22.43489 | -0.06499 | 22.43489 | 0.10049 | 11.21752 | 0.16902
22.45267 | 0.29814 | 22.45267 | 1.02234 | 22.45267 | -0.07121 | 22.45267 | 0.10373 | 11.22641 | 0.15839
22.47044 | 0.37136 | 22.47044 | 1.04064 | 22.47044 | 0.03061 | 22.47044 | 0.10689 | 11.2353 | 0.16065
22.48822 | 0.68625 | 22.48822 | 1.06778 | 22.48822 | 0.06509 | 22.48822 | 0.10995 | 11.24419 | 0.16287
22.50586 | -0.18329 | 22.50586 | -1.0947 | 22.50586 | 0.07649 | 22.50586 | -0.07169 | 11.25308 | 0.16497
22.52364 | -0.18326 | 22.52364 | -1.26745 | 22.52364 | 0.08431 | 22.52364 | -0.08578 | 11.26197 | 0.16701
22.54142 | -0.18707 | 22.54142 | -1.35387 | 22.54142 | 0.09007 | 22.54142 | -0.09251 | 11.27085 | 0.16902
22.55919 | -0.19127 | 22.55919 | -1.39239 | 22.55919 | -0.03335 | 22.55919 | -0.09746 | 11.27974 | 0.15839
22.57697 | -0.19658 | 22.57697 | -1.38076 | 22.57697 | -0.05244 | 22.57697 | -0.10155 | 11.28863 | 0.16065
22.59475 | -0.20106 | 22.59475 | -1.41108 | 22.59475 | -0.06211 | 22.59475 | -0.10518 | 11.29752 | 0.16287
22.61253 | -0.2055 | 22.61253 | -1.44035 | 22.61253 | -0.06899 | 22.61253 | -0.10856 | 11.30641 | 0.16497
22.63031 | -0.2104 | 22.63031 | -1.47948 | 22.63031 | -0.07438 | 22.63031 | -0.11184 | 11.3153 | 0.16701
22.64808 | -0.22195 | 22.64808 | -1.47101 | 22.64808 | 0.05835 | 22.64808 | -0.11503 | 11.32419 | 0.16902
22.66586 | -0.22174 | 22.66586 | -1.41675 | 22.66586 | 0.07277 | 22.66586 | -0.11837 | 11.33308 | -0.15999
22.6835 | 0.19144 | 22.6835 | 0.66212 | 22.6835 | 0.08153 | 22.6835 | 0.07633 | 11.34183 | -0.16202
22.70128 | 0.2088 | 22.70128 | 0.77662 | 22.70128 | 0.08793 | 22.70128 | 0.08434 | 11.35072 | -0.14875
22.71906 | 0.22344 | 22.71906 | 0.88113 | 22.71906 | 0.09322 | 22.71906 | 0.08972 | 11.3596 | -0.15123
22.73683 | 0.23694 | 22.73683 | 0.94078 | 22.73683 | -0.04715 | 22.73683 | 0.09417 | 11.36849 | -0.15355
22.75461 | 0.25252 | 22.75461 | 0.97071 | 22.75461 | -0.05902 | 22.75461 | 0.09793 | 11.37738 | -0.14875
22.77239 | 0.27481 | 22.77239 | 1.00792 | 22.77239 | -0.06672 | 22.77239 | 0.10143 | 11.38627 | -0.15123
22.79017 | 0.3139 | 22.79017 | 1.04356 | 22.79017 | -0.07259 | 22.79017 | 0.10468 | 11.39516 | -0.15355
22.80794 | 0.40795 | 22.80794 | 1.07526 | 22.80794 | 0.04814 | 22.80794 | 0.10783 | 11.40405 | -0.15576
22.82572 | 0.86332 | 22.82572 | 1.06368 | 22.82572 | 0.06851 | 22.82572 | 0.1109 | 11.41294 | -0.15789
22.84336 | -0.18358 | 22.84336 | -1.09329 | 22.84336 | 0.07867 | 22.84336 | -0.077 | 11.42183 | -0.15999
22.86114 | -0.18669 | 22.86114 | -1.31458 | 22.86114 | 0.08575 | 22.86114 | -0.08772 | 11.43072 | -0.16202
22.87892 | -0.18965 | 22.87892 | -1.42333 | 22.87892 | 0.0914 | 22.87892 | -0.09382 | 11.4396 | -0.14875
22.89669 | -0.19352 | 22.89669 | -1.46118 | 22.89669 | -0.03999 | 22.89669 | -0.09852 | 11.44849 | -0.15123
22.91447 | -0.19922 | 22.91447 | -1.48907 | 22.91447 | -0.05529 | 22.91447 | -0.10247 | 11.45738 | -0.15355
22.93225 | -0.20409 | 22.93225 | -1.54515 | 22.93225 | -0.0641 | 22.93225 | -0.10605 | 11.46627 | -0.15576
22.95003 | -0.20692 | 22.95003 | -1.52366 | 22.95003 | -0.07053 | 22.95003 | -0.10944 | 11.47516 | -0.15789
22.96781 | -0.21278 | 22.96781 | -1.57187 | 22.96781 | -0.07574 | 22.96781 | -0.11271 | 11.48405 | -0.15999
22.98558 | -0.22059 | 22.98558 | -1.59482 | 22.98558 | 0.05717 | 22.98558 | -0.11591 | 11.49294 | -0.16202
23.00322 | 0.16713 | 23.00322 | 0.31849 | 23.00322 | 0.07108 | 23.00322 | 0.06021 | 11.50169 | 0.15839
23.021 | 0.19785 | 23.021 | 0.66197 | 23.021 | 0.07983 | 23.021 | 0.07878 | 11.51058 | 0.15839
23.03878 | 0.21425 | 23.03878 | 0.78564 | 23.03878 | 0.08635 | 23.03878 | 0.08591 | 11.51947 | 0.16065
23.05656 | 0.2263 | 23.05656 | 0.85691 | 23.05656 | -0.01892 | 23.05656 | 0.091 | 11.52835 | 0.16287
23.07433 | 0.23768 | 23.07433 | 0.90729 | 23.07433 | -0.04603 | 23.07433 | 0.09524 | 11.53724 | 0.16497
23.09211 | 0.25554 | 23.09211 | 0.96664 | 23.09211 | -0.05751 | 23.09211 | 0.09895 | 11.54613 | 0.16701
23.10989 | 0.28184 | 23.10989 | 1.00529 | 23.10989 | -0.06527 | 23.10989 | 0.10233 | 11.55502 | 0.16902
23.12767 | 0.32861 | 23.12767 | 1.0348 | 23.12767 | -0.07125 | 23.12767 | 0.10548 | 11.56391 | 0.15839
23.14544 | 0.45715 | 23.14544 | 1.06805 | 23.14544 | 0.04838 | 23.14544 | 0.10856 | 11.5728 | 0.16065
23.16322 | 1.04674 | 23.16322 | 1.10062 | 23.16322 | 0.06674 | 23.16322 | 0.1117 | 11.58169 | 0.16287
23.18086 | -0.184 | 23.18086 | -1.31169 | 23.18086 | 0.07682 | 23.18086 | -0.08055 | 11.59058 | 0.16497
23.19864 | -0.18604 | 23.19864 | -1.47348 | 23.19864 | 0.08403 | 23.19864 | -0.08946 | 11.59947 | 0.16701
23.21642 | -0.19025 | 23.21642 | -1.54351 | 23.21642 | 0.08967 | 23.21642 | -0.09516 | 11.60835 | 0.16902
23.23419 | -0.19525 | 23.23419 | -1.56749 | 23.23419 | -0.03946 | 23.23419 | -0.09963 | 11.61724 | 0.15839
23.25197 | -0.19941 | 23.25197 | -1.58308 | 23.25197 | -0.05387 | 23.25197 | -0.10353 | 11.62613 | 0.16065
23.26975 | -0.20831 | 23.26975 | -1.60692 | 23.26975 | -0.06267 | 23.26975 | -0.10699 | 11.63502 | 0.16287
23.28753 | -0.21032 | 23.28753 | -1.65021 | 23.28753 | -0.06917 | 23.28753 | -0.11035 | 11.64391 | 0.16497
23.30531 | -0.21365 | 23.30531 | -1.67503 | 23.30531 | 0.03077 | 23.30531 | -0.11366 | 11.6528 | 0.16701
23.32308 | -0.22083 | 23.32308 | -1.68971 | 23.32308 | 0.06144 | 23.32308 | -0.11692 | 11.66169 | 0.16902
23.34072 | 0.17784 | 23.34072 | 0.48084 | 23.34072 | 0.07349 | 23.34072 | 0.06839 | 11.67044 | -0.15999
23.3585 | 0.20186 | 23.3585 | 0.71413 | 23.3585 | 0.08152 | 23.3585 | 0.08093 | 11.67933 | -0.16202
23.37628 | 0.21485 | 23.37628 | 0.81688 | 23.37628 | 0.08773 | 23.37628 | 0.08742 | 11.68822 | -0.14875
23.39406 | 0.22826 | 23.39406 | 0.88141 | 23.39406 | -0.02976 | 23.39406 | 0.0923 | 11.6971 | -0.15123
23.41183 | 0.24293 | 23.41183 | 0.93295 | 23.41183 | -0.04948 | 23.41183 | 0.09634 | 11.70599 | -0.15355
23.42961 | 0.26082 | 23.42961 | 0.97379 | 23.42961 | -0.05969 | 23.42961 | 0.0999 | 11.71488 | -0.14875
23.44739 | 0.29037 | 23.44739 | 1.01275 | 23.44739 | -0.06687 | 23.44739 | 0.10321 | 11.72377 | -0.15123
23.46517 | 0.34608 | 23.46517 | 1.02819 | 23.46517 | -0.07246 | 23.46517 | 0.10641 | 11.73266 | -0.15355
23.48294 | 0.53698 | 23.48294 | 1.02481 | 23.48294 | 0.05436 | 23.48294 | 0.10953 | 11.74853 | -0.15576
23.50058 | -0.26915 | 23.50058 | -0.75782 | 23.50058 | 0.06959 | 23.50058 | -0.04917 | 11.75742 | -0.15789
23.51836 | -0.18524 | 23.51836 | -1.37342 | 23.51836 | 0.07874 | 23.51836 | -0.08334 | 11.76631 | -0.15999
23.53614 | -0.18827 | 23.53614 | -1.50576 | 23.53614 | 0.08551 | 23.53614 | -0.09105 | 11.7752 | -0.16202
23.55392 | -0.19209 | 23.55392 | -1.55572 | 23.55392 | 0.09088 | 23.55392 | -0.09639 | 11.78409 | -0.14875
23.57169 | -0.19607 | 23.57169 | -1.59755 | 23.57169 | -0.04393 | 23.57169 | -0.10079 | 11.79297 | -0.15123
23.58947 | -0.1996 | 23.58947 | -1.62372 | 23.58947 | -0.05612 | 23.58947 | -0.10467 | 11.80186 | -0.15355
23.60725 | -0.20545 | 23.60725 | -1.6637 | 23.60725 | -0.06421 | 23.60725 | -0.10819 | 11.81075 | -0.15576
23.62503 | -0.20972 | 23.62503 | -1.66031 | 23.62503 | -0.07033 | 23.62503 | -0.1115 | 11.81964 | -0.15789
23.64281 | -0.21395 | 23.64281 | -1.69554 | 23.64281 | 0.04397 | 23.64281 | -0.11471 | 11.82853 | -0.15999
23.66058 | -0.21874 | 23.66058 | -1.68984 | 23.66058 | 0.06507 | 23.66058 | -0.11796 | 11.83738 | -0.16202
23.67822 | 0.18218 | 23.67822 | 0.55941 | 23.67822 | 0.0758 | 23.67822 | 0.07293 | 11.84627 | 0.15839
23.696 | 0.20235 | 23.696 | 0.74286 | 23.696 | 0.08329 | 23.696 | 0.08286 | 11.85516 | 0.15839
23.71378 | 0.21625 | 23.71378 | 0.84174 | 23.71378 | 0.0891 | 23.71378 | 0.08877 | 11.86405 | 0.16065
23.73156 | 0.23047 | 23.73156 | 0.905 | 23.73156 | -0.03634 | 23.73156 | 0.09336 | 11.87294 | 0.16287
23.74933 | 0.24479 | 23.74933 | 0.9389 | 23.74933 | -0.05221 | 23.74933 | 0.09729 | 11.88183 | 0.16497
23.76711 | 0.26399 | 23.76711 | 0.99013 | 23.76711 | -0.06149 | 23.76711 | 0.10083 | 11.89072 | 0.16701
23.78489 | 0.29781 | 23.78489 | 1.02789 | 23.78489 | -0.06825 | 23.78489 | 0.10408 | 11.8996 | 0.16902
23.80267 | 0.36939 | 23.80267 | 1.04579 | 23.80267 | -0.07365 | 23.80267 | 0.10724 | 11.90849 | 0.15839
23.82044 | 0.67124 | 23.82044 | 1.0705 | 23.82044 | 0.05923 | 23.82044 | 0.11036 | 11.91738 | 0.16065
23.83808 | -0.18624 | 23.83808 | -1.08415 | 23.83808 | 0.07231 | 23.83808 | -0.06995 | 11.92627 | 0.16287
23.85586 | -0.18442 | 23.85586 | -1.43368 | 23.85586 | 0.08071 | 23.85586 | -0.08563 | 11.93516 | 0.16497
23.87364 | -0.18708 | 23.87364 | -1.53461 | 23.87364 | 0.08705 | 23.87364 | -0.09256 | 11.94405 | 0.16701
23.89142 | -0.1915 | 23.89142 | -1.56614 | 23.89142 | -0.0241 | 23.89142 | -0.09757 | 11.95294 | 0.16902
23.90919 | -0.19566 | 23.90919 | -1.60012 | 23.90919 | -0.04754 | 23.90919 | -0.10173 | 11.96183 | 0.15839
23.92697 | -0.2008 | 23.92697 | -1.62688 | 23.92697 | -0.05841 | 23.92697 | -0.10539 | 11.97072 | 0.16065
23.94475 | -0.20629 | 23.94475 | -1.65249 | 23.94475 | -0.06587 | 23.94475 | -0.10876 | 11.9796 | 0.16287
23.96253 | -0.21469 | 23.96253 | -1.67737 | 23.96253 | -0.07162 | 23.96253 | -0.11211 | 11.98849 | 0.16497
23.98031 | -0.21648 | 23.98031 | -1.71229 | 23.98031 | 0.05121 | 23.98031 | -0.11536 | 11.99738 | 0.16701
23.99808 | -0.22196 | 23.99808 | -1.72151 | 23.99808 | 0.06802 | 23.99808 | -0.11869 | 12.00613 | 0.16902
24.01572 | 0.19038 | 24.01572 | 0.62194 | 24.01572 | 0.0777 | 24.01572 | 0.0761 | 12.01502 | -0.15999
24.0335 | 0.21 | 24.0335 | 0.76373 | 24.0335 | 0.0847 | 24.0335 | 0.08452 | 12.02391 | -0.16202
24.05128 | 0.22232 | 24.05128 | 0.8479 | 24.05128 | 0.09029 | 24.05128 | 0.09005 | 12.0328 | -0.14875
24.06906 | 0.23629 | 24.06906 | 0.90579 | 24.06906 | -0.04145 | 24.06906 | 0.09443 | 12.04169 | -0.15123
24.08683 | 0.25041 | 24.08683 | 0.9553 | 24.08683 | -0.05486 | 24.08683 | 0.09822 | 12.05058 | -0.15355
24.10461 | 0.27294 | 24.10461 | 0.98523 | 24.10461 | -0.0633 | 24.10461 | 0.10171 | 12.05947 | -0.14875
24.12239 | 0.31114 | 24.12239 | 1.02328 | 24.12239 | -0.06977 | 24.12239 | 0.10494 | 12.06836 | -0.15123
24.14017 | 0.40444 | 24.14017 | 1.0413 | 24.14017 | 0.03749 | 24.14017 | 0.10797 | 12.07724 | -0.15355
24.15795 | 0.843 | 24.15795 | 1.05132 | 24.15795 | 0.063 | 24.15795 | 0.11106 | 12.08613 | -0.15576
24.17558 | -0.18303 | 24.17558 | -1.22038 | 24.17558 | 0.07444 | 24.17558 | -0.0761 | 12.09502 | -0.15789
24.19336 | -0.18398 | 24.19336 | -1.4773 | 24.19336 | 0.08223 | 24.19336 | -0.08766 | 12.10391 | -0.15999
24.21114 | -0.1863 | 24.21114 | -1.55387 | 24.21114 | 0.08824 | 24.21114 | -0.09393 | 12.1128 | -0.16202
24.22892 | -0.19042 | 24.22892 | -1.59094 | 24.22892 | -0.03291 | 24.22892 | -0.0987 | 12.12169 | -0.14875
24.2467 | -0.19563 | 24.2467 | -1.61536 | 24.2467 | -0.05081 | 24.2467 | -0.10272 | 12.13058 | -0.15123
24.26447 | -0.19967 | 24.26447 | -1.6353 | 24.26447 | -0.06059 | 24.26447 | -0.10644 | 12.13947 | -0.15355
24.28225 | -0.20528 | 24.28225 | -1.66366 | 24.28225 | -0.06758 | 24.28225 | -0.10987 | 12.14836 | -0.15576
24.30003 | -0.20974 | 24.30003 | -1.68967 | 24.30003 | -0.07307 | 24.30003 | -0.11319 | 12.15724 | -0.15789
24.31781 | -0.21458 | 24.31781 | -1.71566 | 24.31781 | 0.05642 | 24.31781 | -0.11644 | 12.16613 | -0.15999
24.33545 | 0.15715 | 24.33545 | -0.19998 | 24.33545 | 0.07066 | 24.33545 | 0.05564 | 12.17488 | -0.16202
24.35322 | 0.1757 | 24.35322 | 0.20367 | 24.35322 | 0.07948 | 24.35322 | 0.07787 | 12.18377 | 0.15839
24.371 | 0.19111 | 24.371 | 0.32986 | 24.371 | 0.08597 | 24.371 | 0.08532 | 12.19266 | 0.15839
24.38878 | 0.20351 | 24.38878 | 0.40333 | 24.38878 | -0.0155 | 24.38878 | 0.09058 | 12.20155 | 0.16065
24.40656 | 0.21666 | 24.40656 | 0.45613 | 24.40656 | -0.0456 | 24.40656 | 0.09482 | 12.21044 | 0.16287
24.42433 | 0.23323 | 24.42433 | 0.49686 | 24.42433 | -0.05733 | 24.42433 | 0.09845 | 12.21933 | 0.16497
24.44211 | 0.25777 | 24.44211 | 0.52968 | 24.44211 | -0.06517 | 24.44211 | 0.10179 | 12.22822 | 0.16701
24.45989 | 0.30314 | 24.45989 | 0.55764 | 24.45989 | -0.07106 | 24.45989 | 0.10495 | 12.23711 | 0.16902
24.47767 | 0.42473 | 24.47767 | 0.58215 | 24.47767 | 0.04718 | 24.47767 | 0.108 | 12.24599 | 0.15839
24.49545 | 0.99732 | 24.49545 | 0.60322 | 24.49545 | 0.06631 | 24.49545 | 0.11107 | 12.25488 | 0.16065
24.51308 | -0.15705 | 24.51308 | -0.83284 | 24.51308 | 0.07647 | 24.51308 | -0.07913 | 12.26377 | 0.16287
24.53086 | -0.16026 | 24.53086 | -1.01227 | 24.53086 | 0.08372 | 24.53086 | -0.08852 | 12.27266 | 0.16497
24.54864 | -0.1644 | 24.54864 | -1.08106 | 24.54864 | 0.0894 | 24.54864 | -0.09435 | 12.28155 | 0.16701
24.56642 | -0.16888 | 24.56642 | -1.1228 | 24.56642 | -0.03887 | 24.56642 | -0.09888 | 12.29044 | 0.16902
24.5842 | -0.17328 | 24.5842 | -1.15471 | 24.5842 | -0.05368 | 24.5842 | -0.10284 | 12.29933 | 0.15839
24.60197 | -0.1779 | 24.60197 | -1.18416 | 24.60197 | -0.06241 | 24.60197 | -0.1064 | 12.30822 | 0.16065
24.61975 | -0.18258 | 24.61975 | -1.21138 | 24.61975 | -0.06898 | 24.61975 | -0.10977 | 12.31711 | 0.16287
24.63753 | -0.18754 | 24.63753 | -1.23807 | 24.63753 | 0.0205 | 24.63753 | -0.11299 | 12.32599 | 0.16497
24.65531 | -0.19263 | 24.65531 | -1.26377 | 24.65531 | 0.06071 | 24.65531 | -0.11624 | 12.33474 | 0.16701
24.67295 | 0.15315 | 24.67295 | -0.01874 | 24.67295 | 0.07304 | 24.67295 | 0.06629 | 12.34363 | 0.16902
24.69072 | 0.17817 | 24.69072 | 0.24059 | 24.69072 | 0.08107 | 24.69072 | 0.08004 | 12.35252 | -0.15999
24.7085 | 0.19343 | 24.7085 | 0.34973 | 24.7085 | 0.08743 | 24.7085 | 0.08666 | 12.36141 | -0.16202
24.72628 | 0.20584 | 24.72628 | 0.41662 | 24.72628 | -0.01346 | 24.72628 | 0.09162 | 12.3703 | -0.14875
24.74406 | 0.21958 | 24.74406 | 0.4655 | 24.74406 | -0.04582 | 24.74406 | 0.09581 | 12.37919 | -0.15123
24.76183 | 0.23763 | 24.76183 | 0.50502 | 24.76183 | -0.05829 | 24.76183 | 0.09943 | 12.38808 | -0.15355
24.77961 | 0.26588 | 24.77961 | 0.53676 | 24.77961 | -0.06644 | 24.77961 | 0.10266 | 12.39697 | -0.14875
24.79739 | 0.32066 | 24.79739 | 0.56423 | 24.79739 | -0.07265 | 24.79739 | 0.10579 | 12.40586 | -0.15123
24.81517 | 0.49324 | 24.81517 | 0.58721 | 24.81517 | 0.04872 | 24.81517 | 0.1089 | 12.41474 | -0.15355
24.83295 | 1.18079 | 24.83295 | 0.60929 | 24.83295 | 0.06943 | 24.83295 | 0.112 | 12.42363 | -0.15576
24.85058 | -0.15757 | 24.85058 | -0.90323 | 24.85058 | 0.0803 | 24.85058 | -0.08215 | 12.43252 | -0.15789
24.86836 | -0.16121 | 24.86836 | -1.0381 | 24.86836 | 0.08787 | 24.86836 | -0.0902 | 12.44141 | -0.15999
24.88614 | -0.15275 | 24.88614 | -1.0971 | 24.88614 | 0.09374 | 24.88614 | -0.09564 | 12.4503 | -0.16202
24.90392 | -0.15721 | 24.90392 | -1.13608 | 24.90392 | -0.03852 | 24.90392 | -0.09999 | 12.45919 | -0.14875
24.9217 | -0.16175 | 24.9217 | -1.16734 | 24.9217 | -0.05434 | 24.9217 | -0.10379 | 12.46808 | -0.15123
24.93947 | -0.16636 | 24.93947 | -1.19522 | 24.93947 | -0.06368 | 24.93947 | -0.10728 | 12.47697 | -0.15355
24.95725 | -0.17096 | 24.95725 | -1.2225 | 24.95725 | -0.0705 | 24.95725 | -0.11062 | 12.48586 | -0.15576
24.97503 | -0.17577 | 24.97503 | -1.25032 | 24.97503 | 0.02443 | 24.97503 | -0.11391 | 12.49474 | -0.15789
24.99281 | -0.18098 | 24.99281 | -1.27756 | 24.99281 | 0.06357 | 24.99281 | -0.11728 | 12.50349 | -0.15999
25.01045 | 0.14916 | 25.01045 | 0.08291 | 25.01045 | 0.07678 | 25.01045 | 0.07147 | 12.51238 | -0.16202
25.02822 | 0.1701 | 25.02822 | 0.27187 | 25.02822 | 0.08533 | 25.02822 | 0.08197 | 12.52127 | 0.15839
25.046 | 0.18396 | 25.046 | 0.36731 | 25.046 | 0.09179 | 25.046 | 0.08797 | 12.53016 | 0.15839
25.06378 | 0.19655 | 25.06378 | 0.42862 | 25.06378 | -0.0272 | 25.06378 | 0.09265 | 12.53905 | 0.16065
25.08156 | 0.21119 | 25.08156 | 0.47552 | 25.08156 | -0.04964 | 25.08156 | 0.09674 | 12.54794 | 0.16287
25.09933 | 0.23103 | 25.09933 | 0.5135 | 25.09933 | -0.06053 | 25.09933 | 0.10032 | 12.55683 | 0.16497
25.11711 | 0.26287 | 25.11711 | 0.54539 | 25.11711 | -0.06816 | 25.11711 | 0.10361 | 12.56572 | 0.16701
25.13489 | 0.32997 | 25.13489 | 0.57104 | 25.13489 | -0.07401 | 25.13489 | 0.10673 | 12.57461 | 0.16902
25.15267 | 0.5964 | 25.15267 | 0.59504 | 25.15267 | 0.05572 | 25.15267 | 0.10993 | 12.58349 | 0.15839
25.17031 | -0.15208 | 25.17031 | -0.54838 | 25.17031 | 0.07248 | 25.17031 | -0.0668 | 12.59238 | 0.16065
25.18808 | -0.1459 | 25.18808 | -0.95525 | 25.18808 | 0.08237 | 25.18808 | -0.0846 | 12.60127 | 0.16287
25.20586 | -0.14988 | 25.20586 | -1.0604 | 25.20586 | 0.08933 | 25.20586 | -0.09171 | 12.61016 | 0.16497
25.22364 | -0.15417 | 25.22364 | -1.11204 | 25.22364 | 0.09492 | 25.22364 | -0.09681 | 12.61905 | 0.16701
25.24142 | -0.15869 | 25.24142 | -1.14939 | 25.24142 | -0.04357 | 25.24142 | -0.1011 | 12.62794 | 0.16902
25.2592 | -0.1635 | 25.2592 | -1.18118 | 25.2592 | -0.05697 | 25.2592 | -0.10492 | 12.63683 | 0.15839
25.27697 | -0.16823 | 25.27697 | -1.20967 | 25.27697 | -0.0655 | 25.27697 | -0.10836 | 12.64572 | 0.16065
25.29475 | -0.17292 | 25.29475 | -1.23719 | 25.29475 | -0.07191 | 25.29475 | -0.11167 | 12.65461 | 0.16287
25.31253 | -0.17778 | 25.31253 | -1.26497 | 25.31253 | 0.04325 | 25.31253 | -0.11494 | 12.66349 | 0.16497
25.33031 | -0.18309 | 25.33031 | -1.29244 | 25.33031 | 0.06735 | 25.33031 | -0.11823 | 12.67224 | 0.16701
25.34795 | 0.15568 | 25.34795 | 0.14526 | 25.34795 | 0.07893 | 25.34795 | 0.07497 | 12.68113 | 0.16902
25.36572 | 0.17422 | 25.36572 | 0.29993 | 25.36572 | 0.0868 | 25.36572 | 0.08375 | 12.69002 | -0.15999
25.3835 | 0.18742 | 25.3835 | 0.38421 | 25.3835 | 0.0928 | 25.3835 | 0.08927 | 12.69891 | -0.16202
25.40128 | 0.20009 | 25.40128 | 0.44102 | 25.40128 | -0.0352 | 25.40128 | 0.09369 | 12.7078 | -0.14875
25.41906 | 0.2154 | 25.41906 | 0.4853 | 25.41906 | -0.05276 | 25.41906 | 0.09753 | 12.71669 | -0.15123
25.43683 | 0.23699 | 25.43683 | 0.52146 | 25.43683 | -0.06273 | 25.43683 | 0.10113 | 12.72558 | -0.15355
25.45461 | 0.27413 | 25.45461 | 0.55255 | 25.45461 | -0.06975 | 25.45461 | 0.1044 | 12.73447 | -0.14875
25.47239 | 0.35907 | 25.47239 | 0.57871 | 25.47239 | -0.07528 | 25.47239 | 0.10753 | 12.74336 | -0.15123
25.49017 | 0.75522 | 25.49017 | 0.6005 | 25.49017 | 0.06077 | 25.49017 | 0.11063 | 12.75224 | -0.15355
25.50781 | -0.14542 | 25.50781 | -0.71389 | 25.50781 | 0.07502 | 25.50781 | -0.07425 | 12.76113 | -0.15576
25.52558 | -0.14679 | 25.52558 | -0.99305 | 25.52558 | 0.08392 | 25.52558 | -0.08659 | 12.77002 | -0.15789
25.54336 | -0.15097 | 25.54336 | -1.07808 | 25.54336 | 0.09046 | 25.54336 | -0.0931 | 12.77891 | -0.15999
25.56114 | -0.15543 | 25.56114 | -1.12558 | 25.56114 | -0.02051 | 25.56114 | -0.09796 | 12.7878 | -0.16202
25.57892 | -0.15998 | 25.57892 | -1.16006 | 25.57892 | -0.04764 | 25.57892 | -0.10205 | 12.79669 | -0.14875
25.5967 | -0.16463 | 25.5967 | -1.19062 | 25.5967 | -0.0593 | 25.5967 | -0.10573 | 12.80558 | -0.15123
25.61447 | -0.16932 | 25.61447 | -1.21943 | 25.61447 | -0.06724 | 25.61447 | -0.10914 | 12.81447 | -0.15355
25.63225 | -0.17407 | 25.63225 | -1.2485 | 25.63225 | -0.07335 | 25.63225 | -0.11253 | 12.82336 | -0.15576
25.65003 | -0.17914 | 25.65003 | -1.27677 | 25.65003 | 0.05151 | 25.65003 | -0.11586 | 12.83224 | -0.15789
25.66767 | 0.11827 | 25.66767 | -0.28058 | 25.66767 | 0.07034 | 25.66767 | 0.04837 | 12.84099 | -0.15999
25.68545 | 0.16098 | 25.68545 | 0.19131 | 25.68545 | 0.08068 | 25.68545 | 0.07769 | 12.84988 | -0.16202
25.70322 | 0.17763 | 25.70322 | 0.32392 | 25.70322 | 0.08805 | 25.70322 | 0.08536 | 12.85877 | 0.15839
25.721 | 0.1906 | 25.721 | 0.40013 | 25.721 | 0.09372 | 25.721 | 0.09067 | 12.86766 | 0.15839
25.73878 | 0.20387 | 25.73878 | 0.45359 | 25.73878 | -0.04096 | 25.73878 | 0.09493 | 12.87655 | 0.16065
25.75656 | 0.22018 | 25.75656 | 0.49543 | 25.75656 | -0.05561 | 25.75656 | 0.09866 | 12.88544 | 0.16287
25.77433 | 0.24419 | 25.77433 | 0.52992 | 25.77433 | -0.06457 | 25.77433 | 0.10206 | 12.89433 | 0.16497
25.79211 | 0.2875 | 25.79211 | 0.55903 | 25.79211 | -0.07123 | 25.79211 | 0.10526 | 12.90322 | 0.16701
25.80989 | 0.3989 | 25.80989 | 0.5842 | 25.80989 | 0.03485 | 25.80989 | 0.1084 | 12.91211 | 0.16902
25.82767 | 0.93477 | 25.82767 | 0.60594 | 25.82767 | 0.06476 | 25.82767 | 0.11152 | 12.92099 | 0.15839
25.84531 | -0.145 | 25.84531 | -0.82778 | 25.84531 | 0.07714 | 25.84531 | -0.07867 | 12.92988 | 0.16065
25.86308 | -0.1482 | 25.86308 | -1.02525 | 25.86308 | 0.08543 | 25.86308 | -0.08854 | 12.93877 | 0.16287
25.88086 | -0.15251 | 25.88086 | -1.09657 | 25.88086 | 0.09172 | 25.88086 | -0.09448 | 12.94766 | 0.16497
25.89864 | -0.157 | 25.89864 | -1.1403 | 25.89864 | -0.03101 | 25.89864 | -0.09911 | 12.95655 | 0.16701
25.91642 | -0.16154 | 25.91642 | -1.17337 | 25.91642 | -0.05102 | 25.91642 | -0.10308 | 12.96544 | 0.16902
25.9342 | -0.16624 | 25.9342 | -1.20363 | 25.9342 | -0.06144 | 25.9342 | -0.10666 | 12.97433 | 0.15839
25.95197 | -0.17081 | 25.95197 | -1.23256 | 25.95197 | -0.06882 | 25.95197 | -0.11008 | 12.98322 | 0.16065
25.96975 | -0.17563 | 25.96975 | -1.26168 | 25.96975 | -0.07456 | 25.96975 | -0.11342 | 12.99211 | 0.16287
25.98753 | -0.18071 | 25.98753 | -1.28977 | 25.98753 | 0.05771 | 25.98753 | -0.11669 | 13.00086 | 0.16497
26.00517 | 0.13896 | 26.00517 | -0.06733 | 26.00517 | 0.0733 | 26.00517 | 0.06482 | 13.00974 | 0.16701
26.02295 | 0.16581 | 26.02295 | 0.22917 | 26.02295 | 0.08267 | 26.02295 | 0.07999 | 13.01863 | 0.16902
26.04072 | 0.181 | 26.04072 | 0.34368 | 26.04072 | 0.08961 | 26.04072 | 0.08683 | 13.02752 | -0.15999
26.0585 | 0.19375 | 26.0585 | 0.41388 | 26.0585 | -0.00798 | 26.0585 | 0.09184 | 13.03641 | -0.16202
26.07628 | 0.20756 | 26.07628 | 0.46424 | 26.07628 | -0.04551 | 26.07628 | 0.09602 | 13.0453 | -0.14875
26.09406 | 0.22524 | 26.09406 | 0.50397 | 26.09406 | -0.05809 | 26.09406 | 0.09962 | 13.05419 | -0.15123
26.11183 | 0.2521 | 26.11183 | 0.53651 | 26.11183 | -0.06634 | 26.11183 | 0.1029 | 13.06308 | -0.15355
26.12961 | 0.30389 | 26.12961 | 0.56438 | 26.12961 | -0.0726 | 26.12961 | 0.10613 | 13.07197 | -0.14875
26.14739 | 0.46121 | 26.14739 | 0.58927 | 26.14739 | 0.04699 | 26.14739 | 0.10923 | 13.08086 | -0.15123
26.16517 | 1.12269 | 26.16517 | 0.61109 | 26.16517 | 0.06852 | 26.16517 | 0.11234 | 13.08974 | -0.15355
26.18281 | -0.14548 | 26.18281 | -0.90501 | 26.18281 | 0.07952 | 26.18281 | -0.08178 | 13.09863 | -0.15576
26.20058 | -0.14932 | 26.20058 | -1.04963 | 26.20058 | 0.08716 | 26.20058 | -0.0902 | 13.10752 | -0.15789
26.21836 | -0.15368 | 26.21836 | -1.11055 | 26.21836 | 0.09312 | 26.21836 | -0.09573 | 13.11641 | -0.15999
26.23614 | -0.15814 | 26.23614 | -1.15141 | 26.23614 | -0.03794 | 26.23614 | -0.10019 | 13.1253 | -0.16202
26.25392 | -0.1629 | 26.25392 | -1.18483 | 26.25392 | -0.05413 | 26.25392 | -0.10414 | 13.13419 | -0.14875
26.2717 | -0.16757 | 26.2717 | -1.21447 | 26.2717 | -0.06355 | 26.2717 | -0.10767 | 13.14308 | -0.15123
26.28947 | -0.17221 | 26.28947 | -1.24063 | 26.28947 | -0.07042 | 26.28947 | -0.11102 | 13.15197 | -0.15355
26.30725 | -0.17705 | 26.30725 | -1.27063 | 26.30725 | -0.07588 | 26.30725 | -0.11434 | 13.16086 | -0.15576
26.32503 | -0.18229 | 26.32503 | -1.30029 | 26.32503 | 0.06241 | 26.32503 | -0.11765 | 13.16961 | -0.15789
26.34267 | 0.14809 | 26.34267 | 0.05633 | 26.34267 | 0.07585 | 26.34267 | 0.07081 | 13.17849 | -0.15999
26.36045 | 0.17014 | 26.36045 | 0.26324 | 26.36045 | 0.08449 | 26.36045 | 0.08214 | 13.18738 | -0.16202
26.37822 | 0.18458 | 26.37822 | 0.36445 | 26.37822 | 0.09093 | 26.37822 | 0.0884 | 13.19627 | 0.15839
26.396 | 0.19743 | 26.396 | 0.4281 | 26.396 | -0.02595 | 26.396 | 0.09316 | 13.20516 | 0.15839
26.41378 | 0.2118 | 26.41378 | 0.47542 | 26.41378 | -0.0495 | 26.41378 | 0.09715 | 13.21405 | 0.16065
26.43156 | 0.23102 | 26.43156 | 0.51358 | 26.43156 | -0.0606 | 26.43156 | 0.10068 | 13.22294 | 0.16287
26.44933 | 0.2618 | 26.44933 | 0.54543 | 26.44933 | -0.06821 | 26.44933 | 0.10395 | 13.23183 | 0.16497
26.46711 | 0.32594 | 26.46711 | 0.57253 | 26.46711 | -0.07415 | 26.46711 | 0.10706 | 13.24072 | 0.16701
26.48489 | 0.5696 | 26.48489 | 0.59633 | 26.48489 | 0.05434 | 26.48489 | 0.11013 | 13.24961 | 0.16902
26.50253 | -0.15924 | 26.50253 | -0.49355 | 26.50253 | 0.07159 | 26.50253 | -0.06341 | 13.25849 | 0.15839
26.52031 | -0.14677 | 26.52031 | -0.95941 | 26.52031 | 0.08154 | 26.52031 | -0.08444 | 13.26738 | 0.16065
26.53809 | -0.15089 | 26.53809 | -1.07195 | 26.53809 | 0.08864 | 26.53809 | -0.09186 | 13.27627 | 0.16287
26.55586 | -0.15532 | 26.55586 | -1.1264 | 26.55586 | 0.09429 | 26.55586 | -0.09711 | 13.28516 | 0.16497
26.57364 | -0.15993 | 26.57364 | -1.16438 | 26.57364 | -0.04349 | 26.57364 | -0.10138 | 13.29405 | 0.16701
26.59142 | -0.16448 | 26.59142 | -1.19543 | 26.59142 | -0.05723 | 26.59142 | -0.10511 | 13.30294 | 0.16902
26.6092 | -0.16902 | 26.6092 | -1.22482 | 26.6092 | -0.06582 | 26.6092 | -0.1086 | 13.31183 | 0.15839
26.62697 | -0.17373 | 26.62697 | -1.25524 | 26.62697 | -0.07225 | 26.62697 | -0.11195 | 13.32072 | 0.16065
26.64475 | -0.17865 | 26.64475 | -1.28463 | 26.64475 | 0.04096 | 26.64475 | -0.11524 | 13.32961 | 0.16287
26.66253 | -0.184 | 26.66253 | -1.31407 | 26.66253 | 0.06642 | 26.66253 | -0.1185 | 13.33836 | 0.16497
26.68017 | 0.15487 | 26.68017 | 0.12678 | 26.68017 | 0.0781 | 26.68017 | 0.07449 | 13.34724 | 0.16701
26.69795 | 0.17386 | 26.69795 | 0.29153 | 26.69795 | 0.0861 | 26.69795 | 0.08369 | 13.35613 | 0.16902
26.71572 | 0.18729 | 26.71572 | 0.37982 | 26.71572 | 0.09211 | 26.71572 | 0.08946 | 13.36502 | -0.15999
26.7335 | 0.20027 | 26.7335 | 0.43905 | 26.7335 | -0.03471 | 26.7335 | 0.09405 | 13.37391 | -0.16202
26.75128 | 0.2156 | 26.75128 | 0.48436 | 26.75128 | -0.05295 | 26.75128 | 0.09798 | 13.3828 | -0.14875
26.76906 | 0.23678 | 26.76906 | 0.52122 | 26.76906 | -0.06293 | 26.76906 | 0.10148 | 13.39169 | -0.15123
26.78684 | 0.27239 | 26.78684 | 0.55156 | 26.78684 | -0.07002 | 26.78684 | 0.10471 | 13.40058 | -0.15355
26.80461 | 0.35283 | 26.80461 | 0.57746 | 26.80461 | -0.07563 | 26.80461 | 0.10784 | 13.40947 | -0.14875
26.82239 | 0.72073 | 26.82239 | 0.60064 | 26.82239 | 0.05983 | 26.82239 | 0.111 | 13.41836 | -0.15123
26.84003 | -0.14733 | 26.84003 | -0.68735 | 26.84003 | 0.07442 | 26.84003 | -0.07307 | 13.42724 | -0.15355
26.85781 | -0.1478 | 26.85781 | -1.00022 | 26.85781 | 0.0834 | 26.85781 | -0.08654 | 13.43613 | -0.15576
26.87559 | -0.1521 | 26.87559 | -1.08953 | 26.87559 | 0.08997 | 26.87559 | -0.09319 | 13.44502 | -0.15789
26.89336 | -0.15655 | 26.89336 | -1.13722 | 26.89336 | -0.01831 | 26.89336 | -0.09811 | 13.45391 | -0.15999
26.91114 | -0.16102 | 26.91114 | -1.17339 | 26.91114 | -0.04778 | 26.91114 | -0.10227 | 13.4628 | -0.16202
26.92892 | -0.16572 | 26.92892 | -1.20453 | 26.92892 | -0.05973 | 26.92892 | -0.106 | 13.47169 | -0.14875
26.9467 | -0.17033 | 26.9467 | -1.23522 | 26.9467 | -0.06769 | 26.9467 | -0.10942 | 13.48058 | -0.15123
26.96447 | -0.17505 | 26.96447 | -1.26461 | 26.96447 | -0.07389 | 26.96447 | -0.11275 | 13.48947 | -0.15355
26.98225 | -0.18001 | 26.98225 | -1.2947 | 26.98225 | 0.05039 | 26.98225 | -0.11605 | 13.49836 | -0.15576
27.00003 | -0.18554 | 27.00003 | -1.32515 | 27.00003 | 0.06988 | 27.00003 | -0.11934 | 13.50711 | -0.15789
27.01767 | 0.16034 | 27.01767 | 0.17707 | 27.01767 | 0.08034 | 27.01767 | 0.0774 | 13.51599 | -0.15999
27.03545 | 0.17748 | 27.03545 | 0.31637 | 27.03545 | 0.08773 | 27.03545 | 0.0854 | 13.52488 | -0.16202
27.05322 | 0.19064 | 27.05322 | 0.39563 | 27.05322 | 0.09353 | 27.05322 | 0.0908 | 13.53377 | 0.15839
27.071 | 0.20396 | 27.071 | 0.45017 | 27.071 | -0.04102 | 27.071 | 0.09515 | 13.54266 | 0.15839
27.08878 | 0.22017 | 27.08878 | 0.49288 | 27.08878 | -0.05612 | 27.08878 | 0.09892 | 13.55155 | 0.16065
27.10656 | 0.24365 | 27.10656 | 0.52819 | 27.10656 | -0.0652 | 27.10656 | 0.10234 | 13.56044 | 0.16287
27.12434 | 0.28567 | 27.12434 | 0.558 | 27.12434 | -0.07183 | 27.12434 | 0.10559 | 13.56933 | 0.16497
27.14211 | 0.39146 | 27.14211 | 0.58391 | 27.14211 | 0.03018 | 27.14211 | 0.10873 | 13.57822 | 0.16701
27.15989 | 0.90418 | 27.15989 | 0.6069 | 27.15989 | 0.06422 | 27.15989 | 0.11185 | 13.58711 | 0.16902
27.17753 | -0.14621 | 27.17753 | -0.81634 | 27.17753 | 0.07687 | 27.17753 | -0.07802 | 13.59599 | 0.15839
27.19531 | -0.14911 | 27.19531 | -1.03401 | 27.19531 | 0.08512 | 27.19531 | -0.08847 | 13.60488 | 0.16065
27.21309 | -0.15335 | 27.21309 | -1.10801 | 27.21309 | 0.09148 | 27.21309 | -0.09457 | 13.61377 | 0.16287
27.23086 | -0.15776 | 27.23086 | -1.15075 | 27.23086 | -0.03058 | 27.23086 | -0.09926 | 13.62266 | 0.16497
27.24864 | -0.16233 | 27.24864 | -1.18472 | 27.24864 | -0.05157 | 27.24864 | -0.10327 | 13.63155 | 0.16701
27.26642 | -0.16697 | 27.26642 | -1.21662 | 27.26642 | -0.06224 | 27.26642 | -0.10686 | 13.64044 | 0.16902
27.2842 | -0.17157 | 27.2842 | -1.24773 | 27.2842 | -0.06957 | 27.2842 | -0.11024 | 13.64933 | 0.15839
27.30197 | -0.17643 | 27.30197 | -1.27829 | 27.30197 | -0.07546 | 27.30197 | -0.1136 | 13.65822 | 0.16065
27.31975 | -0.18155 | 27.31975 | -1.30854 | 27.31975 | 0.05706 | 27.31975 | -0.11692 | 13.66697 | 0.16287
27.33739 | 0.13643 | 27.33739 | -0.12254 | 27.33739 | 0.07308 | 27.33739 | 0.06278 | 13.67586 | 0.16497
27.35517 | 0.16553 | 27.35517 | 0.21793 | 27.35517 | 0.08263 | 27.35517 | 0.07994 | 13.68475 | 0.16701
27.37295 | 0.18113 | 27.37295 | 0.33911 | 27.37295 | 0.08948 | 27.37295 | 0.08701 | 13.69363 | 0.16902
27.39072 | 0.19405 | 27.39072 | 0.4109 | 27.39072 | 0.09506 | 27.39072 | 0.09207 | 13.70252 | -0.15999
27.4085 | 0.20767 | 27.4085 | 0.46208 | 27.4085 | -0.04625 | 27.4085 | 0.09629 | 13.71141 | -0.16202
27.42628 | 0.22516 | 27.42628 | 0.50278 | 27.42628 | -0.05905 | 27.42628 | 0.09995 | 13.7203 | -0.14875
27.44406 | 0.25156 | 27.44406 | 0.53638 | 27.44406 | -0.06731 | 27.44406 | 0.10331 | 13.72919 | -0.15123
27.46184 | 0.30201 | 27.46184 | 0.56536 | 27.46184 | -0.07354 | 27.46184 | 0.10652 | 13.73808 | -0.15355
27.47961 | 0.44953 | 27.47961 | 0.59003 | 27.47961 | 0.04565 | 27.47961 | 0.10964 | 13.74697 | -0.14875
27.49739 | 1.09527 | 27.49739 | 0.61304 | 27.49739 | 0.06824 | 27.49739 | 0.11276 | 13.75586 | -0.15123
27.51503 | -0.14654 | 27.51503 | -0.90345 | 27.51503 | 0.07947 | 27.51503 | -0.08145 | 13.76475 | -0.15355
27.53281 | -0.15024 | 27.53281 | -1.06017 | 27.53281 | 0.0871 | 27.53281 | -0.09022 | 13.77363 | -0.15576
27.55059 | -0.1546 | 27.55059 | -1.12408 | 27.55059 | 0.09308 | 27.55059 | -0.09587 | 13.78252 | -0.15789
27.56836 | -0.15916 | 27.56836 | -1.16546 | 27.56836 | -0.03842 | 27.56836 | -0.10041 | 13.79141 | -0.15999
27.58614 | -0.1638 | 27.58614 | -1.1994 | 27.58614 | -0.05512 | 27.58614 | -0.10433 | 13.8003 | -0.16202
27.60392 | -0.16851 | 27.60392 | -1.22956 | 27.60392 | -0.06486 | 27.60392 | -0.10785 | 13.80919 | -0.14875
27.6217 | -0.17309 | 27.6217 | -1.26082 | 27.6217 | -0.07181 | 27.6217 | -0.11124 | 13.81808 | -0.15123
27.63947 | -0.178 | 27.63947 | -1.29235 | 27.63947 | -0.07717 | 27.63947 | -0.11457 | 13.82697 | -0.15355
27.65725 | -0.18314 | 27.65725 | -1.32272 | 27.65725 | 0.06234 | 27.65725 | -0.11778 | 13.83572 | -0.15576
27.67489 | 0.14655 | 27.67489 | 0.02323 | 27.67489 | 0.07586 | 27.67489 | 0.06972 | 13.84461 | -0.15789
27.69267 | 0.16946 | 27.69267 | 0.25187 | 27.69267 | 0.0844 | 27.69267 | 0.08182 | 13.8535 | -0.15999
27.71045 | 0.18391 | 27.71045 | 0.35788 | 27.71045 | 0.09097 | 27.71045 | 0.08824 | 13.86238 | -0.16202
27.72822 | 0.19675 | 27.72822 | 0.42428 | 27.72822 | -0.02522 | 27.72822 | 0.09312 | 13.87127 | 0.15839
27.746 | 0.21103 | 27.746 | 0.47281 | 27.746 | -0.05027 | 27.746 | 0.09714 | 13.88016 | 0.15839
27.76378 | 0.22967 | 27.76378 | 0.51217 | 27.76378 | -0.06153 | 27.76378 | 0.10078 | 13.88905 | 0.16065
27.78156 | 0.2595 | 27.78156 | 0.54516 | 27.78156 | -0.06921 | 27.78156 | 0.10409 | 13.89794 | 0.16287
27.79934 | 0.31999 | 27.79934 | 0.5732 | 27.79934 | -0.07526 | 27.79934 | 0.10725 | 13.90683 | 0.16497
27.81711 | 0.53573 | 27.81711 | 0.59723 | 27.81711 | 0.054 | 27.81711 | 0.11034 | 13.91572 | 0.16701
27.83475 | -0.17625 | 27.83475 | -0.41011 | 27.83475 | 0.07151 | 27.83475 | -0.05764 | 13.92461 | 0.16902
27.85253 | -0.14746 | 27.85253 | -0.95959 | 27.85253 | 0.0816 | 27.85253 | -0.08412 | 13.9335 | 0.15839
27.87031 | -0.15166 | 27.87031 | -1.07804 | 27.87031 | 0.08881 | 27.87031 | -0.09181 | 13.94238 | 0.16065
27.88809 | -0.15613 | 27.88809 | -1.13495 | 27.88809 | 0.09444 | 27.88809 | -0.09704 | 13.95127 | 0.16287
27.90586 | -0.16049 | 27.90586 | -1.17232 | 27.90586 | -0.04398 | 27.90586 | -0.10121 | 13.96016 | 0.16497
27.92364 | -0.16493 | 27.92364 | -1.20403 | 27.92364 | -0.05814 | 27.92364 | -0.10496 | 13.96905 | 0.16701
27.94142 | -0.16952 | 27.94142 | -1.23581 | 27.94142 | -0.06695 | 27.94142 | -0.10853 | 13.97794 | 0.16902
27.9592 | -0.17427 | 27.9592 | -1.26641 | 27.9592 | -0.07346 | 27.9592 | -0.11183 | 13.98683 | 0.15839
27.97697 | -0.17909 | 27.97697 | -1.2978 | 27.97697 | 0.03921 | 27.97697 | -0.11517 | 13.99572 | 0.16065
27.99475 | -0.18454 | 27.99475 | -1.33059 | 27.99475 | 0.0668 | 27.99475 | -0.11864 | 14.00447 | 0.16287
28.01239 | 0.1537 | 28.01239 | 0.1089 | 28.01239 | 0.07868 | 28.01239 | 0.0741 | 14.01336 | 0.16497
28.03017 | 0.1735 | 28.03017 | 0.28547 | 28.03017 | 0.08672 | 28.03017 | 0.08383 | 14.02225 | 0.16701
28.04795 | 0.18726 | 28.04795 | 0.3785 | 28.04795 | 0.09286 | 28.04795 | 0.08969 | 14.03113 | 0.16902
28.06572 | 0.20018 | 28.06572 | 0.43963 | 28.06572 | -0.03537 | 28.06572 | 0.09432 | 14.04002 | -0.15999
28.0835 | 0.2153 | 28.0835 | 0.48555 | 28.0835 | -0.0543 | 28.0835 | 0.09826 | 14.04891 | -0.16202
28.10128 | 0.23593 | 28.10128 | 0.52277 | 28.10128 | -0.06448 | 28.10128 | 0.10177 | 14.0578 | -0.14875
28.11906 | 0.27004 | 28.11906 | 0.55419 | 28.11906 | -0.07174 | 28.11906 | 0.10503 | 14.06669 | -0.15123
28.13684 | 0.3454 | 28.13684 | 0.5813 | 28.13684 | -0.07739 | 28.13684 | 0.10819 | 14.07558 | -0.15355
28.15461 | 0.67934 | 28.15461 | 0.60641 | 28.15461 | 0.06063 | 28.15461 | 0.11137 | 14.08447 | -0.14875
28.17225 | -0.14964 | 28.17225 | -0.64999 | 28.17225 | 0.07519 | 28.17225 | -0.07151 | 14.09336 | -0.15123
28.19003 | -0.14885 | 28.19003 | -1.00341 | 28.19003 | 0.08405 | 28.19003 | -0.08634 | 14.10225 | -0.15355
28.20781 | -0.15314 | 28.20781 | -1.09804 | 28.20781 | 0.09083 | 28.20781 | -0.09321 | 14.11113 | -0.15576
28.22559 | -0.15763 | 28.22559 | -1.1484 | 28.22559 | -0.01584 | 28.22559 | -0.09818 | 14.12002 | -0.15789
28.24336 | -0.16208 | 28.24336 | -1.18489 | 28.24336 | -0.04904 | 28.24336 | -0.10236 | 14.12891 | -0.15999
28.26114 | -0.16669 | 28.26114 | -1.21781 | 28.26114 | -0.06106 | 28.26114 | -0.10607 | 14.1378 | -0.16202
28.27892 | -0.17136 | 28.27892 | -1.24831 | 28.27892 | -0.06898 | 28.27892 | -0.10955 | 14.14669 | -0.14875
28.2967 | -0.17611 | 28.2967 | -1.28069 | 28.2967 | -0.0705 | 28.2967 | -0.11287 | 14.15558 | -0.15123
28.31447 | -0.18111 | 28.31447 | -1.31227 | 28.31447 | 0.04529 | 28.31447 | -0.11619 | 14.16447 | -0.15355
28.33225 | -0.18662 | 28.33225 | -1.34382 | 28.33225 | 0.06546 | 28.33225 | -0.11954 | 14.17322 | -0.15576
28.34989 | 0.15952 | 28.34989 | 0.16571 | 28.34989 | 0.07601 | 28.34989 | 0.07716 | 14.18211 | -0.15789
28.36767 | 0.17699 | 28.36767 | 0.31281 | 28.36767 | 0.08337 | 28.36767 | 0.08545 | 14.191 | -0.15999
28.38545 | 0.19017 | 28.38545 | 0.39474 | 28.38545 | 0.08919 | 28.38545 | 0.09086 | 14.19988 | -0.16202
28.40322 | 0.20326 | 28.40322 | 0.45088 | 28.40322 | -0.0371 | 28.40322 | 0.09526 | 14.20877 | 0.15839
28.421 | 0.21917 | 28.421 | 0.49464 | 28.421 | -0.05254 | 28.421 | 0.09912 | 14.21766 | 0.15839
28.43878 | 0.24197 | 28.43878 | 0.53081 | 28.43878 | -0.06167 | 28.43878 | 0.10258 | 14.22655 | 0.16065
28.45656 | 0.28192 | 28.45656 | 0.56107 | 28.45656 | -0.06836 | 28.45656 | 0.10587 | 14.23544 | 0.16287
28.47434 | 0.3788 | 28.47434 | 0.58761 | 28.47434 | -0.0737 | 28.47434 | 0.10896 | 14.24433 | 0.16497
28.49211 | 0.84935 | 28.49211 | 0.61048 | 28.49211 | 0.05971 | 28.49211 | 0.11199 | 14.25322 | 0.16701
28.50975 | -0.14697 | 28.50975 | -0.79165 | 28.50975 | 0.07251 | 28.50975 | -0.07697 | 14.26211 | 0.16902
28.52753 | -0.14977 | 28.52753 | -1.03571 | 28.52753 | 0.08081 | 28.52753 | -0.08823 | 14.271 | 0.15839
28.54531 | -0.15438 | 28.54531 | -1.11387 | 28.54531 | 0.08712 | 28.54531 | -0.09448 | 14.27988 | 0.16065
28.56309 | -0.15877 | 28.56309 | -1.15915 | 28.56309 | -0.02585 | 28.56309 | -0.09922 | 14.28877 | 0.16287
28.58086 | -0.16325 | 28.58086 | -1.19268 | 28.58086 | -0.04789 | 28.58086 | -0.10322 | 14.29766 | 0.16497
28.59864 | -0.16788 | 28.59864 | -1.22586 | 28.59864 | -0.05861 | 28.59864 | -0.10692 | 14.30655 | 0.16701
28.61642 | -0.17266 | 28.61642 | -1.25799 | 28.61642 | -0.06608 | 28.61642 | -0.11038 | 14.31544 | 0.16902
28.6342 | -0.17749 | 28.6342 | -1.29093 | 28.6342 | -0.07186 | 28.6342 | -0.11375 | 14.32433 | 0.15839
28.65197 | -0.18264 | 28.65197 | -1.32274 | 28.65197 | 0.05196 | 28.65197 | -0.11705 | 14.33322 | 0.16065
28.66961 | 0.13261 | 28.66961 | -0.17572 | 28.66961 | 0.06846 | 28.66961 | 0.05975 | 14.34197 | 0.16287
28.68739 | 0.1644 | 28.68739 | 0.20875 | 28.68739 | 0.078 | 28.68739 | 0.07949 | 14.35086 | 0.16497
28.70517 | 0.18027 | 28.70517 | 0.33572 | 28.70517 | 0.08504 | 28.70517 | 0.08677 | 14.35975 | 0.16701
28.72295 | 0.19322 | 28.72295 | 0.41056 | 28.72295 | 0.09046 | 28.72295 | 0.09208 | 14.36863 | 0.16902
28.74072 | 0.20717 | 28.74072 | 0.46436 | 28.74072 | -0.04206 | 28.74072 | 0.09641 | 14.37752 | -0.15999
28.7585 | 0.22432 | 28.7585 | 0.50605 | 28.7585 | -0.05523 | 28.7585 | 0.10015 | 14.38641 | -0.16202
28.77628 | 0.24993 | 28.77628 | 0.54107 | 28.77628 | -0.06358 | 28.77628 | 0.10353 | 14.3953 | -0.14875
28.79406 | 0.2972 | 28.79406 | 0.56978 | 28.79406 | -0.06987 | 28.79406 | 0.10665 | 14.40419 | -0.15123
28.81184 | 0.42834 | 28.81184 | 0.59601 | 28.81184 | 0.03966 | 28.81184 | 0.10984 | 14.41308 | -0.15355
28.82961 | 1.03385 | 28.82961 | 0.61963 | 28.82961 | 0.0634 | 28.82961 | 0.11294 | 14.42197 | -0.14875
28.84725 | -0.14746 | 28.84725 | -0.88962 | 28.84725 | 0.0748 | 28.84725 | -0.08075 | 14.43086 | -0.15123
28.86503 | -0.15119 | 28.86503 | -1.06187 | 28.86503 | 0.0825 | 28.86503 | -0.08994 | 14.43975 | -0.15355
28.88281 | -0.15564 | 28.88281 | -1.12748 | 28.88281 | 0.08841 | 28.88281 | -0.09573 | 14.44863 | -0.15576
28.90059 | -0.16016 | 28.90059 | -1.17022 | 28.90059 | -0.03377 | 28.90059 | -0.10027 | 14.45752 | -0.15789
28.91836 | -0.16475 | 28.91836 | -1.20575 | 28.91836 | -0.05104 | 28.91836 | -0.10432 | 14.46641 | -0.15999
28.93614 | -0.16959 | 28.93614 | -1.2383 | 28.93614 | -0.06072 | 28.93614 | -0.10789 | 14.4753 | -0.16202
28.95392 | -0.1741 | 28.95392 | -1.26934 | 28.95392 | -0.06767 | 28.95392 | -0.11112 | 14.48419 | -0.14875
28.9717 | -0.17878 | 28.9717 | -1.30091 | 28.9717 | -0.07315 | 28.9717 | -0.11434 | 14.49308 | -0.15123
28.98947 | -0.18389 | 28.98947 | -1.33236 | 28.98947 | 0.05717 | 28.98947 | -0.11769 | 14.50183 | -0.15355
29.00711 | 0.14477 | 29.00711 | -0.00968 | 29.00711 | 0.07108 | 29.00711 | 0.06859 | 14.51072 | -0.15576
29.02489 | 0.16895 | 29.02489 | 0.24623 | 29.02489 | 0.07983 | 29.02489 | 0.08181 | 14.51961 | -0.15789
29.04267 | 0.18399 | 29.04267 | 0.35859 | 29.04267 | 0.08635 | 29.04267 | 0.08843 | 14.5285 | -0.15999
29.06045 | 0.19683 | 29.06045 | 0.42531 | 29.06045 | -0.01892 | 29.06045 | 0.09319 | 14.53738 | -0.16202
29.07822 | 0.2107 | 29.07822 | 0.47461 | 29.07822 | -0.04603 | 29.07822 | 0.09732 | 14.54627 | 0.15839
29.096 | 0.22929 | 29.096 | 0.51425 | 29.096 | -0.05751 | 29.096 | 0.10095 | 14.55516 | 0.15839
29.11378 | 0.25797 | 29.11378 | 0.54732 | 29.11378 | -0.06527 | 29.11378 | 0.10425 | 14.56405 | 0.16065
29.13156 | 0.31496 | 29.13156 | 0.57533 | 29.13156 | -0.07125 | 29.13156 | 0.10734 | 14.57294 | 0.16287
29.14934 | 0.50637 | 29.14934 | 0.60041 | 29.14934 | 0.04838 | 29.14934 | 0.1105 | 14.58183 | 0.16497
29.16698 | -0.31422 | 29.16698 | -0.16792 | 29.16698 | 0.06674 | 29.16698 | -0.04024 | 14.59072 | 0.16701
29.18475 | -0.14852 | 29.18475 | -0.95725 | 29.18475 | 0.07682 | 29.18475 | -0.08366 | 14.59961 | 0.16902
29.20253 | -0.15277 | 29.20253 | -1.08566 | 29.20253 | 0.08403 | 29.20253 | -0.09165 | 14.6085 | 0.15839
29.22031 | -0.15728 | 29.22031 | -1.14335 | 29.22031 | 0.08967 | 29.22031 | -0.09704 | 14.61738 | 0.16065
29.23809 | -0.16164 | 29.23809 | -1.18081 | 29.23809 | -0.03946 | 29.23809 | -0.10137 | 14.62627 | 0.16287
29.25586 | -0.16619 | 29.25586 | -1.21531 | 29.25586 | -0.05387 | 29.25586 | -0.10524 | 14.63516 | 0.16497
29.27364 | -0.17087 | 29.27364 | -1.24685 | 29.27364 | -0.06267 | 29.27364 | -0.10872 | 14.64405 | 0.16701
29.29142 | -0.17557 | 29.29142 | -1.28095 | 29.29142 | -0.06917 | 29.29142 | -0.1122 | 14.65294 | 0.16902
29.3092 | -0.18067 | 29.3092 | -1.31389 | 29.3092 | 0.03077 | 29.3092 | -0.11549 | 14.66183 | 0.15839
29.32698 | -0.18609 | 29.32698 | -1.34614 | 29.32698 | 0.06144 | 29.32698 | -0.11879 | 14.67058 | 0.16065
29.34461 | 0.15279 | 29.34461 | 0.08933 | 29.34461 | 0.07349 | 29.34461 | 0.07345 | 14.67947 | 0.16287
29.36239 | 0.17316 | 29.36239 | 0.27974 | 29.36239 | 0.08152 | 29.36239 | 0.08374 | 14.68836 | 0.16497
29.38017 | 0.18717 | 29.38017 | 0.37697 | 29.38017 | 0.08773 | 29.38017 | 0.08975 | 14.69725 | 0.16701
29.39795 | 0.2001 | 29.39795 | 0.43915 | 29.39795 | -0.02976 | 29.39795 | 0.09442 | 14.70613 | 0.16902
29.41573 | 0.2149 | 29.41573 | 0.48579 | 29.41573 | -0.04948 | 29.41573 | 0.09839 | 14.71502 | -0.15999
29.4335 | 0.235 | 29.4335 | 0.52347 | 29.4335 | -0.05969 | 29.4335 | 0.10188 | 14.72391 | -0.16202
29.45128 | 0.2677 | 29.45128 | 0.55599 | 29.45128 | -0.06687 | 29.45128 | 0.10522 | 14.7328 | -0.14875
29.46906 | 0.33835 | 29.46906 | 0.58387 | 29.46906 | -0.07246 | 29.46906 | 0.10839 | 14.74169 | -0.15123
29.48684 | 0.63579 | 29.48684 | 0.60885 | 29.48684 | 0.05436 | 29.48684 | 0.11151 | 14.75058 | -0.15355
29.50448 | -0.1524 | 29.50448 | -0.60567 | 29.50448 | 0.06959 | 29.50448 | -0.06936 | 14.75947 | -0.14875
29.52225 | -0.14966 | 29.52225 | -1.00304 | 29.52225 | 0.07874 | 29.52225 | -0.08593 | 14.76836 | -0.15123
29.54003 | -0.15388 | 29.54003 | -1.10275 | 29.54003 | 0.08551 | 29.54003 | -0.09297 | 14.77725 | -0.15355
29.55781 | -0.15833 | 29.55781 | -1.15479 | 29.55781 | 0.09088 | 29.55781 | -0.09809 | 14.78613 | -0.15576
29.57559 | -0.16291 | 29.57559 | -1.1928 | 29.57559 | -0.04393 | 29.57559 | -0.10238 | 14.79502 | -0.15789
29.59336 | -0.16767 | 29.59336 | -1.22676 | 29.59336 | -0.05612 | 29.59336 | -0.10613 | 14.80391 | -0.15999
29.61114 | -0.17238 | 29.61114 | -1.25946 | 29.61114 | -0.06421 | 29.61114 | -0.10961 | 14.8128 | -0.16202
29.62892 | -0.17719 | 29.62892 | -1.2921 | 29.62892 | -0.07033 | 29.62892 | -0.11295 | 14.82169 | -0.14875
29.6467 | -0.18214 | 29.6467 | -1.32493 | 29.6467 | 0.04397 | 29.6467 | -0.11624 | 14.83058 | -0.15123
29.66448 | -0.18767 | 29.66448 | -1.35885 | 29.66448 | 0.06507 | 29.66448 | -0.11958 | 14.83933 | -0.15355
29.68211 | 0.15881 | 29.68211 | 0.15167 | 29.68211 | 0.0758 | 29.68211 | 0.0767 | 14.84822 | -0.15576
29.69989 | 0.17701 | 29.69989 | 0.30761 | 29.69989 | 0.08329 | 29.69989 | 0.08536 | 14.85711 | -0.15789
29.71767 | 0.19018 | 29.71767 | 0.39326 | 29.71767 | 0.0891 | 29.71767 | 0.09091 | 14.866 | -0.15999
29.73545 | 0.20321 | 29.73545 | 0.45079 | 29.73545 | -0.03634 | 29.73545 | 0.09534 | 14.87488 | -0.16202
29.75323 | 0.2189 | 29.75323 | 0.4948 | 29.75323 | -0.05221 | 29.75323 | 0.09918 | 14.88377 | 0.15839
29.771 | 0.24109 | 29.771 | 0.53187 | 29.771 | -0.06149 | 29.771 | 0.10273 | 14.89266 | 0.15839
29.78878 | 0.27931 | 29.78878 | 0.5626 | 29.78878 | -0.06825 | 29.78878 | 0.10602 | 14.90155 | 0.16065
29.80656 | 0.36904 | 29.80656 | 0.59058 | 29.80656 | -0.07365 | 29.80656 | 0.10922 | 14.91044 | 0.16287
29.82434 | 0.80062 | 29.82434 | 0.61425 | 29.82434 | 0.05923 | 29.82434 | 0.11228 | 14.91933 | 0.16497
29.84198 | -0.14841 | 29.84198 | -0.76944 | 29.84198 | 0.07231 | 29.84198 | -0.07601 | 14.92822 | 0.16701
29.85975 | -0.15086 | 29.85975 | -1.03255 | 29.85975 | 0.08071 | 29.85975 | -0.08806 | 14.93711 | 0.16902
29.87753 | -0.15545 | 29.87753 | -1.11774 | 29.87753 | 0.08705 | 29.87753 | -0.09444 | 14.946 | 0.15839
29.89531 | -0.15978 | 29.89531 | -1.16532 | 29.89531 | -0.0241 | 29.89531 | -0.09925 | 14.95488 | 0.16065
29.91309 | -0.16437 | 29.91309 | -1.20161 | 29.91309 | -0.04754 | 29.91309 | -0.10331 | 14.96377 | 0.16287
29.93086 | -0.169 | 29.93086 | -1.23516 | 29.93086 | -0.05841 | 29.93086 | -0.107 | 14.97266 | 0.16497
29.94864 | -0.17376 | 29.94864 | -1.26845 | 29.94864 | -0.06587 | 29.94864 | -0.11046 | 14.98155 | 0.16701
29.96642 | -0.17867 | 29.96642 | -1.30184 | 29.96642 | -0.07162 | 29.96642 | -0.11377 | 14.99044 | 0.16902
29.9842 | -0.18361 | 29.9842 | -1.33455 | 29.9842 | 0.05121 | 29.9842 | -0.11706 | 14.99933 | 0.15839
30.00184 | 0.12734 | 30.00184 | -0.23539 | 30.00184 | 0.06802 | 30.00184 | 0.05513 | 15.00808 | 0.16065
30.01961 | 0.16395 | 30.01961 | 0.19836 | 30.01961 | 0.0777 | 30.01961 | 0.07937 | 15.01697 | 0.16287
30.03739 | 0.18045 | 30.03739 | 0.33222 | 30.03739 | 0.0847 | 30.03739 | 0.08694 | 15.02586 | 0.16497
30.05517 | 0.19354 | 30.05517 | 0.40905 | 30.05517 | 0.09029 | 30.05517 | 0.0922 | 15.03475 | 0.16701
30.07295 | 0.20701 | 30.07295 | 0.46257 | 30.07295 | -0.04145 | 30.07295 | 0.09649 | 15.04363 | 0.16902
30.09073 | 0.22381 | 30.09073 | 0.50471 | 30.09073 | -0.05486 | 30.09073 | 0.10027 | 15.05252 | -0.15999
30.1085 | 0.24858 | 30.1085 | 0.53996 | 30.1085 | -0.0633 | 30.1085 | 0.1037 | 15.06141 | -0.16202
30.12628 | 0.29367 | 30.12628 | 0.56995 | 30.12628 | -0.06977 | 30.12628 | 0.10693 | 15.0703 | -0.14875
30.14406 | 0.4134 | 30.14406 | 0.59656 | 30.14406 | 0.03749 | 30.14406 | 0.11011 | 15.07919 | -0.15123
30.16184 | 0.98542 | 30.16184 | 0.62101 | 30.16184 | 0.063 | 30.16184 | 0.11323 | 15.08808 | -0.15355
30.17948 | -0.1485 | 30.17948 | -0.87768 | 30.17948 | 0.07444 | 30.17948 | -0.08013 | 15.09697 | -0.14875
30.19725 | -0.15206 | 30.19725 | -1.06646 | 30.19725 | 0.08223 | 30.19725 | -0.08979 | 15.10586 | -0.15123
30.21503 | -0.15652 | 30.21503 | -1.13459 | 30.21503 | 0.08824 | 30.21503 | -0.09572 | 15.11475 | -0.15355
30.23281 | -0.1611 | 30.23281 | -1.17835 | 30.23281 | -0.03291 | 30.23281 | -0.10037 | 15.12363 | -0.15576
30.25059 | -0.16577 | 30.25059 | -1.21429 | 30.25059 | -0.05081 | 30.25059 | -0.10435 | 15.13252 | -0.15789
30.26836 | -0.17047 | 30.26836 | -1.24807 | 30.26836 | -0.06059 | 30.26836 | -0.108 | 15.14141 | -0.15999
30.28614 | -0.17517 | 30.28614 | -1.28148 | 30.28614 | -0.06758 | 30.28614 | -0.11142 | 15.1503 | -0.16202
30.30392 | -0.18011 | 30.30392 | -1.31459 | 30.30392 | -0.07307 | 30.30392 | -0.11471 | 15.15919 | -0.14875
30.3217 | -0.18532 | 30.3217 | -1.34881 | 30.3217 | 0.05642 | 30.3217 | -0.11802 | 15.16794 | -0.15123
30.33934 | 0.1432 | 30.33934 | -0.05163 | 30.33934 | 0.07066 | 30.33934 | 0.06723 | 15.17683 | -0.15355
30.35711 | 0.16869 | 30.35711 | 0.23645 | 30.35711 | 0.07948 | 30.35711 | 0.08159 | 15.18572 | -0.15576
30.37489 | 0.1838 | 30.37489 | 0.35354 | 30.37489 | 0.08597 | 30.37489 | 0.08842 | 15.19461 | -0.15789
30.39267 | 0.19676 | 30.39267 | 0.42382 | 30.39267 | -0.0155 | 30.39267 | 0.09341 | 15.2035 | -0.15999
30.41045 | 0.21083 | 30.41045 | 0.47406 | 30.41045 | -0.0456 | 30.41045 | 0.09756 | 15.21238 | -0.16202
30.42823 | 0.22908 | 30.42823 | 0.51429 | 30.42823 | -0.05733 | 30.42823 | 0.10125 | 15.22127 | 0.15839
30.446 | 0.25699 | 30.446 | 0.54815 | 30.446 | -0.06517 | 30.446 | 0.10462 | 15.23016 | 0.15839
30.46378 | 0.3112 | 30.46378 | 0.57728 | 30.46378 | -0.07106 | 30.46378 | 0.10786 | 15.23905 | 0.16065
30.48156 | 0.48386 | 30.48156 | 0.60445 | 30.48156 | 0.04718 | 30.48156 | 0.11107 | 15.24794 | 0.16287
30.49934 | 1.17282 | 30.49934 | 0.62831 | 30.49934 | 0.06631 | 30.49934 | 0.11415 | 15.25683 | 0.16497
30.51698 | -0.14946 | 30.51698 | -0.9529 | 30.51698 | 0.07647 | 30.51698 | -0.08318 | 15.26572 | 0.16701
30.53475 | -0.1535 | 30.53475 | -1.09051 | 30.53475 | 0.08372 | 30.53475 | -0.09146 | 15.27461 | 0.16902
30.55253 | -0.15802 | 30.55253 | -1.15046 | 30.55253 | 0.0894 | 30.55253 | -0.097 | 15.2835 | 0.15839
30.57031 | -0.16254 | 30.57031 | -1.19123 | 30.57031 | -0.03887 | 30.57031 | -0.10146 | 15.29238 | 0.16065
30.58809 | -0.16715 | 30.58809 | -1.22621 | 30.58809 | -0.05368 | 30.58809 | -0.1053 | 15.30127 | 0.16287
30.60586 | -0.17183 | 30.60586 | -1.25967 | 30.60586 | -0.06241 | 30.60586 | -0.10885 | 15.31016 | 0.16497
30.62364 | -0.17665 | 30.62364 | -1.29407 | 30.62364 | -0.06898 | 30.62364 | -0.1123 | 15.31905 | 0.16701
30.64142 | -0.18176 | 30.64142 | -1.32745 | 30.64142 | 0.0205 | 30.64142 | -0.11558 | 15.32794 | 0.16902
30.6592 | -0.18694 | 30.6592 | -1.36111 | 30.6592 | 0.06071 | 30.6592 | -0.11884 | 15.33669 | 0.15839
30.67684 | 0.15154 | 30.67684 | 0.06436 | 30.67684 | 0.07304 | 30.67684 | 0.0726 | 15.34558 | 0.16065
30.69461 | 0.1729 | 30.69461 | 0.27044 | 30.69461 | 0.08107 | 30.69461 | 0.08357 | 15.35447 | 0.16287
30.71239 | 0.18719 | 30.71239 | 0.37288 | 30.71239 | 0.08743 | 30.71239 | 0.08976 | 15.36336 | 0.16497
30.73017 | 0.20012 | 30.73017 | 0.43748 | 30.73017 | -0.02846 | 30.73017 | 0.09459 | 15.37225 | 0.16701
30.74795 | 0.21505 | 30.74795 | 0.48502 | 30.74795 | -0.04916 | 30.74795 | 0.09866 | 15.38114 | 0.16902
30.76573 | 0.23489 | 30.76573 | 0.52292 | 30.76573 | -0.05957 | 30.76573 | 0.10215 | 15.39002 | -0.15999
30.7835 | 0.26636 | 30.7835 | 0.55501 | 30.7835 | -0.06679 | 30.7835 | 0.10544 | 15.39891 | -0.16202
30.80128 | 0.33323 | 30.80128 | 0.58465 | 30.80128 | -0.07247 | 30.80128 | 0.10868 | 15.4078 | -0.14875
30.81906 | 0.60024 | 30.81906 | 0.61005 | 30.81906 | 0.05354 | 30.81906 | 0.11182 | 15.41669 | -0.15123
30.8367 | -0.15701 | 30.8367 | -0.55706 | 30.8367 | 0.06913 | 30.8367 | -0.06666 | 15.42558 | -0.15355
30.85448 | -0.15045 | 30.85448 | -1.0049 | 30.85448 | 0.07843 | 30.85448 | -0.08568 | 15.43447 | -0.14875
30.87225 | -0.15483 | 30.87225 | -1.11019 | 30.87225 | 0.08518 | 30.87225 | -0.09292 | 15.44336 | -0.15123
30.89003 | -0.15926 | 30.89003 | -1.1637 | 30.89003 | 0.09055 | 30.89003 | -0.09817 | 15.45225 | -0.15355
30.90781 | -0.16385 | 30.90781 | -1.20195 | 30.90781 | -0.04351 | 30.90781 | -0.10243 | 15.46114 | -0.15576
30.92559 | -0.16849 | 30.92559 | -1.23793 | 30.92559 | -0.05612 | 30.92559 | -0.10634 | 15.47002 | -0.15789
30.94336 | -0.17349 | 30.94336 | -1.27249 | 30.94336 | -0.06427 | 30.94336 | -0.10987 | 15.47891 | -0.15999
30.96114 | -0.17826 | 30.96114 | -1.30674 | 30.96114 | -0.07043 | 30.96114 | -0.11328 | 15.4878 | -0.16202
30.97892 | -0.18337 | 30.97892 | -1.34171 | 30.97892 | 0.04208 | 30.97892 | -0.11651 | 15.49669 | -0.14875
30.9967 | -0.18875 | 30.9967 | -1.37639 | 30.9967 | 0.06431 | 30.9967 | -0.11988 | 15.50544 | -0.15123
31.01434 | 0.15818 | 31.01434 | 0.13437 | 31.01434 | 0.07525 | 31.01434 | 0.07637 | 15.51433 | -0.15355
31.03211 | 0.17685 | 31.03211 | 0.30015 | 31.03211 | 0.08278 | 31.03211 | 0.08539 | 15.52322 | -0.15576
31.04989 | 0.19046 | 31.04989 | 0.39041 | 31.04989 | 0.08872 | 31.04989 | 0.09115 | 15.53211 | -0.15789
31.06767 | 0.20365 | 31.06767 | 0.44997 | 31.06767 | -0.03571 | 31.06767 | 0.09577 | 15.541 | -0.15999
31.08545 | 0.21937 | 31.08545 | 0.49505 | 31.08545 | -0.05213 | 31.08545 | 0.09959 | 15.54989 | -0.16202
31.10323 | 0.24074 | 31.10323 | 0.53101 | 31.10323 | -0.06149 | 31.10323 | 0.10301 | 15.55877 | 0.15839
31.121 | 0.27722 | 31.121 | 0.56161 | 31.121 | -0.06824 | 31.121 | 0.10623 | 15.56766 | 0.15839
31.13878 | 0.36147 | 31.13878 | 0.58995 | 31.13878 | -0.07368 | 31.13878 | 0.10946 | 15.57655 | 0.16065
31.15656 | 0.75872 | 31.15656 | 0.61523 | 31.15656 | 0.05841 | 31.15656 | 0.11262 | 15.58544 | 0.16287
31.1742 | -0.15005 | 31.1742 | -0.74244 | 31.1742 | 0.07174 | 31.1742 | -0.07484 | 15.59433 | 0.16497
31.19198 | -0.15149 | 31.19198 | -1.04257 | 31.19198 | 0.08024 | 31.19198 | -0.08768 | 15.60322 | 0.16701
31.20975 | -0.15589 | 31.20975 | -1.12774 | 31.20975 | 0.08662 | 31.20975 | -0.09428 | 15.61211 | 0.16902
31.22753 | -0.16057 | 31.22753 | -1.17762 | 31.22753 | -0.02211 | 31.22753 | -0.0993 | 15.621 | 0.15839
31.24531 | -0.16526 | 31.24531 | -1.21494 | 31.24531 | -0.04733 | 31.24531 | -0.10352 | 15.62989 | 0.16065
31.26309 | -0.17007 | 31.26309 | -1.24995 | 31.26309 | -0.05841 | 31.26309 | -0.10726 | 15.63877 | 0.16287
31.28086 | -0.17489 | 31.28086 | -1.28463 | 31.28086 | -0.06592 | 31.28086 | -0.11071 | 15.64766 | 0.16497
31.29864 | -0.1797 | 31.29864 | -1.31939 | 31.29864 | -0.07172 | 31.29864 | -0.11406 | 15.65655 | 0.16701
31.31642 | -0.18472 | 31.31642 | -1.35361 | 31.31642 | 0.0501 | 31.31642 | -0.11729 | 15.66544 | 0.16902
31.33406 | 0.11688 | 31.33406 | -0.32834 | 31.33406 | 0.06757 | 31.33406 | 0.04534 | 15.67419 | 0.15839
31.35184 | 0.16353 | 31.35184 | 0.18543 | 31.35184 | 0.07738 | 31.35184 | 0.07912 | 15.68308 | 0.16065
31.36961 | 0.18047 | 31.36961 | 0.32608 | 31.36961 | 0.08444 | 31.36961 | 0.08689 | 15.69197 | 0.16287
31.38739 | 0.1935 | 31.38739 | 0.40568 | 31.38739 | 0.08993 | 31.38739 | 0.09218 | 15.70086 | 0.16497
31.40517 | 0.20689 | 31.40517 | 0.46062 | 31.40517 | -0.04108 | 31.40517 | 0.09658 | 15.70975 | 0.16701
31.42295 | 0.22354 | 31.42295 | 0.50298 | 31.42295 | -0.05482 | 31.42295 | 0.10036 | 15.71864 | 0.16902
31.44073 | 0.24767 | 31.44073 | 0.53855 | 31.44073 | -0.06337 | 31.44073 | 0.10384 | 15.72752 | -0.15999
31.4585 | 0.29074 | 31.4585 | 0.56871 | 31.4585 | -0.06968 | 31.4585 | 0.10711 | 15.73641 | -0.16202
31.47628 | 0.40197 | 31.47628 | 0.59594 | 31.47628 | 0.03434 | 31.47628 | 0.11027 | 15.7453 | -0.14875
31.49406 | 0.93518 | 31.49406 | 0.62082 | 31.49406 | 0.06249 | 31.49406 | 0.11344 | 15.75419 | -0.15123
31.5117 | -0.14979 | 31.5117 | -0.8658 | 31.5117 | 0.07403 | 31.5117 | -0.07943 | 15.76308 | -0.15355
31.52948 | -0.15315 | 31.52948 | -1.07384 | 31.52948 | 0.08196 | 31.52948 | -0.08961 | 15.77197 | -0.14875
31.54725 | -0.15763 | 31.54725 | -1.14486 | 31.54725 | 0.08799 | 31.54725 | -0.09573 | 15.78086 | -0.15123
31.56503 | -0.16222 | 31.56503 | -1.19082 | 31.56503 | -0.03187 | 31.56503 | -0.10053 | 15.78975 | -0.15355
31.58281 | -0.16696 | 31.58281 | -1.22779 | 31.58281 | -0.05062 | 31.58281 | -0.10454 | 15.79864 | -0.15576
31.60059 | -0.17165 | 31.60059 | -1.26191 | 31.60059 | -0.06055 | 31.60059 | -0.10824 | 15.80752 | -0.15789
31.61836 | -0.17657 | 31.61836 | -1.29754 | 31.61836 | -0.06755 | 31.61836 | -0.11164 | 15.81641 | -0.15999
31.63614 | -0.18136 | 31.63614 | -1.33132 | 31.63614 | -0.07309 | 31.63614 | -0.11484 | 15.8253 | -0.16202
31.65392 | -0.18635 | 31.65392 | -1.36588 | 31.65392 | 0.05584 | 31.65392 | -0.11811 | 15.83405 | -0.14875
31.67156 | 0.1409 | 31.67156 | -0.10168 | 31.67156 | 0.07032 | 31.67156 | 0.06539 | 15.84294 | -0.15123
31.68934 | 0.16831 | 31.68934 | 0.22518 | 31.68934 | 0.07924 | 31.68934 | 0.08138 | 15.85183 | -0.15355
31.70712 | 0.18394 | 31.70712 | 0.34877 | 31.70712 | 0.08582 | 31.70712 | 0.08838 | 15.86072 | -0.15576
31.72489 | 0.19692 | 31.72489 | 0.42126 | 31.72489 | -0.00854 | 31.72489 | 0.09346 | 15.86961 | -0.15789
31.74267 | 0.21093 | 31.74267 | 0.47279 | 31.74267 | -0.04534 | 31.74267 | 0.09774 | 15.8785 | -0.15999
31.76045 | 0.22892 | 31.76045 | 0.51421 | 31.76045 | -0.05728 | 31.76045 | 0.10154 | 15.88739 | -0.16202
31.77823 | 0.25621 | 31.77823 | 0.54891 | 31.77823 | -0.06508 | 31.77823 | 0.10501 | 15.89627 | 0.15839
31.796 | 0.30867 | 31.796 | 0.57957 | 31.796 | -0.07114 | 31.796 | 0.10821 | 15.90516 | 0.15839
31.81378 | 0.46757 | 31.81378 | 0.60523 | 31.81378 | 0.04581 | 31.81378 | 0.11122 | 15.91405 | 0.16065
31.83156 | 1.12778 | 31.83156 | 0.6284 | 31.83156 | 0.06579 | 31.83156 | 0.11425 | 15.92294 | 0.16287
31.8492 | -0.15027 | 31.8492 | -0.95163 | 31.8492 | 0.07621 | 31.8492 | -0.08276 | 15.93183 | 0.16497
31.86698 | -0.15449 | 31.86698 | -1.09986 | 31.86698 | 0.08353 | 31.86698 | -0.09133 | 15.94072 | 0.16701
31.88475 | -0.15892 | 31.88475 | -1.16002 | 31.88475 | 0.08921 | 31.88475 | -0.09699 | 15.94961 | 0.16902
31.90253 | -0.16353 | 31.90253 | -1.20277 | 31.90253 | -0.03828 | 31.90253 | -0.10153 | 15.9585 | 0.15839
31.92031 | -0.16825 | 31.92031 | -1.23851 | 31.92031 | -0.05348 | 31.92031 | -0.10548 | 15.96739 | 0.16065
31.93809 | -0.17302 | 31.93809 | -1.27434 | 31.93809 | -0.06238 | 31.93809 | -0.10904 | 15.97627 | 0.16287
31.95587 | -0.1778 | 31.95587 | -1.309 | 31.95587 | -0.06893 | 31.95587 | -0.11239 | 15.98516 | 0.16497
31.97364 | -0.18261 | 31.97364 | -1.34473 | 31.97364 | -0.07429 | 31.97364 | -0.11575 | 15.99405 | 0.16701
31.99142 | -0.18808 | 31.99142 | -1.38174 | 31.99142 | 0.06028 | 31.99142 | -0.11907 | 16.0028 | 0.16902
32.00906 | 0.15044 | 32.00906 | 0.03488 | 32.00906 | 0.07297 | 32.00906 | 0.0717 | 16.01169 | 0.15839
32.02684 | 0.17262 | 32.02684 | 0.26105 | 32.02684 | 0.08105 | 32.02684 | 0.08333 | 16.02058 | 0.16065
32.04462 | 0.18704 | 32.04462 | 0.36904 | 32.04462 | 0.08722 | 32.04462 | 0.08971 | 16.02947 | 0.16287
32.06239 | 0.20006 | 32.06239 | 0.43472 | 32.06239 | -0.02685 | 32.06239 | 0.09448 | 16.03836 | 0.16497
32.08017 | 0.21451 | 32.08017 | 0.48238 | 32.08017 | -0.04888 | 32.08017 | 0.09853 | 16.04725 | 0.16701
32.09795 | 0.2338 | 32.09795 | 0.52108 | 32.09795 | -0.05939 | 32.09795 | 0.10218 | 16.05614 | 0.16902
32.11573 | 0.26443 | 32.11573 | 0.55414 | 32.11573 | -0.06672 | 32.11573 | 0.1056 | 16.06502 | -0.15999
32.1335 | 0.32778 | 32.1335 | 0.58312 | 32.1335 | -0.07234 | 32.1335 | 0.10872 | 16.07391 | -0.16202
32.15128 | 0.5646 | 32.15128 | 0.60808 | 32.15128 | 0.05264 | 32.15128 | 0.11179 | 16.0828 | -0.14875
32.16892 | -0.16516 | 32.16892 | -0.4929 | 32.16892 | 0.06877 | 32.16892 | -0.06256 | 16.09169 | -0.15123
32.1867 | -0.15146 | 32.1867 | -1.00425 | 32.1867 | 0.07817 | 32.1867 | -0.08516 | 16.10058 | -0.15355
32.20448 | -0.15594 | 32.20448 | -1.11829 | 32.20448 | 0.08487 | 32.20448 | -0.0928 | 16.10947 | -0.14875
32.22225 | -0.16058 | 32.22225 | -1.17313 | 32.22225 | 0.09037 | 32.22225 | -0.09811 | 16.11836 | -0.15123
32.24003 | -0.16519 | 32.24003 | -1.21415 | 32.24003 | -0.04307 | 32.24003 | -0.10254 | 16.12725 | -0.15355
32.25781 | -0.16991 | 32.25781 | -1.24749 | 32.25781 | -0.05599 | 32.25781 | -0.10631 | 16.13614 | -0.15576
32.27559 | -0.17457 | 32.27559 | -1.28504 | 32.27559 | -0.06424 | 32.27559 | -0.10996 | 16.14502 | -0.15789
32.29337 | -0.1795 | 32.29337 | -1.32372 | 32.29337 | -0.07041 | 32.29337 | -0.11343 | 16.15391 | -0.15999
32.31114 | -0.18462 | 32.31114 | -1.3585 | 32.31114 | 0.04021 | 32.31114 | -0.11669 | 16.1628 | -0.16202
32.32892 | -0.19002 | 32.32892 | -1.39724 | 32.32892 | 0.06395 | 32.32892 | -0.12006 | 16.17155 | -0.14875
32.34656 | 0.15794 | 32.34656 | 0.1146 | 32.34656 | 0.07504 | 32.34656 | 0.07576 | 16.18044 | -0.15123
32.36434 | 0.1772 | 32.36434 | 0.29187 | 32.36434 | 0.08263 | 32.36434 | 0.08523 | 16.18933 | -0.15355
32.38212 | 0.19096 | 32.38212 | 0.3874 | 32.38212 | 0.08856 | 32.38212 | 0.09117 | 16.19822 | -0.15576
32.39989 | 0.20426 | 32.39989 | 0.4483 | 32.39989 | -0.03492 | 32.39989 | 0.09573 | 16.20711 | -0.15789
32.41767 | 0.21944 | 32.41767 | 0.49294 | 32.41767 | -0.05198 | 32.41767 | 0.09959 | 16.216 | -0.15999
32.43545 | 0.24047 | 32.43545 | 0.53042 | 32.43545 | -0.06144 | 32.43545 | 0.10312 | 16.22489 | -0.16202
32.45323 | 0.27564 | 32.45323 | 0.56141 | 32.45323 | -0.06822 | 32.45323 | 0.10645 | 16.23377 | 0.15839
32.471 | 0.3554 | 32.471 | 0.58966 | 32.471 | -0.07364 | 32.471 | 0.10962 | 16.24266 | 0.15839
32.48878 | 0.7197 | 32.48878 | 0.61453 | 32.48878 | 0.05785 | 32.48878 | 0.11278 | 16.25155 | 0.16065
32.50642 | -0.15208 | 32.50642 | -0.70819 | 32.50642 | 0.07156 | 32.50642 | -0.07351 | 16.26044 | 0.16287
32.5242 | -0.15292 | 32.5242 | -1.0488 | 32.5242 | 0.08006 | 32.5242 | -0.08757 | 16.26933 | 0.16497
32.54198 | -0.15742 | 32.54198 | -1.13838 | 32.54198 | 0.08653 | 32.54198 | -0.09441 | 16.27822 | 0.16701
32.55975 | -0.16217 | 32.55975 | -1.18859 | 32.55975 | -0.01923 | 32.55975 | -0.09948 | 16.28711 | 0.16902
32.57753 | -0.16672 | 32.57753 | -1.22673 | 32.57753 | -0.04701 | 32.57753 | -0.10367 | 16.296 | 0.15839
32.59531 | -0.17148 | 32.59531 | -1.26303 | 32.59531 | -0.05827 | 32.59531 | -0.10741 | 16.30489 | 0.16065
32.61309 | -0.17621 | 32.61309 | -1.29903 | 32.61309 | -0.06587 | 32.61309 | -0.1109 | 16.31377 | 0.16287
32.63087 | -0.18108 | 32.63087 | -1.33573 | 32.63087 | -0.07175 | 32.63087 | -0.11424 | 16.32266 | 0.16497
32.64864 | -0.18622 | 32.64864 | -1.3725 | 32.64864 | 0.04912 | 32.64864 | -0.11752 | 16.33155 | 0.16701
32.66642 | -0.19189 | 32.66642 | -1.40978 | 32.66642 | 0.06724 | 32.66642 | -0.12086 | 16.3403 | 0.16902
32.68406 | 0.1635 | 32.68406 | 0.1715 | 32.68406 | 0.07716 | 32.68406 | 0.07868 | 16.34919 | 0.15839
32.70184 | 0.1808 | 32.70184 | 0.32049 | 32.70184 | 0.08425 | 32.70184 | 0.08683 | 16.35808 | 0.16065
32.71962 | 0.19412 | 32.71962 | 0.40435 | 32.71962 | 0.0898 | 32.71962 | 0.09233 | 16.36697 | 0.16287
32.73739 | 0.2076 | 32.73739 | 0.46072 | 32.73739 | -0.0405 | 32.73739 | 0.09678 | 16.37586 | 0.16497
32.75517 | 0.22405 | 32.75517 | 0.50427 | 32.75517 | -0.05474 | 32.75517 | 0.10065 | 16.38475 | 0.16701
32.77295 | 0.24772 | 32.77295 | 0.54063 | 32.77295 | -0.0633 | 32.77295 | 0.10422 | 16.39364 | 0.16902
32.79073 | 0.28967 | 32.79073 | 0.5721 | 32.79073 | -0.06973 | 32.79073 | 0.10747 | 16.40252 | -0.15999
32.8085 | 0.39505 | 32.8085 | 0.59776 | 32.8085 | 0.02893 | 32.8085 | 0.1105 | 16.41141 | -0.16202
32.82628 | 0.90516 | 32.82628 | 0.62209 | 32.82628 | 0.06201 | 32.82628 | 0.11361 | 16.4203 | -0.14875
32.84392 | -0.15112 | 32.84392 | -0.84925 | 32.84392 | 0.0738 | 32.84392 | -0.07875 | 16.42919 | -0.15123
32.8617 | -0.15452 | 32.8617 | -1.08057 | 32.8617 | 0.08175 | 32.8617 | -0.08959 | 16.43808 | -0.15355
32.87948 | -0.15902 | 32.87948 | -1.15386 | 32.87948 | 0.08787 | 32.87948 | -0.09579 | 16.44697 | -0.14875
32.89725 | -0.16343 | 32.89725 | -1.1999 | 32.89725 | -0.03063 | 32.89725 | -0.10057 | 16.45586 | -0.15123
32.91503 | -0.16802 | 32.91503 | -1.23787 | 32.91503 | -0.05035 | 32.91503 | -0.10468 | 16.46475 | -0.15355
32.93281 | -0.17282 | 32.93281 | -1.27359 | 32.93281 | -0.06051 | 32.93281 | -0.10828 | 16.47364 | -0.15576
32.95059 | -0.17753 | 32.95059 | -1.31027 | 32.95059 | -0.06758 | 32.95059 | -0.11175 | 16.48252 | -0.15789
32.96837 | -0.18239 | 32.96837 | -1.34757 | 32.96837 | -0.0731 | 32.96837 | -0.11507 | 16.49141 | -0.15999
32.98614 | -0.1877 | 32.98614 | -1.38542 | 32.98614 | 0.05517 | 32.98614 | -0.11839 | 16.50016 | -0.16202
33.00378 | 0.13884 | 33.00378 | -0.15284 | 33.00378 | 0.07012 | 33.00378 | 0.06303 | 16.50905 | -0.14875
33.02156 | 0.16857 | 33.02156 | 0.2156 | 33.02156 | 0.07919 | 33.02156 | 0.08117 | 16.51794 | -0.15123
33.03934 | 0.18452 | 33.03934 | 0.3452 | 33.03934 | 0.08577 | 33.03934 | 0.08839 | 16.52683 | -0.15355
33.05712 | 0.19763 | 33.05712 | 0.42056 | 33.05712 | 0.09107 | 33.05712 | 0.09355 | 16.53572 | -0.15576
33.07489 | 0.21146 | 33.07489 | 0.47276 | 33.07489 | -0.04491 | 33.07489 | 0.09779 | 16.54461 | -0.15789
33.09267 | 0.229 | 33.09267 | 0.51334 | 33.09267 | -0.0572 | 33.09267 | 0.10153 | 16.5535 | -0.15999
33.11045 | 0.25534 | 33.11045 | 0.5475 | 33.11045 | -0.06502 | 33.11045 | 0.10494 | 16.56239 | -0.16202
33.12823 | 0.30524 | 33.12823 | 0.57761 | 33.12823 | -0.07111 | 33.12823 | 0.10818 | 16.57127 | 0.15839
33.146 | 0.4519 | 33.146 | 0.60429 | 33.146 | 0.04458 | 33.146 | 0.11135 | 16.58016 | 0.15839
33.16378 | 1.08473 | 33.16378 | 0.62854 | 33.16378 | 0.06571 | 33.16378 | 0.1145 | 16.58905 | 0.16065
33.18142 | -0.15164 | 33.18142 | -0.94276 | 33.18142 | 0.07616 | 33.18142 | -0.08218 | 16.59794 | 0.16287
33.1992 | -0.15556 | 33.1992 | -1.1046 | 33.1992 | 0.08347 | 33.1992 | -0.09122 | 16.60683 | 0.16497
33.21698 | -0.16014 | 33.21698 | -1.16814 | 33.21698 | 0.08925 | 33.21698 | -0.09702 | 16.61572 | 0.16701
33.23475 | -0.16479 | 33.23475 | -1.21171 | 33.23475 | -0.03745 | 33.23475 | -0.10165 | 16.62461 | 0.16902
33.25253 | -0.16949 | 33.25253 | -1.24985 | 33.25253 | -0.05326 | 33.25253 | -0.10565 | 16.6335 | 0.15839
33.27031 | -0.17436 | 33.27031 | -1.28749 | 33.27031 | -0.06231 | 33.27031 | -0.10937 | 16.64239 | 0.16065
33.28809 | -0.17929 | 33.28809 | -1.32474 | 33.28809 | -0.069 | 33.28809 | -0.11274 | 16.65127 | 0.16287
33.30587 | -0.18416 | 33.30587 | -1.36157 | 33.30587 | -0.07424 | 33.30587 | -0.11601 | 16.66016 | 0.16497
33.32364 | -0.18941 | 33.32364 | -1.39981 | 33.32364 | 0.05988 | 33.32364 | -0.11935 | 16.66891 | 0.16701
33.34128 | 0.14976 | 33.34128 | 0.00201 | 33.34128 | 0.07286 | 33.34128 | 0.07076 | 16.6778 | 0.16902
33.35906 | 0.17303 | 33.35906 | 0.25284 | 33.35906 | 0.08104 | 33.35906 | 0.0832 | 16.68669 | 0.15839
33.37684 | 0.18764 | 33.37684 | 0.36623 | 33.37684 | 0.08729 | 33.37684 | 0.08977 | 16.69558 | 0.16065
33.39462 | 0.2012 | 33.39462 | 0.43477 | 33.39462 | -0.02493 | 33.39462 | 0.09473 | 16.70447 | 0.16287
33.41239 | 0.21595 | 33.41239 | 0.48312 | 33.41239 | -0.04859 | 33.41239 | 0.09879 | 16.71336 | 0.16497
33.43017 | 0.23499 | 33.43017 | 0.52049 | 33.43017 | -0.05933 | 33.43017 | 0.10235 | 16.72225 | 0.16701
33.44795 | 0.26502 | 33.44795 | 0.55315 | 33.44795 | -0.06667 | 33.44795 | 0.10571 | 16.73114 | 0.16902
33.46573 | 0.32698 | 33.46573 | 0.58238 | 33.46573 | -0.0724 | 33.46573 | 0.10892 | 16.74002 | -0.15999
33.4835 | 0.55913 | 33.4835 | 0.60948 | 33.4835 | 0.05204 | 33.4835 | 0.11209 | 16.74891 | -0.16202
33.50114 | -0.19009 | 33.50114 | -0.39197 | 33.50114 | 0.06876 | 33.50114 | -0.05565 | 16.7578 | -0.14875
33.51892 | -0.15346 | 33.51892 | -1.00696 | 33.51892 | 0.07819 | 33.51892 | -0.08501 | 16.76669 | -0.15123
33.5367 | -0.15771 | 33.5367 | -1.12593 | 33.5367 | 0.08504 | 33.5367 | -0.09286 | 16.77558 | -0.15355
33.55448 | -0.16221 | 33.55448 | -1.18228 | 33.55448 | 0.09052 | 33.55448 | -0.09829 | 16.78447 | -0.14875
33.57225 | -0.16676 | 33.57225 | -1.22367 | 33.57225 | -0.04255 | 33.57225 | -0.10272 | 16.79336 | -0.15123
33.59003 | -0.17156 | 33.59003 | -1.26157 | 33.59003 | -0.05583 | 33.59003 | -0.10665 | 16.80225 | -0.15355
33.60781 | -0.17641 | 33.60781 | -1.30031 | 33.60781 | -0.0642 | 33.60781 | -0.11032 | 16.81114 | -0.15576
33.62559 | -0.18139 | 33.62559 | -1.33862 | 33.62559 | -0.07042 | 33.62559 | -0.11376 | 16.82002 | -0.15789
33.64337 | -0.18644 | 33.64337 | -1.37791 | 33.64337 | 0.03776 | 33.64337 | -0.11708 | 16.82891 | -0.15999
33.66114 | -0.19196 | 33.66114 | -1.41658 | 33.66114 | 0.06382 | 33.66114 | -0.12037 | 16.83766 | -0.16202
33.67878 | 0.15785 | 33.67878 | 0.09571 | 33.67878 | 0.07514 | 33.67878 | 0.07523 | 16.84655 | -0.14875
33.69656 | 0.17788 | 33.69656 | 0.28681 | 33.69656 | 0.08265 | 33.69656 | 0.08525 | 16.85544 | -0.15123
33.71434 | 0.19185 | 33.71434 | 0.38612 | 33.71434 | 0.08866 | 33.71434 | 0.09124 | 16.86433 | -0.15355
33.73212 | 0.20502 | 33.73212 | 0.44897 | 33.73212 | -0.03384 | 33.73212 | 0.09587 | 16.87322 | -0.15576
33.74989 | 0.22014 | 33.74989 | 0.49467 | 33.74989 | -0.05167 | 33.74989 | 0.09987 | 16.88211 | -0.15789
33.76767 | 0.24104 | 33.76767 | 0.53144 | 33.76767 | -0.06133 | 33.76767 | 0.10338 | 16.891 | -0.15999
33.78545 | 0.27571 | 33.78545 | 0.56323 | 33.78545 | -0.06822 | 33.78545 | 0.10678 | 16.89989 | -0.16202
33.80323 | 0.35373 | 33.80323 | 0.5922 | 33.80323 | -0.07362 | 33.80323 | 0.10993 | 16.90878 | 0.15839
33.821 | 0.70906 | 33.821 | 0.61676 | 33.821 | 0.05745 | 33.821 | 0.11297 | 16.91766 | 0.15839
33.83864 | -0.1555 | 33.83864 | -0.66931 | 33.83864 | 0.07155 | 33.83864 | -0.0718 | 16.92655 | 0.16065
33.85642 | -0.15466 | 33.85642 | -1.05285 | 33.85642 | 0.08019 | 33.85642 | -0.08732 | 16.93544 | 0.16287
33.8742 | -0.1591 | 33.8742 | -1.14582 | 33.8742 | 0.08666 | 33.8742 | -0.09425 | 16.94433 | 0.16497
33.89198 | -0.16353 | 33.89198 | -1.19759 | 33.89198 | -0.01434 | 33.89198 | -0.09943 | 16.95322 | 0.16701
33.90975 | -0.16818 | 33.90975 | -1.23639 | 33.90975 | -0.04659 | 33.90975 | -0.10376 | 16.96211 | 0.16902
33.92753 | -0.17301 | 33.92753 | -1.2745 | 33.92753 | -0.05808 | 33.92753 | -0.10759 | 16.971 | 0.15839
33.94531 | -0.17783 | 33.94531 | -1.31415 | 33.94531 | -0.06581 | 33.94531 | -0.11121 | 16.97989 | 0.16065
33.96309 | -0.18283 | 33.96309 | -1.35191 | 33.96309 | -0.07172 | 33.96309 | -0.11449 | 16.98878 | 0.16287
33.98087 | -0.18777 | 33.98087 | -1.38925 | 33.98087 | 0.04824 | 33.98087 | -0.11775 | 16.99766 | 0.16497
33.99864 | -0.19344 | 33.99864 | -1.42873 | 33.99864 | 0.06718 | 33.99864 | -0.12109 | 17.00641 | 0.16701
34.01628 | 0.16369 | 34.01628 | 0.158 | 34.01628 | 0.0773 | 34.01628 | 0.07841 | 17.0153 | 0.16902
34.03406 | 0.18178 | 34.03406 | 0.31648 | 34.03406 | 0.08441 | 34.03406 | 0.08691 | 17.02419 | 0.15839
34.05184 | 0.1953 | 34.05184 | 0.40391 | 34.05184 | 0.08998 | 34.05184 | 0.0925 | 17.03308 | 0.16065
34.06962 | 0.20878 | 34.06962 | 0.46242 | 34.06962 | -0.03985 | 34.06962 | 0.09711 | 17.04197 | 0.16287
34.08739 | 0.2252 | 34.08739 | 0.50548 | 34.08739 | -0.05452 | 34.08739 | 0.10096 | 17.05086 | 0.16497
34.10517 | 0.24824 | 34.10517 | 0.5406 | 34.10517 | -0.06323 | 34.10517 | 0.10439 | 17.05975 | 0.16701
34.12295 | 0.28867 | 34.12295 | 0.5716 | 34.12295 | -0.06965 | 34.12295 | 0.10763 | 17.06864 | 0.16902
34.14073 | 0.38975 | 34.14073 | 0.59804 | 34.14073 | -0.07492 | 34.14073 | 0.11073 | 17.07753 | -0.15999
34.1585 | 0.87316 | 34.1585 | 0.62281 | 34.1585 | 0.06212 | 34.1585 | 0.11386 | 17.08641 | -0.16202
34.17614 | -0.15315 | 34.17614 | -0.831 | 34.17614 | 0.07421 | 34.17614 | -0.07789 | 17.0953 | -0.14875
34.19392 | -0.15611 | 34.19392 | -1.08647 | 34.19392 | 0.08211 | 34.19392 | -0.08932 | 17.10419 | -0.15123
34.2117 | -0.16065 | 34.2117 | -1.16043 | 34.2117 | 0.08811 | 34.2117 | -0.09563 | 17.11308 | -0.15355
34.22948 | -0.1652 | 34.22948 | -1.20837 | 34.22948 | -0.02919 | 34.22948 | -0.10058 | 17.12197 | -0.14875
34.24725 | -0.16997 | 34.24725 | -1.25044 | 34.24725 | -0.04999 | 34.24725 | -0.1048 | 17.13086 | -0.15123
34.26503 | -0.17483 | 34.26503 | -1.28777 | 34.26503 | -0.06022 | 34.26503 | -0.10849 | 17.13975 | -0.15355
34.28281 | -0.17957 | 34.28281 | -1.32448 | 34.28281 | -0.06734 | 34.28281 | -0.11197 | 17.14864 | -0.15576
34.30059 | -0.18449 | 34.30059 | -1.36418 | 34.30059 | -0.07301 | 34.30059 | -0.11531 | 17.15753 | -0.15789
34.31837 | -0.18966 | 34.31837 | -1.40423 | 34.31837 | 0.05485 | 34.31837 | -0.11872 | 17.16641 | -0.15999
34.33601 | 0.13611 | 34.33601 | -0.20573 | 34.33601 | 0.07015 | 34.33601 | 0.05972 | 17.17516 | -0.16202
34.35378 | 0.16917 | 34.35378 | 0.2043 | 34.35378 | 0.07933 | 34.35378 | 0.08085 | 17.18405 | -0.14875
34.37156 | 0.18534 | 34.37156 | 0.341 | 34.37156 | 0.08597 | 34.37156 | 0.08836 | 17.19294 | -0.15123
34.38934 | 0.19871 | 34.38934 | 0.41905 | 34.38934 | 0.09132 | 34.38934 | 0.09359 | 17.20183 | -0.15355
34.40712 | 0.2125 | 34.40712 | 0.47324 | 34.40712 | -0.04446 | 34.40712 | 0.098 | 17.21072 | -0.15576
34.42489 | 0.23003 | 34.42489 | 0.51447 | 34.42489 | -0.05705 | 34.42489 | 0.10186 | 17.21961 | -0.15789
34.44267 | 0.25598 | 34.44267 | 0.54916 | 34.44267 | -0.06514 | 34.44267 | 0.10537 | 17.2285 | -0.15999
34.46045 | 0.30445 | 34.46045 | 0.57892 | 34.46045 | -0.07108 | 34.46045 | 0.10855 | 17.23739 | -0.16202
34.47823 | 0.44299 | 34.47823 | 0.60514 | 34.47823 | 0.04303 | 34.47823 | 0.11166 | 17.24628 | 0.15839
34.49601 | 1.02614 | 34.49601 | 0.63008 | 34.49601 | 0.06561 | 34.49601 | 0.11482 | 17.25516 | 0.15839
34.51364 | -0.15381 | 34.51364 | -0.93543 | 34.51364 | 0.07628 | 34.51364 | -0.08173 | 17.26405 | 0.16065
34.53142 | -0.15766 | 34.53142 | -1.11078 | 34.53142 | 0.0837 | 34.53142 | -0.09117 | 17.27294 | 0.16287
34.5492 | -0.1622 | 34.5492 | -1.17772 | 34.5492 | 0.08956 | 34.5492 | -0.09711 | 17.28183 | 0.16497
34.56698 | -0.16668 | 34.56698 | -1.22296 | 34.56698 | -0.03663 | 34.56698 | -0.10182 | 17.29072 | 0.16701
34.58476 | -0.17145 | 34.58476 | -1.26183 | 34.58476 | -0.05309 | 34.58476 | -0.10584 | 17.29961 | 0.16902
34.60253 | -0.17627 | 34.60253 | -1.30092 | 34.60253 | -0.06222 | 34.60253 | -0.1095 | 17.3085 | 0.15839
34.62031 | -0.18113 | 34.62031 | -1.33939 | 34.62031 | -0.06892 | 34.62031 | -0.11292 | 17.31739 | 0.16065
34.63809 | -0.18599 | 34.63809 | -1.37802 | 34.63809 | -0.07421 | 34.63809 | -0.11625 | 17.32628 | 0.16287
34.65587 | -0.19129 | 34.65587 | -1.41841 | 34.65587 | 0.05967 | 34.65587 | -0.11956 | 17.33503 | 0.16497
34.67351 | 0.14901 | 34.67351 | -0.03932 | 34.67351 | 0.07287 | 34.67351 | 0.06948 | 17.34391 | 0.16701
34.69128 | 0.17365 | 34.69128 | 0.24351 | 34.69128 | 0.08126 | 34.69128 | 0.08308 | 17.3528 | 0.16902
34.70906 | 0.18865 | 34.70906 | 0.36313 | 34.70906 | 0.08756 | 34.70906 | 0.08979 | 17.36169 | 0.15839
34.72684 | 0.20181 | 34.72684 | 0.43437 | 34.72684 | -0.02234 | 34.72684 | 0.09481 | 17.37058 | 0.16065
34.74462 | 0.21635 | 34.74462 | 0.48459 | 34.74462 | -0.04818 | 34.74462 | 0.09908 | 17.37947 | 0.16287
34.76239 | 0.23522 | 34.76239 | 0.52322 | 34.76239 | -0.0592 | 34.76239 | 0.10274 | 17.38836 | 0.16497
34.78017 | 0.26417 | 34.78017 | 0.55483 | 34.78017 | -0.06663 | 34.78017 | 0.1061 | 17.39725 | 0.16701
34.79795 | 0.32218 | 34.79795 | 0.58298 | 34.79795 | -0.07234 | 34.79795 | 0.10925 | 17.40614 | 0.16902
34.81573 | 0.52491 | 34.81573 | 0.60936 | 34.81573 | 0.05143 | 34.81573 | 0.11238 | 17.41503 | -0.15999
34.83337 | 1.17593 | 34.83337 | 0.63304 | 34.83337 | 0.06868 | 34.83337 | 0.11543 | 17.42391 | -0.16202
34.85114 | -0.15409 | 34.85114 | -1.00404 | 34.85114 | 0.07841 | 34.85114 | -0.08458 | 17.4328 | -0.14875
34.86892 | -0.15842 | 34.86892 | -1.13313 | 34.86892 | 0.08538 | 34.86892 | -0.09275 | 17.44169 | -0.15123
34.8867 | -0.16302 | 34.8867 | -1.19245 | 34.8867 | 0.09083 | 34.8867 | -0.09834 | 17.45058 | -0.15355
34.90448 | -0.16766 | 34.90448 | -1.23448 | 34.90448 | -0.04193 | 34.90448 | -0.10284 | 17.45947 | -0.14875
34.92226 | -0.17248 | 34.92226 | -1.27426 | 34.92226 | -0.05556 | 34.92226 | -0.10676 | 17.46836 | -0.15123
34.94003 | -0.1773 | 34.94003 | -1.31309 | 34.94003 | -0.06401 | 34.94003 | -0.11037 | 17.47725 | -0.15355
34.95781 | -0.18227 | 34.95781 | -1.35325 | 34.95781 | -0.07028 | 34.95781 | -0.11379 | 17.48614 | -0.15576
34.97559 | -0.18738 | 34.97559 | -1.39451 | 34.97559 | 0.03398 | 34.97559 | -0.11716 | 17.49503 | -0.15789
34.99337 | -0.19284 | 34.99337 | -1.43525 | 34.99337 | 0.06369 | 34.99337 | -0.12054 | 17.50378 | -0.15999
35.01101 | 0.15684 | 35.01101 | 0.0695 | 35.01101 | 0.07516 | 35.01101 | 0.07447 | 17.51266 | -0.16202
35.02878 | 0.17754 | 35.02878 | 0.27764 | 35.02878 | 0.08292 | 35.02878 | 0.08506 | 17.52155 | -0.14875
35.04656 | 0.19175 | 35.04656 | 0.38268 | 35.04656 | 0.08886 | 35.04656 | 0.09122 | 17.53044 | -0.15123
35.06434 | 0.20495 | 35.06434 | 0.44751 | 35.06434 | -0.03257 | 35.06434 | 0.09599 | 17.53933 | -0.15355
35.08212 | 0.22002 | 35.08212 | 0.49394 | 35.08212 | -0.05135 | 35.08212 | 0.10006 | 17.54822 | -0.15576
35.09989 | 0.24034 | 35.09989 | 0.53142 | 35.09989 | -0.06118 | 35.09989 | 0.10376 | 17.55711 | -0.15789
35.11767 | 0.2734 | 35.11767 | 0.56299 | 35.11767 | -0.06803 | 35.11767 | 0.10704 | 17.566 | -0.15999
35.13545 | 0.34431 | 35.13545 | 0.59 | 35.13545 | -0.07349 | 35.13545 | 0.11011 | 17.57489 | -0.16202
35.15323 | 0.64343 | 35.15323 | 0.6145 | 35.15323 | 0.05717 | 35.15323 | 0.11319 | 17.58378 | 0.15839
35.17087 | -0.15818 | 35.17087 | -0.62318 | 35.17087 | 0.07165 | 35.17087 | -0.06957 | 17.59266 | 0.15839
35.18864 | -0.15554 | 35.18864 | -1.05443 | 35.18864 | 0.08051 | 35.18864 | -0.08713 | 17.60155 | 0.16065
35.20642 | -0.16024 | 35.20642 | -1.15485 | 35.20642 | 0.08705 | 35.20642 | -0.0944 | 17.61044 | 0.16287
35.2242 | -0.16484 | 35.2242 | -1.20812 | 35.2242 | 0.09224 | 35.2242 | -0.09959 | 17.61933 | 0.16497
35.24198 | -0.16934 | 35.24198 | -1.2448 | 35.24198 | -0.04613 | 35.24198 | -0.10388 | 17.62822 | 0.16701
35.25976 | -0.17415 | 35.25976 | -1.28736 | 35.25976 | -0.05792 | 35.25976 | -0.10772 | 17.63711 | 0.16902
35.27753 | -0.17897 | 35.27753 | -1.327 | 35.27753 | -0.06574 | 35.27753 | -0.11127 | 17.646 | 0.15839
35.29531 | -0.18397 | 35.29531 | -1.36625 | 35.29531 | -0.07163 | 35.29531 | -0.11467 | 17.65489 | 0.16065
35.31309 | -0.18915 | 35.31309 | -1.40744 | 35.31309 | 0.04717 | 35.31309 | -0.118 | 17.66378 | 0.16287
35.33087 | -0.19475 | 35.33087 | -1.44951 | 35.33087 | 0.0671 | 35.33087 | -0.12141 | 17.67253 | 0.16497
35.34851 | 0.16328 | 35.34851 | 0.14 | 35.34851 | 0.07737 | 35.34851 | 0.07793 | 17.68141 | 0.16701
35.36628 | 0.18159 | 35.36628 | 0.30804 | 35.36628 | 0.0846 | 35.36628 | 0.08674 | 17.6903 | 0.16902
35.38406 | 0.1952 | 35.38406 | 0.40051 | 35.38406 | 0.09024 | 35.38406 | 0.09247 | 17.69919 | 0.15839
35.40184 | 0.20858 | 35.40184 | 0.45917 | 35.40184 | -0.03898 | 35.40184 | 0.09701 | 17.70808 | 0.16065
35.41962 | 0.22444 | 35.41962 | 0.50301 | 35.41962 | -0.05415 | 35.41962 | 0.10103 | 17.71697 | 0.16287
35.43739 | 0.24707 | 35.43739 | 0.53858 | 35.43739 | -0.06298 | 35.43739 | 0.10458 | 17.72586 | 0.16497
35.45517 | 0.28513 | 35.45517 | 0.56848 | 35.45517 | -0.06947 | 35.45517 | 0.10785 | 17.73475 | 0.16701
35.47295 | 0.37631 | 35.47295 | 0.59642 | 35.47295 | -0.07474 | 35.47295 | 0.11109 | 17.74364 | 0.16902
35.49073 | 0.81044 | 35.49073 | 0.62273 | 35.49073 | 0.06162 | 35.49073 | 0.11425 | 17.75253 | -0.15999
35.50837 | -0.15454 | 35.50837 | -0.8053 | 35.50837 | 0.07405 | 35.50837 | -0.07684 | 17.76141 | -0.16202
35.52614 | -0.15695 | 35.52614 | -1.09163 | 35.52614 | 0.08219 | 35.52614 | -0.08919 | 17.7703 | -0.14875
35.54392 | -0.16149 | 35.54392 | -1.17149 | 35.54392 | 0.08832 | 35.54392 | -0.09572 | 17.77919 | -0.15123
35.5617 | -0.16601 | 35.5617 | -1.22026 | 35.5617 | -0.02729 | 35.5617 | -0.10067 | 17.78808 | -0.15355
35.57948 | -0.17068 | 35.57948 | -1.26147 | 35.57948 | -0.04964 | 35.57948 | -0.10491 | 17.79697 | -0.14875
35.59726 | -0.17559 | 35.59726 | -1.30118 | 35.59726 | -0.06011 | 35.59726 | -0.10862 | 17.80586 | -0.15123
35.61503 | -0.18056 | 35.61503 | -1.33728 | 35.61503 | -0.06732 | 35.61503 | -0.11211 | 17.81475 | -0.15355
35.63281 | -0.18547 | 35.63281 | -1.38022 | 35.63281 | -0.07295 | 35.63281 | -0.11558 | 17.82364 | -0.15576
35.65059 | -0.19086 | 35.65059 | -1.42163 | 35.65059 | 0.05416 | 35.65059 | -0.11889 | 17.83253 | -0.15789
35.66823 | 0.13015 | 35.66823 | -0.27089 | 35.66823 | 0.07018 | 35.66823 | 0.05412 | 17.84128 | -0.15999
35.68601 | 0.16875 | 35.68601 | 0.19157 | 35.68601 | 0.07947 | 35.68601 | 0.08065 | 17.85016 | -0.16202
35.70378 | 0.18549 | 35.70378 | 0.33579 | 35.70378 | 0.08623 | 35.70378 | 0.08844 | 17.85905 | -0.14875
35.72156 | 0.19889 | 35.72156 | 0.41775 | 35.72156 | 0.09157 | 35.72156 | 0.09379 | 17.86794 | -0.15123
35.73934 | 0.21262 | 35.73934 | 0.47214 | 35.73934 | -0.04384 | 35.73934 | 0.09812 | 17.87683 | -0.15355
35.75712 | 0.22945 | 35.75712 | 0.51264 | 35.75712 | -0.05672 | 35.75712 | 0.10189 | 17.88572 | -0.15576
35.77489 | 0.25422 | 35.77489 | 0.54685 | 35.77489 | -0.06482 | 35.77489 | 0.1054 | 17.89461 | -0.15789
35.79267 | 0.29953 | 35.79267 | 0.5747 | 35.79267 | -0.07095 | 35.79267 | 0.10867 | 17.9035 | -0.15999
35.81045 | 0.4224 | 35.81045 | 0.60178 | 35.81045 | 0.04103 | 35.81045 | 0.11181 | 17.91239 | -0.16202
35.82823 | 0.98732 | 35.82823 | 0.627 | 35.82823 | 0.06546 | 35.82823 | 0.11497 | 17.92128 | 0.15839
35.84587 | -0.15458 | 35.84587 | -0.92432 | 35.84587 | 0.07645 | 35.84587 | -0.08102 | 17.93016 | 0.15839
35.86364 | -0.15833 | 35.86364 | -1.11761 | 35.86364 | 0.08395 | 35.86364 | -0.09098 | 17.93905 | 0.16065
35.88142 | -0.16295 | 35.88142 | -1.1867 | 35.88142 | 0.08983 | 35.88142 | -0.09709 | 17.94794 | 0.16287
35.8992 | -0.16764 | 35.8992 | -1.23248 | 35.8992 | -0.03553 | 35.8992 | -0.10195 | 17.95683 | 0.16497
35.91698 | -0.17256 | 35.91698 | -1.27411 | 35.91698 | -0.05268 | 35.91698 | -0.10606 | 17.96572 | 0.16701
35.93476 | -0.17745 | 35.93476 | -1.31507 | 35.93476 | -0.0621 | 35.93476 | -0.10974 | 17.97461 | 0.16902
35.95253 | -0.18223 | 35.95253 | -1.355 | 35.95253 | -0.06882 | 35.95253 | -0.11315 | 17.9835 | 0.15839
35.97031 | -0.18709 | 35.97031 | -1.39608 | 35.97031 | -0.07411 | 35.97031 | -0.11653 | 17.99239 | 0.16065
35.98809 | -0.19252 | 35.98809 | -1.43819 | 35.98809 | 0.05936 | 35.98809 | -0.11983 | 18.00114 | 0.16287
36.00573 | 0.14725 | 36.00573 | -0.08547 | 36.00573 | 0.07295 | 36.00573 | 0.06795 | 18.01003 | 0.16497
36.02351 | 0.17341 | 36.02351 | 0.23351 | 36.02351 | 0.08144 | 36.02351 | 0.08297 | 18.01891 | 0.16701
36.04128 | 0.1889 | 36.04128 | 0.3601 | 36.04128 | 0.08778 | 36.04128 | 0.09002 | 18.0278 | 0.16902
36.05906 | 0.2024 | 36.05906 | 0.43511 | 36.05906 | -0.0184 | 36.05906 | 0.09528 | 18.03669 | 0.15839
36.07684 | 0.21738 | 36.07684 | 0.48622 | 36.07684 | -0.04777 | 36.07684 | 0.09955 | 18.04558 | 0.16065
36.09462 | 0.2359 | 36.09462 | 0.52544 | 36.09462 | -0.05901 | 36.09462 | 0.10331 | 18.05447 | 0.16287
36.11239 | 0.26403 | 36.11239 | 0.55756 | 36.11239 | -0.06645 | 36.11239 | 0.10663 | 18.06336 | 0.16497
36.13017 | 0.31877 | 36.13017 | 0.58654 | 36.13017 | -0.07217 | 36.13017 | 0.10977 | 18.07225 | 0.16701
36.14795 | 0.50065 | 36.14795 | 0.61273 | 36.14795 | 0.05055 | 36.14795 | 0.11282 | 18.08114 | 0.16902
36.16573 | 1.17045 | 36.16573 | 0.63549 | 36.16573 | 0.06877 | 36.16573 | 0.11584 | 18.09003 | -0.15999
36.18337 | -0.15625 | 36.18337 | -1.00144 | 36.18337 | 0.07854 | 36.18337 | -0.08422 | 18.09891 | -0.16202
36.20114 | -0.1606 | 36.20114 | -1.14082 | 36.20114 | 0.08548 | 36.20114 | -0.0928 | 18.1078 | -0.14875
36.21892 | -0.16534 | 36.21892 | -1.20221 | 36.21892 | 0.09107 | 36.21892 | -0.09847 | 18.11669 | -0.15123
36.2367 | -0.16987 | 36.2367 | -1.24587 | 36.2367 | -0.04127 | 36.2367 | -0.10301 | 18.12558 | -0.15355
36.25448 | -0.17469 | 36.25448 | -1.28489 | 36.25448 | -0.05539 | 36.25448 | -0.1069 | 18.13447 | -0.14875
36.27226 | -0.17948 | 36.27226 | -1.32534 | 36.27226 | -0.06392 | 36.27226 | -0.11051 | 18.14336 | -0.15123
36.29003 | -0.18444 | 36.29003 | -1.3663 | 36.29003 | -0.07036 | 36.29003 | -0.11387 | 18.15225 | -0.15355
36.30781 | -0.18968 | 36.30781 | -1.40768 | 36.30781 | -0.07556 | 36.30781 | -0.1172 | 18.16114 | -0.15576
36.32559 | -0.19517 | 36.32559 | -1.44868 | 36.32559 | 0.06381 | 36.32559 | -0.12052 | 18.16989 | -0.15789
36.34323 | 0.15719 | 36.34323 | 0.04185 | 36.34323 | 0.07566 | 36.34323 | 0.07357 | 18.17878 | -0.15999
36.36101 | 0.17873 | 36.36101 | 0.26969 | 36.36101 | 0.08338 | 36.36101 | 0.08496 | 18.18766 | -0.16202
36.37878 | 0.19325 | 36.37878 | 0.38097 | 36.37878 | 0.0893 | 36.37878 | 0.0914 | 18.19655 | -0.14875
36.39656 | 0.20655 | 36.39656 | 0.44825 | 36.39656 | -0.03125 | 36.39656 | 0.09624 | 18.20544 | -0.15123
36.41434 | 0.2214 | 36.41434 | 0.49454 | 36.41434 | -0.05114 | 36.41434 | 0.1002 | 18.21433 | -0.15355
36.43212 | 0.24136 | 36.43212 | 0.52999 | 36.43212 | -0.06111 | 36.43212 | 0.10374 | 18.22322 | -0.15576
36.44989 | 0.27308 | 36.44989 | 0.56132 | 36.44989 | -0.06809 | 36.44989 | 0.10717 | 18.23211 | -0.15789
36.46767 | 0.34067 | 36.46767 | 0.58983 | 36.46767 | -0.07357 | 36.46767 | 0.11037 | 18.241 | -0.15999
36.48545 | 0.61746 | 36.48545 | 0.61549 | 36.48545 | 0.05673 | 36.48545 | 0.11348 | 18.24989 | -0.16202
36.50309 | -0.16459 | 36.50309 | -0.56323 | 36.50309 | 0.07166 | 36.50309 | -0.06658 | 18.25878 | 0.15839
36.52087 | -0.15769 | 36.52087 | -1.05401 | 36.52087 | 0.08064 | 36.52087 | -0.08668 | 18.26766 | 0.15839
36.53864 | -0.16214 | 36.53864 | -1.15931 | 36.53864 | 0.08721 | 36.53864 | -0.09425 | 18.27655 | 0.16065
36.55642 | -0.16678 | 36.55642 | -1.2144 | 36.55642 | 0.0925 | 36.55642 | -0.09967 | 18.28544 | 0.16287
36.5742 | -0.17161 | 36.5742 | -1.25731 | 36.5742 | -0.04575 | 36.5742 | -0.1041 | 18.29433 | 0.16497
36.59198 | -0.17646 | 36.59198 | -1.29896 | 36.59198 | -0.05791 | 36.59198 | -0.10803 | 18.30322 | 0.16701
36.60976 | -0.1813 | 36.60976 | -1.3407 | 36.60976 | -0.06574 | 36.60976 | -0.11169 | 18.31211 | 0.16902
36.62753 | -0.18629 | 36.62753 | -1.38422 | 36.62753 | -0.07177 | 36.62753 | -0.11514 | 18.321 | 0.15839
36.64531 | -0.19147 | 36.64531 | -1.42819 | 36.64531 | 0.04589 | 36.64531 | -0.11847 | 18.32989 | 0.16065
36.66309 | -0.1971 | 36.66309 | -1.46827 | 36.66309 | 0.06717 | 36.66309 | -0.1217 | 18.33864 | 0.16287
36.68073 | 0.16359 | 36.68073 | 0.12259 | 36.68073 | 0.07758 | 36.68073 | 0.07745 | 18.34753 | 0.16497
36.69851 | 0.18258 | 36.69851 | 0.30302 | 36.69851 | 0.0849 | 36.69851 | 0.08671 | 18.35641 | 0.16701
36.71628 | 0.1965 | 36.71628 | 0.39978 | 36.71628 | 0.0906 | 36.71628 | 0.09244 | 18.3653 | 0.16902
36.73406 | 0.20998 | 36.73406 | 0.461 | 36.73406 | -0.03822 | 36.73406 | 0.09715 | 18.37419 | 0.15839
36.75184 | 0.22567 | 36.75184 | 0.50533 | 36.75184 | -0.05402 | 36.75184 | 0.10116 | 18.38308 | 0.16065
36.76962 | 0.2475 | 36.76962 | 0.53971 | 36.76962 | -0.06313 | 36.76962 | 0.10465 | 18.39197 | 0.16287
36.7874 | 0.28415 | 36.7874 | 0.57042 | 36.7874 | -0.0696 | 36.7874 | 0.10796 | 18.40086 | 0.16497
36.80517 | 0.37079 | 36.80517 | 0.59863 | 36.80517 | -0.07485 | 36.80517 | 0.1112 | 18.40975 | 0.16701
36.82295 | 0.77075 | 36.82295 | 0.62333 | 36.82295 | 0.0614 | 36.82295 | 0.11432 | 18.41864 | 0.16902
36.84059 | -0.15726 | 36.84059 | -0.76618 | 36.84059 | 0.0742 | 36.84059 | -0.07567 | 18.42753 | -0.15999
36.85837 | -0.15924 | 36.85837 | -1.09155 | 36.85837 | 0.08238 | 36.85837 | -0.089 | 18.43641 | -0.16202
36.87615 | -0.16394 | 36.87615 | -1.1742 | 36.87615 | 0.08857 | 36.87615 | -0.09571 | 18.4453 | -0.14875
36.89392 | -0.1684 | 36.89392 | -1.22657 | 36.89392 | -0.02509 | 36.89392 | -0.10085 | 18.45419 | -0.15123
36.9117 | -0.17334 | 36.9117 | -1.26876 | 36.9117 | -0.04942 | 36.9117 | -0.10515 | 18.46308 | -0.15355
36.92948 | -0.17829 | 36.92948 | -1.31153 | 36.92948 | -0.06013 | 36.92948 | -0.109 | 18.47197 | -0.14875
36.94726 | -0.18323 | 36.94726 | -1.353 | 36.94726 | -0.06738 | 36.94726 | -0.11244 | 18.48086 | -0.15123
36.96503 | -0.18809 | 36.96503 | -1.39501 | 36.96503 | -0.0731 | 36.96503 | -0.11582 | 18.48975 | -0.15355
36.98281 | -0.19334 | 36.98281 | -1.43903 | 36.98281 | 0.05351 | 36.98281 | -0.11916 | 18.49864 | -0.15576
37.00045 | 0.117 | 37.00045 | -0.42685 | 37.00045 | 0.07019 | 37.00045 | 0.03932 | 18.50739 | -0.15789
37.01823 | 0.16973 | 37.01823 | 0.18089 | 37.01823 | 0.07964 | 37.01823 | 0.08032 | 18.51628 | -0.15999
37.03601 | 0.18686 | 37.03601 | 0.33293 | 37.03601 | 0.08646 | 37.03601 | 0.08829 | 18.52516 | -0.16202
37.05378 | 0.20024 | 37.05378 | 0.4185 | 37.05378 | 0.09187 | 37.05378 | 0.09376 | 18.53405 | -0.14875
37.07156 | 0.21398 | 37.07156 | 0.47451 | 37.07156 | -0.04346 | 37.07156 | 0.09821 | 18.54294 | -0.15123
37.08934 | 0.23073 | 37.08934 | 0.51567 | 37.08934 | -0.05667 | 37.08934 | 0.10209 | 18.55183 | -0.15355
37.10712 | 0.25504 | 37.10712 | 0.54929 | 37.10712 | -0.06494 | 37.10712 | 0.10566 | 18.56072 | -0.15576
37.1249 | 0.29868 | 37.1249 | 0.57923 | 37.1249 | -0.07112 | 37.1249 | 0.10896 | 18.56961 | -0.15789
37.14267 | 0.41399 | 37.14267 | 0.60706 | 37.14267 | 0.03794 | 37.14267 | 0.11214 | 18.5785 | -0.15999
37.16045 | 0.95941 | 37.16045 | 0.63286 | 37.16045 | 0.06526 | 37.16045 | 0.1153 | 18.58739 | -0.16202
37.17809 | -0.1571 | 37.17809 | -0.90429 | 37.17809 | 0.07651 | 37.17809 | -0.08044 | 18.59628 | 0.15839
37.19587 | -0.16068 | 37.19587 | -1.12158 | 37.19587 | 0.08412 | 37.19587 | -0.091 | 18.60516 | 0.15839
37.21365 | -0.16538 | 37.21365 | -1.19382 | 37.21365 | 0.08996 | 37.21365 | -0.09728 | 18.61405 | 0.16065
37.23142 | -0.17 | 37.23142 | -1.24001 | 37.23142 | -0.03455 | 37.23142 | -0.102 | 18.62294 | 0.16287
37.2492 | -0.17466 | 37.2492 | -1.28141 | 37.2492 | -0.05252 | 37.2492 | -0.10614 | 18.63183 | 0.16497
37.26698 | -0.1796 | 37.26698 | -1.32313 | 37.26698 | -0.06223 | 37.26698 | -0.10992 | 18.64072 | 0.16701
37.28476 | -0.18462 | 37.28476 | -1.3579 | 37.28476 | -0.06896 | 37.28476 | -0.11338 | 18.64961 | 0.16902
37.30253 | -0.18959 | 37.30253 | -1.40733 | 37.30253 | -0.07435 | 37.30253 | -0.11669 | 18.6585 | 0.15839
37.32031 | -0.19492 | 37.32031 | -1.45195 | 37.32031 | 0.05899 | 37.32031 | -0.1201 | 18.66725 | 0.16065
37.33795 | 0.14653 | 37.33795 | -0.13029 | 37.33795 | 0.073 | 37.33795 | 0.06602 | 18.67614 | 0.16287
37.35573 | 0.17465 | 37.35573 | 0.22528 | 37.35573 | 0.08161 | 37.35573 | 0.08265 | 18.68503 | 0.16497
37.37351 | 0.19036 | 37.37351 | 0.35773 | 37.37351 | 0.08795 | 37.37351 | 0.0898 | 18.69391 | 0.16701
37.39128 | 0.20358 | 37.39128 | 0.43459 | 37.39128 | -0.00254 | 37.39128 | 0.095 | 18.7028 | 0.16902
37.40906 | 0.2178 | 37.40906 | 0.48549 | 37.40906 | -0.04748 | 37.40906 | 0.09918 | 18.71169 | 0.15839
37.42684 | 0.23557 | 37.42684 | 0.52349 | 37.42684 | -0.05896 | 37.42684 | 0.10289 | 18.72058 | 0.16065
37.44462 | 0.26262 | 37.44462 | 0.55608 | 37.44462 | -0.06658 | 37.44462 | 0.10639 | 18.72947 | 0.16287
37.4624 | 0.31468 | 37.4624 | 0.58529 | 37.4624 | -0.07237 | 37.4624 | 0.10973 | 18.73836 | 0.16497
37.48017 | 0.4766 | 37.48017 | 0.60649 | 37.48017 | 0.04947 | 37.48017 | 0.11297 | 18.74725 | 0.16701
37.49795 | 1.13167 | 37.49795 | 0.63313 | 37.49795 | 0.06864 | 37.49795 | 0.11609 | 18.75614 | 0.16902
37.51559 | -0.15784 | 37.51559 | -0.99453 | 37.51559 | 0.07866 | 37.51559 | -0.08379 | 18.76503 | -0.15999
37.53337 | -0.16209 | 37.53337 | -1.14525 | 37.53337 | 0.08575 | 37.53337 | -0.09262 | 18.77391 | -0.16202
37.55115 | -0.16659 | 37.55115 | -1.20739 | 37.55115 | 0.09125 | 37.55115 | -0.0984 | 18.7828 | -0.14875
37.56892 | -0.17127 | 37.56892 | -1.2526 | 37.56892 | -0.04061 | 37.56892 | -0.10311 | 18.79169 | -0.15123
37.5867 | -0.17626 | 37.5867 | -1.29454 | 37.5867 | -0.0553 | 37.5867 | -0.10705 | 18.80058 | -0.15355
37.60448 | -0.18106 | 37.60448 | -1.33594 | 37.60448 | -0.06397 | 37.60448 | -0.11067 | 18.80947 | -0.14875
37.62226 | -0.18596 | 37.62226 | -1.37845 | 37.62226 | -0.0704 | 37.62226 | -0.11412 | 18.81836 | -0.15123
37.64003 | -0.19105 | 37.64003 | -1.41796 | 37.64003 | -0.07561 | 37.64003 | -0.11747 | 18.82725 | -0.15355
37.65781 | -0.19655 | 37.65781 | -1.45962 | 37.65781 | 0.06329 | 37.65781 | -0.12082 | 18.836 | -0.15576
37.67545 | 0.15628 | 37.67545 | 0.0091 | 37.67545 | 0.07526 | 37.67545 | 0.07267 | 18.84489 | -0.15789
37.69323 | 0.17905 | 37.69323 | 0.25924 | 37.69323 | 0.08322 | 37.69323 | 0.08469 | 18.85378 | -0.15999
37.71101 | 0.19381 | 37.71101 | 0.37463 | 37.71101 | 0.08927 | 37.71101 | 0.09113 | 18.86267 | -0.16202
37.72878 | 0.20694 | 37.72878 | 0.44304 | 37.72878 | -0.02965 | 37.72878 | 0.09606 | 18.87155 | -0.14875
37.74656 | 0.22175 | 37.74656 | 0.49077 | 37.74656 | -0.05083 | 37.74656 | 0.10024 | 18.88044 | -0.15123
37.76434 | 0.24129 | 37.76434 | 0.5267 | 37.76434 | -0.06111 | 37.76434 | 0.10385 | 18.88933 | -0.15355
37.78212 | 0.27212 | 37.78212 | 0.55824 | 37.78212 | -0.06819 | 37.78212 | 0.10721 | 18.89822 | -0.15576
37.7999 | 0.33614 | 37.7999 | 0.58643 | 37.7999 | -0.07371 | 37.7999 | 0.11044 | 18.90711 | -0.15789
37.81767 | 0.58702 | 37.81767 | 0.61407 | 37.81767 | 0.05598 | 37.81767 | 0.11364 | 18.916 | -0.15999
37.83531 | -0.17531 | 37.83531 | -0.48957 | 37.83531 | 0.07145 | 37.83531 | -0.06206 | 18.92489 | -0.16202
37.85309 | -0.15898 | 37.85309 | -1.05321 | 37.85309 | 0.08069 | 37.85309 | -0.08638 | 18.93378 | 0.15839
37.87087 | -0.16344 | 37.87087 | -1.16474 | 37.87087 | 0.08736 | 37.87087 | -0.09413 | 18.94267 | 0.15839
37.88865 | -0.16807 | 37.88865 | -1.216 | 37.88865 | 0.09258 | 37.88865 | -0.09961 | 18.95155 | 0.16065
37.90642 | -0.1728 | 37.90642 | -1.26496 | 37.90642 | -0.04533 | 37.90642 | -0.10412 | 18.96044 | 0.16287
37.9242 | -0.17771 | 37.9242 | -1.30676 | 37.9242 | -0.05782 | 37.9242 | -0.10801 | 18.96933 | 0.16497
37.94198 | -0.18253 | 37.94198 | -1.34936 | 37.94198 | -0.06581 | 37.94198 | -0.11163 | 18.97822 | 0.16701
37.95976 | -0.18746 | 37.95976 | -1.39319 | 37.95976 | -0.07182 | 37.95976 | -0.11508 | 18.98711 | 0.16902
37.97753 | -0.19268 | 37.97753 | -1.4374 | 37.97753 | 0.04393 | 37.97753 | -0.11834 | 18.996 | 0.15839
37.99531 | -0.19817 | 37.99531 | -1.47955 | 37.99531 | 0.06693 | 37.99531 | -0.12157 | 19.00475 | 0.16065
38.01295 | 0.16385 | 38.01295 | 0.10159 | 38.01295 | 0.07766 | 38.01295 | 0.07668 | 19.01364 | 0.16287
38.03073 | 0.18356 | 38.03073 | 0.29427 | 38.03073 | 0.08497 | 38.03073 | 0.0864 | 19.02253 | 0.16497
38.04851 | 0.19752 | 38.04851 | 0.39616 | 38.04851 | 0.0906 | 38.04851 | 0.09239 | 19.03142 | 0.16701
38.06629 | 0.21086 | 38.06629 | 0.45942 | 38.06629 | -0.03744 | 38.06629 | 0.09723 | 19.0403 | 0.16902
38.08406 | 0.22619 | 38.08406 | 0.50419 | 38.08406 | -0.05391 | 38.08406 | 0.10138 | 19.04919 | 0.15839
38.10184 | 0.24781 | 38.10184 | 0.53932 | 38.10184 | -0.06318 | 38.10184 | 0.10493 | 19.05808 | 0.16065
38.11962 | 0.28323 | 38.11962 | 0.56964 | 38.11962 | -0.06972 | 38.11962 | 0.10833 | 19.06697 | 0.16287
38.1374 | 0.36455 | 38.1374 | 0.5995 | 38.1374 | -0.075 | 38.1374 | 0.11165 | 19.07586 | 0.16497
38.15517 | 0.74106 | 38.15517 | 0.62637 | 38.15517 | 0.06098 | 38.15517 | 0.11484 | 19.08475 | 0.16701
38.17281 | -0.1599 | 38.17281 | -0.73181 | 38.17281 | 0.07413 | 38.17281 | -0.07429 | 19.09364 | 0.16902
38.19059 | -0.16068 | 38.19059 | -1.09742 | 38.19059 | 0.08245 | 38.19059 | -0.08889 | 19.10253 | -0.15999
38.20837 | -0.1652 | 38.20837 | -1.18599 | 38.20837 | 0.0887 | 38.20837 | -0.09587 | 19.11142 | -0.16202
38.22615 | -0.16978 | 38.22615 | -1.23787 | 38.22615 | -0.02196 | 38.22615 | -0.10096 | 19.1203 | -0.14875
38.24392 | -0.17441 | 38.24392 | -1.28014 | 38.24392 | -0.04911 | 38.24392 | -0.10521 | 19.12919 | -0.15123
38.2617 | -0.17931 | 38.2617 | -1.32095 | 38.2617 | -0.0601 | 38.2617 | -0.10903 | 19.13808 | -0.15355
38.27948 | -0.18424 | 38.27948 | -1.36413 | 38.27948 | -0.06746 | 38.27948 | -0.1126 | 19.14697 | -0.14875
38.29726 | -0.18924 | 38.29726 | -1.40936 | 38.29726 | -0.07322 | 38.29726 | -0.11608 | 19.15586 | -0.15123
38.31504 | -0.19464 | 38.31504 | -1.45409 | 38.31504 | 0.05263 | 38.31504 | -0.11933 | 19.16475 | -0.15355
38.33281 | -0.20027 | 38.33281 | -1.49695 | 38.33281 | 0.07004 | 38.33281 | -0.12265 | 19.1735 | -0.15576
38.35045 | 0.16935 | 38.35045 | 0.16581 | 38.35045 | 0.07961 | 38.35045 | 0.07994 | 19.18239 | -0.15789
38.36823 | 0.18706 | 38.36823 | 0.32751 | 38.36823 | 0.08651 | 38.36823 | 0.08826 | 19.19128 | -0.15999
38.38601 | 0.20067 | 38.38601 | 0.41698 | 38.38601 | 0.09201 | 38.38601 | 0.09381 | 19.20017 | -0.16202
38.40379 | 0.2142 | 38.40379 | 0.47391 | 38.40379 | -0.04292 | 38.40379 | 0.09823 | 19.20905 | -0.14875
38.42156 | 0.23106 | 38.42156 | 0.51417 | 38.42156 | -0.05661 | 38.42156 | 0.1021 | 19.21794 | -0.15123
38.43934 | 0.2546 | 38.43934 | 0.54664 | 38.43934 | -0.06499 | 38.43934 | 0.10563 | 19.22683 | -0.15355
38.45712 | 0.29615 | 38.45712 | 0.57647 | 38.45712 | -0.07121 | 38.45712 | 0.10891 | 19.23572 | -0.15576
38.4749 | 0.40161 | 38.4749 | 0.60383 | 38.4749 | 0.03061 | 38.4749 | 0.11213 | 19.24461 | -0.15789
38.49267 | 0.9055 | 38.49267 | 0.62949 | 38.49267 | 0.06509 | 38.49267 | 0.11528 | 19.2535 | -0.15999
38.51031 | -0.15981 | 38.51031 | -0.88649 | 38.51031 | 0.07649 | 38.51031 | -0.07946 | 19.26239 | -0.16202
38.52809 | -0.16312 | 38.52809 | -1.12455 | 38.52809 | 0.08431 | 38.52809 | -0.09066 | 19.27128 | 0.15839
38.54587 | -0.16776 | 38.54587 | -1.1992 | 38.54587 | 0.09007 | 38.54587 | -0.09705 | 19.28017 | 0.15839
38.56365 | -0.1725 | 38.56365 | -1.24731 | 38.56365 | -0.03335 | 38.56365 | -0.10192 | 19.28905 | 0.16065
38.58142 | -0.17732 | 38.58142 | -1.29045 | 38.58142 | -0.05244 | 38.58142 | -0.10611 | 19.29794 | 0.16287
38.5992 | -0.1822 | 38.5992 | -1.33329 | 38.5992 | -0.06211 | 38.5992 | -0.10983 | 19.30683 | 0.16497
38.61698 | -0.18704 | 38.61698 | -1.37661 | 38.61698 | -0.06899 | 38.61698 | -0.11337 | 19.31572 | 0.16701
38.63476 | -0.19218 | 38.63476 | -1.42121 | 38.63476 | -0.07438 | 38.63476 | -0.11664 | 19.32461 | 0.16902
38.65254 | -0.19799 | 38.65254 | -1.46556 | 38.65254 | 0.05835 | 38.65254 | -0.11998 | 19.33336 | 0.15839
38.67017 | 0.14576 | 38.67017 | -0.17919 | 38.67017 | 0.07277 | 38.67017 | 0.06318 | 19.34225 | 0.16065
38.68795 | 0.17642 | 38.68795 | 0.21307 | 38.68795 | 0.08153 | 38.68795 | 0.08233 | 19.35114 | 0.16287
38.70573 | 0.19262 | 38.70573 | 0.35329 | 38.70573 | 0.08793 | 38.70573 | 0.0897 | 19.36003 | 0.16497
38.72351 | 0.20597 | 38.72351 | 0.43239 | 38.72351 | 0.09322 | 38.72351 | 0.09496 | 19.36892 | 0.16701
38.74129 | 0.22001 | 38.74129 | 0.48416 | 38.74129 | -0.04715 | 38.74129 | 0.09932 | 19.3778 | 0.16902
38.75906 | 0.23761 | 38.75906 | 0.5224 | 38.75906 | -0.05902 | 38.75906 | 0.10313 | 19.38669 | 0.15839
38.77684 | 0.26389 | 38.77684 | 0.55461 | 38.77684 | -0.06672 | 38.77684 | 0.10661 | 19.39558 | 0.16065
38.79462 | 0.31334 | 38.79462 | 0.58403 | 38.79462 | -0.07259 | 38.79462 | 0.10991 | 19.40447 | 0.16287
38.8124 | 0.46118 | 38.8124 | 0.61158 | 38.8124 | 0.04814 | 38.8124 | 0.11308 | 19.41336 | 0.16497
38.83017 | 1.07897 | 38.83017 | 0.63676 | 38.83017 | 0.06851 | 38.83017 | 0.11621 | 19.42225 | 0.16701
38.84781 | -0.16089 | 38.84781 | -0.98166 | 38.84781 | 0.07867 | 38.84781 | -0.08325 | 19.43114 | 0.16902
38.86559 | -0.16517 | 38.86559 | -1.1506 | 38.86559 | 0.08575 | 38.86559 | -0.0925 | 19.44003 | -0.15999
38.88337 | -0.16985 | 38.88337 | -1.21507 | 38.88337 | 0.0914 | 38.88337 | -0.09842 | 19.44892 | -0.16202
38.90115 | -0.17456 | 38.90115 | -1.26119 | 38.90115 | -0.03999 | 38.90115 | -0.10317 | 19.4578 | -0.14875
38.91892 | -0.17943 | 38.91892 | -1.30444 | 38.91892 | -0.05529 | 38.91892 | -0.10724 | 19.46669 | -0.15123
38.9367 | -0.18429 | 38.9367 | -1.34808 | 38.9367 | -0.0641 | 38.9367 | -0.1109 | 19.47558 | -0.15355
38.95448 | -0.18919 | 38.95448 | -1.39215 | 38.95448 | -0.07053 | 38.95448 | -0.11439 | 19.48447 | -0.14875
38.97226 | -0.19427 | 38.97226 | -1.43788 | 38.97226 | -0.07574 | 38.97226 | -0.11777 | 19.49336 | -0.15123
38.99004 | -0.19969 | 38.99004 | -1.48327 | 38.99004 | 0.07513 | 38.99004 | -0.12109 | 19.50211 | -0.15355
39.00767 | 0.15716 | 39.00767 | -0.02621 | 39.00767 | 0.08523 | 39.00767 | 0.07157 | 19.511 | -0.15576
39.02545 | 0.18099 | 39.02545 | 0.25395 | 39.02545 | 0.09226 | 39.02545 | 0.08454 | 19.51989 | -0.15789
39.04323 | 0.19597 | 39.04323 | 0.37632 | 39.04323 | 0.09763 | 39.04323 | 0.09118 | 19.52878 | -0.15999
39.06101 | 0.2092 | 39.06101 | 0.44797 | 39.06101 | -0.04426 | 39.06101 | 0.09617 | 19.53767 | -0.16202
39.07879 | 0.22383 | 39.07879 | 0.49643 | 39.07879 | -0.0602 | 39.07879 | 0.10037 | 19.54655 | -0.14875
39.09656 | 0.24291 | 39.09656 | 0.53269 | 39.09656 | -0.06904 | 39.09656 | 0.10409 | 19.55544 | -0.15123
39.11434 | 0.27255 | 39.11434 | 0.56393 | 39.11434 | -0.07554 | 39.11434 | 0.10753 | 19.56433 | -0.15355
39.13212 | 0.33287 | 39.13212 | 0.59273 | 39.13212 | -0.08052 | 39.13212 | 0.11078 | 19.57322 | -0.15576
39.1499 | 0.55713 | 39.1499 | 0.6194 | 39.1499 | 0.0695 | 39.1499 | 0.11395 | 19.58211 | -0.15789
39.16754 | -0.21214 | 39.16754 | -0.35651 | 39.16754 | 0.082 | 39.16754 | -0.05286 | 19.591 | -0.15999
39.18531 | -0.16204 | 39.18531 | -1.05041 | 39.18531 | 0.08979 | 39.18531 | -0.08606 | 19.59989 | -0.16202
39.20309 | -0.1664 | 39.20309 | -1.1699 | 39.20309 | 0.09581 | 39.20309 | -0.09404 | 19.60878 | 0.15839
39.22087 | -0.17109 | 39.22087 | -1.22811 | 39.22087 | -0.02695 | 39.22087 | -0.09962 | 19.61767 | 0.15839
39.23865 | -0.17593 | 39.23865 | -1.27354 | 39.23865 | -0.0556 | 39.23865 | -0.10415 | 19.62655 | 0.16065
39.25642 | -0.18075 | 39.25642 | -1.31685 | 39.25642 | -0.06615 | 39.25642 | -0.10811 | 19.63544 | 0.16287
39.2742 | -0.1856 | 39.2742 | -1.36096 | 39.2742 | -0.07315 | 39.2742 | -0.11178 | 19.64433 | 0.16497
39.29198 | -0.19059 | 39.29198 | -1.40596 | 39.29198 | -0.07865 | 39.29198 | -0.1152 | 19.65322 | 0.16701
39.30976 | -0.19569 | 39.30976 | -1.45235 | 39.30976 | 0.06126 | 39.30976 | -0.11854 | 19.66211 | 0.16902
39.32754 | -0.20127 | 39.32754 | -1.49675 | 39.32754 | 0.07815 | 39.32754 | -0.12188 | 19.67086 | 0.15839
39.34518 | 0.16459 | 39.34518 | 0.08167 | 39.34518 | 0.08723 | 39.34518 | 0.07616 | 19.67975 | 0.16065
39.36295 | 0.18511 | 39.36295 | 0.29048 | 39.36295 | 0.09388 | 39.36295 | 0.08633 | 19.68864 | 0.16287
39.38073 | 0.19924 | 39.38073 | 0.39792 | 39.38073 | 0.09903 | 39.38073 | 0.0925 | 19.69753 | 0.16497
39.39851 | 0.21277 | 39.39851 | 0.46219 | 39.39851 | -0.04966 | 39.39851 | 0.09727 | 19.70642 | 0.16701
39.41629 | 0.22816 | 39.41629 | 0.50653 | 39.41629 | -0.06284 | 39.41629 | 0.10138 | 19.7153 | 0.16902
39.43406 | 0.24904 | 39.43406 | 0.54088 | 39.43406 | -0.07083 | 39.43406 | 0.10502 | 19.72419 | 0.15839
39.45184 | 0.2835 | 39.45184 | 0.57152 | 39.45184 | -0.0768 | 39.45184 | 0.10846 | 19.73308 | 0.16065
39.46962 | 0.36004 | 39.46962 | 0.60107 | 39.46962 | -0.0817 | 39.46962 | 0.11173 | 19.74197 | 0.16287
39.4874 | 0.70867 | 39.4874 | 0.62652 | 39.4874 | 0.07332 | 39.4874 | 0.11481 | 19.75086 | 0.16497
39.50504 | -0.16341 | 39.50504 | -0.68051 | 39.50504 | 0.08423 | 39.50504 | -0.07236 | 19.75975 | 0.16701
39.52281 | -0.16277 | 39.52281 | -1.09581 | 39.52281 | 0.09144 | 39.52281 | -0.08854 | 19.76864 | 0.16902
39.54059 | -0.16735 | 39.54059 | -1.18925 | 39.54059 | 0.09706 | 39.54059 | -0.09567 | 19.77753 | -0.15999
39.55837 | -0.17206 | 39.55837 | -1.24216 | 39.55837 | -0.04031 | 39.55837 | -0.10091 | 19.78642 | -0.16202
39.57615 | -0.17678 | 39.57615 | -1.28719 | 39.57615 | -0.05876 | 39.57615 | -0.10534 | 19.7953 | -0.14875
39.59393 | -0.18181 | 39.59393 | -1.33049 | 39.59393 | -0.06828 | 39.59393 | -0.10911 | 19.80419 | -0.15123
39.6117 | -0.18656 | 39.6117 | -1.37508 | 39.6117 | -0.07492 | 39.6117 | -0.11275 | 19.81308 | -0.15355
39.62948 | -0.19158 | 39.62948 | -1.42145 | 39.62948 | -0.08005 | 39.62948 | -0.11611 | 19.82197 | -0.14875
39.64726 | -0.1968 | 39.64726 | -1.46794 | 39.64726 | 0.06702 | 39.64726 | -0.11949 | 19.83086 | -0.15123
39.66504 | -0.2027 | 39.66504 | -1.51208 | 39.66504 | 0.08077 | 39.66504 | -0.12276 | 19.83961 | -0.15355
39.68268 | 0.17067 | 39.68268 | 0.15094 | 39.68268 | 0.08906 | 39.68268 | 0.07939 | 19.8485 | -0.15576
39.70045 | 0.18881 | 39.70045 | 0.32233 | 39.70045 | 0.09515 | 39.70045 | 0.08806 | 19.85739 | -0.15789
39.71823 | 0.20242 | 39.71823 | 0.41699 | 39.71823 | 0.10022 | 39.71823 | 0.09383 | 19.86628 | -0.15999
39.73601 | 0.21613 | 39.73601 | 0.47571 | 39.73601 | -0.05374 | 39.73601 | 0.09841 | 19.87517 | -0.16202
39.75379 | 0.23227 | 39.75379 | 0.51739 | 39.75379 | -0.06511 | 39.75379 | 0.10241 | 19.88405 | -0.14875
39.77156 | 0.25532 | 39.77156 | 0.55015 | 39.77156 | -0.07255 | 39.77156 | 0.10597 | 19.89294 | -0.15123
39.78934 | 0.29518 | 39.78934 | 0.57993 | 39.78934 | -0.07814 | 39.78934 | 0.10934 | 19.90183 | -0.15355
39.80712 | 0.39443 | 39.80712 | 0.60763 | 39.80712 | 0.05664 | 39.80712 | 0.11253 | 19.91072 | -0.15576
39.8249 | 0.87354 | 39.8249 | 0.6342 | 39.8249 | 0.07639 | 39.8249 | 0.11567 | 19.91961 | -0.15789
39.84254 | -0.16139 | 39.84254 | -0.86004 | 39.84254 | 0.08611 | 39.84254 | -0.07869 | 19.9285 | -0.15999
39.86031 | -0.16445 | 39.86031 | -1.12719 | 39.86031 | 0.09296 | 39.86031 | -0.09055 | 19.93739 | -0.16202
39.87809 | -0.16908 | 39.87809 | -1.20503 | 39.87809 | 0.09832 | 39.87809 | -0.09705 | 19.94628 | 0.15839
39.89587 | -0.17378 | 39.89587 | -1.25445 | 39.89587 | -0.04682 | 39.89587 | -0.10206 | 19.95517 | 0.15839
39.91365 | -0.17859 | 39.91365 | -1.29889 | 39.91365 | -0.06156 | 39.91365 | -0.10632 | 19.96405 | 0.16065
39.93143 | -0.18355 | 39.93143 | -1.34336 | 39.93143 | -0.07003 | 39.93143 | -0.11013 | 19.97294 | 0.16287
39.9492 | -0.18856 | 39.9492 | -1.38849 | 39.9492 | -0.07616 | 39.9492 | -0.11365 | 19.98183 | 0.16497
39.96698 | -0.19352 | 39.96698 | -1.43455 | 39.96698 | -0.08121 | 39.96698 | -0.117 | 19.99072 | 0.16701
39.98476 | -0.19916 | 39.98476 | -1.48041 | 39.98476 | 0.07122 | 39.98476 | -0.12023 | 19.99961 | 0.16902
40.0024 | 0.14178 | 40.0024 | -0.23074 | 40.0024 | 0.08304 | 40.0024 | 0.05923 | 20.00836 | 0.15839
40.02018 | 0.17801 | 40.02018 | 0.20372 | 40.02018 | 0.09061 | 40.02018 | 0.08198 | 20.01725 | 0.16065
40.03795 | 0.19396 | 40.03795 | 0.35165 | 40.03795 | 0.09647 | 40.03795 | 0.08964 | 20.02614 | 0.16287
40.05573 | 0.20758 | 40.05573 | 0.43483 | 40.05573 | -0.03424 | 40.05573 | 0.09502 | 20.03503 | 0.16497
40.07351 | 0.22149 | 40.07351 | 0.48797 | 40.07351 | -0.05729 | 40.07351 | 0.09945 | 20.04392 | 0.16701
40.09129 | 0.23891 | 40.09129 | 0.52654 | 40.09129 | -0.06732 | 40.09129 | 0.10333 | 20.0528 | 0.16902
40.10906 | 0.26455 | 40.10906 | 0.55856 | 40.10906 | -0.07426 | 40.10906 | 0.10683 | 20.06169 | 0.15839
40.12684 | 0.31214 | 40.12684 | 0.58722 | 40.12684 | -0.07963 | 40.12684 | 0.11004 | 20.07058 | 0.16065
40.14462 | 0.44922 | 40.14462 | 0.61403 | 40.14462 | 0.06403 | 40.14462 | 0.11316 | 20.07947 | 0.16287
40.1624 | 1.04707 | 40.1624 | 0.63931 | 40.1624 | 0.07959 | 40.1624 | 0.11629 | 20.08836 | 0.16497
40.18004 | -0.16352 | 40.18004 | -0.9711 | 40.18004 | 0.0883 | 40.18004 | -0.08259 | 20.09725 | 0.16701
40.19781 | -0.16763 | 40.19781 | -1.15286 | 40.19781 | 0.09464 | 40.19781 | -0.09231 | 20.10614 | 0.16902
40.21559 | -0.17239 | 40.21559 | -1.21999 | 40.21559 | 0.0997 | 40.21559 | -0.0984 | 20.11503 | -0.15999
40.23337 | -0.17711 | 40.23337 | -1.2675 | 40.23337 | -0.05172 | 40.23337 | -0.10319 | 20.12392 | -0.16202
40.25115 | -0.18197 | 40.25115 | -1.31052 | 40.25115 | -0.06408 | 40.25115 | -0.10725 | 20.1328 | -0.14875
40.26893 | -0.18671 | 40.26893 | -1.3548 | 40.26893 | -0.07199 | 40.26893 | -0.111 | 20.14169 | -0.15123
40.2867 | -0.19177 | 40.2867 | -1.40123 | 40.2867 | -0.0779 | 40.2867 | -0.11445 | 20.15058 | -0.15355
40.30448 | -0.1968 | 40.30448 | -1.44791 | 40.30448 | 0.04842 | 40.30448 | -0.11781 | 20.15947 | -0.14875
40.32226 | -0.20212 | 40.32226 | -1.49294 | 40.32226 | 0.07496 | 40.32226 | -0.12124 | 20.16822 | -0.15123
40.3399 | 0.1568 | 40.3399 | -0.06539 | 40.3399 | 0.08532 | 40.3399 | 0.07028 | 20.17711 | -0.15355
40.35768 | 0.18189 | 40.35768 | 0.24715 | 40.35768 | 0.09243 | 40.35768 | 0.08447 | 20.186 | -0.15576
40.37545 | 0.19682 | 40.37545 | 0.37738 | 40.37545 | 0.09798 | 40.37545 | 0.09142 | 20.19489 | -0.15789
40.39323 | 0.21005 | 40.39323 | 0.45189 | 40.39323 | -0.04357 | 40.39323 | 0.09657 | 20.20378 | -0.15999
40.41101 | 0.22436 | 40.41101 | 0.60386 | 40.41101 | -0.0604 | 40.41101 | 0.10092 | 20.21267 | -0.16202
40.42879 | 0.24401 | 40.42879 | 0.62537 | 40.42879 | -0.06932 | 40.42879 | 0.10476 | 20.22155 | -0.14875
40.44656 | 0.27346 | 40.44656 | 0.6463 | 40.44656 | -0.07579 | 40.44656 | 0.10816 | 20.23044 | -0.15123
40.46434 | 0.33207 | 40.46434 | 0.66991 | 40.46434 | -0.08087 | 40.46434 | 0.11136 | 20.23933 | -0.15355
40.48212 | 0.54494 | 40.48212 | 0.68964 | 40.48212 | 0.06897 | 40.48212 | 0.11443 | 20.24822 | -0.15576
40.4999 | 1.23948 | 40.4999 | 0.70993 | 40.4999 | 0.08199 | 40.4999 | 0.11757 | 20.25711 | -0.15789
40.51754 | -0.16352 | 40.51754 | -1.09249 | 40.51754 | 0.09014 | 40.51754 | -0.08581 | 20.266 | -0.15999
40.53531 | -0.16804 | 40.53531 | -1.21664 | 40.53531 | 0.09606 | 40.53531 | -0.09409 | 20.27489 | -0.16202
40.55309 | -0.17284 | 40.55309 | -1.26566 | 40.55309 | 0.10107 | 40.55309 | -0.09978 | 20.28378 | 0.15839
40.57087 | -0.17771 | 40.57087 | -1.3103 | 40.57087 | -0.05565 | 40.57087 | -0.10434 | 20.29267 | 0.15839
40.58865 | -0.1834 | 40.58865 | -1.32894 | 40.58865 | -0.06645 | 40.58865 | -0.10835 | 20.30155 | 0.16065
40.60643 | -0.18831 | 40.60643 | -1.37082 | 40.60643 | -0.07363 | 40.60643 | -0.11199 | 20.31044 | 0.16287
40.6242 | -0.1934 | 40.6242 | -1.41702 | 40.6242 | -0.07916 | 40.6242 | -0.11543 | 20.31933 | 0.16497
40.64198 | -0.19846 | 40.64198 | -1.46182 | 40.64198 | 0.0602 | 40.64198 | -0.11879 | 20.32822 | 0.16701
40.65976 | -0.20635 | 40.65976 | -1.50894 | 40.65976 | 0.07801 | 40.65976 | -0.12209 | 20.33697 | 0.16902
40.6774 | 0.16749 | 40.6774 | 0.05716 | 40.6774 | 0.08723 | 40.6774 | 0.07539 | 20.34586 | 0.15839
40.69518 | 0.18862 | 40.69518 | 0.28564 | 40.69518 | 0.0939 | 40.69518 | 0.08623 | 20.35475 | 0.16065
40.71295 | 0.20309 | 40.71295 | 0.39881 | 40.71295 | 0.09918 | 40.71295 | 0.09247 | 20.36364 | 0.16287
40.73073 | 0.2164 | 40.73073 | 0.46563 | 40.73073 | -0.04918 | 40.73073 | 0.0974 | 20.37253 | 0.16497
40.74851 | 0.2317 | 40.74851 | 0.51038 | 40.74851 | -0.06299 | 40.74851 | 0.10155 | 20.38142 | 0.16701
40.76629 | 0.25211 | 40.76629 | 0.54435 | 40.76629 | -0.07125 | 40.76629 | 0.10523 | 20.3903 | 0.16902
40.78407 | 0.28548 | 40.78407 | 0.57433 | 40.78407 | -0.0773 | 40.78407 | 0.10863 | 20.39919 | 0.15839
40.80184 | 0.35833 | 40.80184 | 0.60323 | 40.80184 | -0.08217 | 40.80184 | 0.11194 | 20.40808 | 0.16065
40.81962 | 0.6815 | 40.81962 | 0.62847 | 40.81962 | 0.07297 | 40.81962 | 0.11506 | 20.41697 | 0.16287
40.83726 | -0.17159 | 40.83726 | -0.62492 | 40.83726 | 0.08422 | 40.83726 | -0.06991 | 20.42586 | 0.16497
40.85504 | -0.16819 | 40.85504 | -1.0941 | 40.85504 | 0.09167 | 40.85504 | -0.08827 | 20.43475 | 0.16701
40.87282 | -0.17283 | 40.87282 | -1.19469 | 40.87282 | 0.09742 | 40.87282 | -0.0957 | 20.44364 | 0.16902
40.89059 | -0.17759 | 40.89059 | -1.24996 | 40.89059 | -0.03883 | 40.89059 | -0.10107 | 20.45253 | -0.15999
40.90837 | -0.18244 | 40.90837 | -1.29447 | 40.90837 | -0.05891 | 40.90837 | -0.10543 | 20.46142 | -0.16202
40.92615 | -0.1871 | 40.92615 | -1.33949 | 40.92615 | -0.06849 | 40.92615 | -0.10939 | 20.4703 | -0.14875
40.94393 | -0.19213 | 40.94393 | -1.3852 | 40.94393 | -0.0752 | 40.94393 | -0.11294 | 20.47919 | -0.15123
40.9617 | -0.19705 | 40.9617 | -1.43168 | 40.9617 | -0.08041 | 40.9617 | -0.11633 | 20.48808 | -0.15355
40.97948 | -0.20221 | 40.97948 | -1.47998 | 40.97948 | 0.06626 | 40.97948 | -0.1197 | 20.49697 | -0.14875
40.99726 | -0.20797 | 40.99726 | -1.52561 | 40.99726 | 0.08074 | 40.99726 | -0.12318 | 20.50572 | -0.15123
41.0149 | 0.17391 | 41.0149 | 0.13698 | 41.0149 | 0.08921 | 41.0149 | 0.07906 | 20.51461 | -0.15355
41.03268 | 0.1925 | 41.03268 | 0.32049 | 41.03268 | 0.09544 | 41.03268 | 0.08814 | 20.5235 | -0.15576
41.05045 | 0.20647 | 41.05045 | 0.41996 | 41.05045 | 0.10041 | 41.05045 | 0.09403 | 20.53239 | -0.15789
41.06823 | 0.22007 | 41.06823 | 0.48036 | 41.06823 | -0.05361 | 41.06823 | 0.09864 | 20.54128 | -0.15999
41.08601 | 0.2361 | 41.08601 | 0.52115 | 41.08601 | -0.06526 | 41.08601 | 0.10257 | 20.55017 | -0.16202
41.10379 | 0.25841 | 41.10379 | 0.55328 | 41.10379 | -0.07282 | 41.10379 | 0.10621 | 20.55905 | -0.14875
41.12157 | 0.29704 | 41.12157 | 0.58184 | 41.12157 | -0.07862 | 41.12157 | 0.10946 | 20.56794 | -0.15123
41.13934 | 0.39044 | 41.13934 | 0.6094 | 41.13934 | 0.05448 | 41.13934 | 0.11269 | 20.57683 | -0.15355
41.15712 | 0.84362 | 41.15712 | 0.63605 | 41.15712 | 0.07634 | 41.15712 | 0.11585 | 20.58572 | -0.15576
41.17476 | -0.16667 | 41.17476 | -0.82459 | 41.17476 | 0.08634 | 41.17476 | -0.07757 | 20.59461 | -0.15789
41.19254 | -0.16925 | 41.19254 | -1.12932 | 41.19254 | 0.09325 | 41.19254 | -0.09037 | 20.6035 | -0.15999
41.21032 | -0.17416 | 41.21032 | -1.20955 | 41.21032 | 0.09865 | 41.21032 | -0.09699 | 20.61239 | -0.16202
41.22809 | -0.17877 | 41.22809 | -1.25872 | 41.22809 | -0.04617 | 41.22809 | -0.10209 | 20.62128 | 0.15839
41.24587 | -0.18343 | 41.24587 | -1.30453 | 41.24587 | -0.0617 | 41.24587 | -0.10638 | 20.63017 | 0.15839
41.26365 | -0.18841 | 41.26365 | -1.34901 | 41.26365 | -0.07043 | 41.26365 | -0.1102 | 20.63905 | 0.16065
41.28143 | -0.19329 | 41.28143 | -1.39651 | 41.28143 | -0.07669 | 41.28143 | -0.11386 | 20.64794 | 0.16287
41.2992 | -0.19855 | 41.2992 | -1.44465 | 41.2992 | -0.08179 | 41.2992 | -0.11723 | 20.65683 | 0.16497
41.31698 | -0.20368 | 41.31698 | -1.49196 | 41.31698 | 0.07087 | 41.31698 | -0.12057 | 20.66572 | 0.16701
41.33462 | 0.13795 | 41.33462 | -0.30073 | 41.33462 | 0.08313 | 41.33462 | 0.05247 | 20.67447 | 0.16902
41.3524 | 0.17904 | 41.3524 | 0.19427 | 41.3524 | 0.091 | 41.3524 | 0.08169 | 20.68336 | 0.15839
41.37018 | 0.19598 | 41.37018 | 0.35091 | 41.37018 | 0.09684 | 41.37018 | 0.08963 | 20.69225 | 0.16065
41.38795 | 0.20963 | 41.38795 | 0.4373 | 41.38795 | -0.03077 | 41.38795 | 0.09506 | 20.70114 | 0.16287
41.40573 | 0.22351 | 41.40573 | 0.49144 | 41.40573 | -0.05722 | 41.40573 | 0.09951 | 20.71003 | 0.16497
41.42351 | 0.24045 | 41.42351 | 0.52978 | 41.42351 | -0.06756 | 41.42351 | 0.10344 | 20.71892 | 0.16701
41.44129 | 0.2655 | 41.44129 | 0.5613 | 41.44129 | -0.07451 | 41.44129 | 0.10701 | 20.7278 | 0.16902
41.45907 | 0.31106 | 41.45907 | 0.59063 | 41.45907 | -0.07995 | 41.45907 | 0.1103 | 20.73669 | 0.15839
41.47684 | 0.43888 | 41.47684 | 0.61866 | 41.47684 | 0.06298 | 41.47684 | 0.11348 | 20.74558 | 0.16065
41.49462 | 1.01796 | 41.49462 | 0.64468 | 41.49462 | 0.07917 | 41.49462 | 0.11661 | 20.75447 | 0.16287
41.51226 | -0.16658 | 41.51226 | -0.95198 | 41.51226 | 0.08818 | 41.51226 | -0.08199 | 20.76336 | 0.16497
41.53004 | -0.17057 | 41.53004 | -1.15523 | 41.53004 | 0.09468 | 41.53004 | -0.09229 | 20.77225 | 0.16701
41.54782 | -0.17624 | 41.54782 | -1.22566 | 41.54782 | 0.09981 | 41.54782 | -0.09848 | 20.78114 | 0.16902
41.56559 | -0.18088 | 41.56559 | -1.27411 | 41.56559 | -0.05125 | 41.56559 | -0.10331 | 20.79003 | -0.15999
41.58337 | -0.18555 | 41.58337 | -1.31918 | 41.58337 | -0.0642 | 41.58337 | -0.10747 | 20.79892 | -0.16202
41.60115 | -0.19046 | 41.60115 | -1.36449 | 41.60115 | -0.07208 | 41.60115 | -0.11121 | 20.8078 | -0.14875
41.61893 | -0.19542 | 41.61893 | -1.41145 | 41.61893 | -0.07805 | 41.61893 | -0.11472 | 20.81669 | -0.15123
41.6367 | -0.20039 | 41.6367 | -1.4595 | 41.6367 | -0.08277 | 41.6367 | -0.11809 | 20.82558 | -0.15355
41.65448 | -0.20569 | 41.65448 | -1.50727 | 41.65448 | 0.0744 | 41.65448 | -0.12141 | 20.83433 | -0.14875
41.67212 | 0.15763 | 41.67212 | -0.10721 | 41.67212 | 0.08488 | 41.67212 | 0.06852 | 20.84322 | -0.15123
41.6899 | 0.18451 | 41.6899 | 0.24124 | 41.6899 | 0.0921 | 41.6899 | 0.0842 | 20.85211 | -0.15355
41.70768 | 0.20032 | 41.70768 | 0.37781 | 41.70768 | 0.09778 | 41.70768 | 0.09122 | 20.861 | -0.15576
41.72545 | 0.21364 | 41.72545 | 0.45465 | 41.72545 | -0.04219 | 41.72545 | 0.09629 | 20.86989 | -0.15789
41.74323 | 0.22792 | 41.74323 | 0.50371 | 41.74323 | -0.06021 | 41.74323 | 0.10062 | 20.87878 | -0.15999
41.76101 | 0.24654 | 41.76101 | 0.5396 | 41.76101 | -0.06943 | 41.76101 | 0.10441 | 20.88767 | -0.16202
41.77879 | 0.27507 | 41.77879 | 0.56941 | 41.77879 | -0.07597 | 41.77879 | 0.10784 | 20.89655 | -0.14875
41.79657 | 0.33158 | 41.79657 | 0.59833 | 41.79657 | -0.08111 | 41.79657 | 0.11119 | 20.90544 | -0.15123
41.81434 | 0.53355 | 41.81434 | 0.62587 | 41.81434 | 0.06841 | 41.81434 | 0.11436 | 20.91433 | -0.15355
41.83212 | 1.22411 | 41.83212 | 0.65175 | 41.83212 | 0.08169 | 41.83212 | 0.11758 | 20.92322 | -0.15576
41.84976 | -0.16824 | 41.84976 | -1.03459 | 41.84976 | 0.09004 | 41.84976 | -0.08529 | 20.93211 | -0.15789
41.86754 | -0.17245 | 41.86754 | -1.17742 | 41.86754 | 0.09612 | 41.86754 | -0.09401 | 20.941 | -0.15999
41.88532 | -0.17726 | 41.88532 | -1.23991 | 41.88532 | 0.10106 | 41.88532 | -0.09987 | 20.94989 | -0.16202
41.90309 | -0.18221 | 41.90309 | -1.28731 | 41.90309 | -0.05527 | 41.90309 | -0.10454 | 20.95878 | 0.15839
41.92087 | -0.1871 | 41.92087 | -1.33244 | 41.92087 | -0.06637 | 41.92087 | -0.10853 | 20.96767 | 0.15839
41.93865 | -0.19182 | 41.93865 | -1.37795 | 41.93865 | -0.07371 | 41.93865 | -0.11217 | 20.97655 | 0.16065
41.95643 | -0.19666 | 41.95643 | -1.4263 | 41.95643 | -0.07931 | 41.95643 | -0.11567 | 20.98544 | 0.16287
41.9742 | -0.2018 | 41.9742 | -1.47491 | 41.9742 | 0.05859 | 41.9742 | -0.11905 | 20.99433 | 0.16497
41.99198 | -0.20728 | 41.99198 | -1.52236 | 41.99198 | 0.07754 | 41.99198 | -0.12239 | 21.00308 | 0.16701
42.00962 | 0.16681 | 42.00962 | 0.0292 | 42.00962 | 0.08722 | 42.00962 | 0.07464 | 21.01197 | 0.16902
42.0274 | 0.189 | 42.0274 | 0.28186 | 42.0274 | 0.09393 | 42.0274 | 0.0862 | 21.02086 | 0.15839
42.04518 | 0.20379 | 42.04518 | 0.40094 | 42.04518 | 0.09947 | 42.04518 | 0.0925 | 21.02975 | 0.16065
42.06296 | 0.21698 | 42.06296 | 0.46963 | 42.06296 | -0.04865 | 42.06296 | 0.0974 | 21.03864 | 0.16287
42.08073 | 0.232 | 42.08073 | 0.51377 | 42.08073 | -0.06313 | 42.08073 | 0.10157 | 21.04753 | 0.16497
42.09851 | 0.25195 | 42.09851 | 0.54784 | 42.09851 | -0.07137 | 42.09851 | 0.1053 | 21.05642 | 0.16701
42.11629 | 0.28475 | 42.11629 | 0.57772 | 42.11629 | -0.07745 | 42.11629 | 0.10876 | 21.0653 | 0.16902
42.13407 | 0.35523 | 42.13407 | 0.6065 | 42.13407 | -0.08253 | 42.13407 | 0.11203 | 21.07419 | 0.15839
42.15184 | 0.66811 | 42.15184 | 0.63406 | 42.15184 | 0.07272 | 42.15184 | 0.11518 | 21.08308 | 0.16065
42.16948 | -0.17878 | 42.16948 | -0.55323 | 42.16948 | 0.08423 | 42.16948 | -0.06648 | 21.09197 | 0.16287
42.18726 | -0.16931 | 42.18726 | -1.0895 | 42.18726 | 0.09186 | 42.18726 | -0.08787 | 21.10086 | 0.16497
42.20504 | -0.17406 | 42.20504 | -1.19616 | 42.20504 | 0.09754 | 42.20504 | -0.0955 | 21.10975 | 0.16701
42.22282 | -0.17871 | 42.22282 | -1.25269 | 42.22282 | -0.03668 | 42.22282 | -0.10097 | 21.11864 | 0.16902
42.24059 | -0.1835 | 42.24059 | -1.29898 | 42.24059 | -0.0586 | 42.24059 | -0.10546 | 21.12753 | -0.15999
42.25837 | -0.18836 | 42.25837 | -1.34404 | 42.25837 | -0.06835 | 42.25837 | -0.10935 | 21.13642 | -0.16202
42.27615 | -0.19315 | 42.27615 | -1.39132 | 42.27615 | -0.0752 | 42.27615 | -0.11308 | 21.1453 | -0.14875
42.29393 | -0.19832 | 42.29393 | -1.44018 | 42.29393 | -0.0806 | 42.29393 | -0.11662 | 21.15419 | -0.15123
42.31171 | -0.20366 | 42.31171 | -1.49041 | 42.31171 | 0.06548 | 42.31171 | -0.11992 | 21.16308 | -0.15355
42.32948 | -0.20924 | 42.32948 | -1.53693 | 42.32948 | 0.08055 | 42.32948 | -0.12321 | 21.17183 | -0.14875
42.34712 | 0.17351 | 42.34712 | 0.12084 | 42.34712 | 0.08936 | 42.34712 | 0.07849 | 21.18072 | -0.15123
42.3649 | 0.19288 | 42.3649 | 0.31822 | 42.3649 | 0.09567 | 42.3649 | 0.08794 | 21.18961 | -0.15355
42.38268 | 0.20694 | 42.38268 | 0.42237 | 42.38268 | 0.10067 | 42.38268 | 0.09386 | 21.1985 | -0.15576
42.40046 | 0.22046 | 42.40046 | 0.48449 | 42.40046 | -0.05324 | 42.40046 | 0.09859 | 21.20739 | -0.15789
42.41823 | 0.23636 | 42.41823 | 0.52533 | 42.41823 | -0.06551 | 42.41823 | 0.10266 | 21.21628 | -0.15999
42.43601 | 0.25854 | 42.43601 | 0.55752 | 42.43601 | -0.07319 | 42.43601 | 0.10637 | 21.22517 | -0.16202
42.45379 | 0.29666 | 42.45379 | 0.58756 | 42.45379 | -0.07901 | 42.45379 | 0.10981 | 21.23405 | -0.14875
42.47157 | 0.38768 | 42.47157 | 0.61564 | 42.47157 | 0.05152 | 42.47157 | 0.11294 | 21.24294 | -0.15123
42.48934 | 0.83306 | 42.48934 | 0.6389 | 42.48934 | 0.07605 | 42.48934 | 0.11604 | 21.25183 | -0.15355
42.50698 | -0.16899 | 42.50698 | -0.77926 | 42.50698 | 0.08628 | 42.50698 | -0.07626 | 21.26072 | -0.15576
42.52476 | -0.17063 | 42.52476 | -1.1277 | 42.52476 | 0.09334 | 42.52476 | -0.09011 | 21.26961 | -0.15789
42.54254 | -0.17534 | 42.54254 | -1.21445 | 42.54254 | 0.09887 | 42.54254 | -0.09701 | 21.2785 | -0.15999
42.56032 | -0.18002 | 42.56032 | -1.26596 | 42.56032 | -0.04517 | 42.56032 | -0.10217 | 21.28739 | -0.16202
42.57809 | -0.18484 | 42.57809 | -1.3122 | 42.57809 | -0.06154 | 42.57809 | -0.10649 | 21.29628 | 0.15839
42.59587 | -0.1897 | 42.59587 | -1.35852 | 42.59587 | -0.07047 | 42.59587 | -0.11034 | 21.30517 | 0.15839
42.61365 | -0.19467 | 42.61365 | -1.40534 | 42.61365 | -0.07675 | 42.61365 | -0.11387 | 21.31405 | 0.16065
42.63143 | -0.19959 | 42.63143 | -1.45457 | 42.63143 | -0.08188 | 42.63143 | -0.11729 | 21.32294 | 0.16287
42.64921 | -0.20495 | 42.64921 | -1.50351 | 42.64921 | 0.07023 | 42.64921 | -0.12062 | 21.33183 | 0.16497
42.66684 | 0.10749 | 42.66684 | -1.00548 | 42.66684 | 0.08291 | 42.66684 | 0.01722 | 21.34058 | 0.16701
42.68462 | 0.17908 | 42.68462 | 0.18319 | 42.68462 | 0.09089 | 42.68462 | 0.08134 | 21.34947 | 0.16902
42.7024 | 0.19669 | 42.7024 | 0.34915 | 42.7024 | 0.09687 | 42.7024 | 0.0895 | 21.35836 | 0.15839
42.72018 | 0.21028 | 42.72018 | 0.4402 | 42.72018 | -0.01258 | 42.72018 | 0.0951 | 21.36725 | 0.16065
42.73796 | 0.22419 | 42.73796 | 0.4956 | 42.73796 | -0.0568 | 42.73796 | 0.09963 | 21.37614 | 0.16287
42.75573 | 0.24103 | 42.75573 | 0.53317 | 42.75573 | -0.06737 | 42.75573 | 0.10354 | 21.38503 | 0.16497
42.77351 | 0.26553 | 42.77351 | 0.56373 | 42.77351 | -0.07458 | 42.77351 | 0.10713 | 21.39392 | 0.16701
42.79129 | 0.30977 | 42.79129 | 0.59259 | 42.79129 | -0.08012 | 42.79129 | 0.1105 | 21.40281 | 0.16902
42.80907 | 0.43186 | 42.80907 | 0.62062 | 42.80907 | 0.06181 | 42.80907 | 0.11369 | 21.41169 | 0.15839
42.82684 | 1.00187 | 42.82684 | 0.6469 | 42.82684 | 0.07889 | 42.82684 | 0.11688 | 21.42058 | 0.16065
42.84448 | -0.16839 | 42.84448 | -0.92997 | 42.84448 | 0.08805 | 42.84448 | -0.08125 | 21.42947 | 0.16287
42.86226 | -0.17206 | 42.86226 | -1.15683 | 42.86226 | 0.0947 | 42.86226 | -0.09201 | 21.43836 | 0.16497
42.88004 | -0.17684 | 42.88004 | -1.22932 | 42.88004 | 0.09996 | 42.88004 | -0.09831 | 21.44725 | 0.16701
42.89782 | -0.18128 | 42.89782 | -1.27818 | 42.89782 | -0.05068 | 42.89782 | -0.10322 | 21.45614 | 0.16902
42.91559 | -0.18638 | 42.91559 | -1.32378 | 42.91559 | -0.06422 | 42.91559 | -0.10741 | 21.46503 | -0.15999
42.93337 | -0.19109 | 42.93337 | -1.37039 | 42.93337 | -0.07228 | 42.93337 | -0.11118 | 21.47392 | -0.16202
42.95115 | -0.19613 | 42.95115 | -1.41811 | 42.95115 | -0.07816 | 42.95115 | -0.11464 | 21.48281 | -0.14875
42.96893 | -0.201 | 42.96893 | -1.46833 | 42.96893 | -0.08298 | 42.96893 | -0.11812 | 21.49169 | -0.15123
42.98671 | -0.20643 | 42.98671 | -1.51745 | 42.98671 | 0.07415 | 42.98671 | -0.12151 | 21.50044 | -0.15355
43.00434 | 0.15493 | 43.00434 | -0.14965 | 43.00434 | 0.08521 | 43.00434 | 0.06635 | 21.50933 | -0.14875
43.02212 | 0.18402 | 43.02212 | 0.23272 | 43.02212 | 0.09257 | 43.02212 | 0.08393 | 21.51822 | -0.15123
43.0399 | 0.20018 | 43.0399 | 0.37738 | 43.0399 | 0.0982 | 43.0399 | 0.09118 | 21.52711 | -0.15355
43.05768 | 0.21369 | 43.05768 | 0.45762 | 43.05768 | -0.04073 | 43.05768 | 0.09639 | 21.536 | -0.15576
43.07546 | 0.22784 | 43.07546 | 0.50737 | 43.07546 | -0.06004 | 43.07546 | 0.10069 | 21.54489 | -0.15789
43.09323 | 0.24588 | 43.09323 | 0.54159 | 43.09323 | -0.06952 | 43.09323 | 0.10449 | 21.55378 | -0.15999
43.11101 | 0.2735 | 43.11101 | 0.57067 | 43.11101 | -0.07621 | 43.11101 | 0.10792 | 21.56267 | -0.16202
43.12879 | 0.32661 | 43.12879 | 0.59859 | 43.12879 | -0.08137 | 43.12879 | 0.11123 | 21.57156 | -0.14875
43.14657 | 0.50244 | 43.14657 | 0.62709 | 43.14657 | 0.06772 | 43.14657 | 0.11446 | 21.58044 | -0.15123
43.16434 | 1.16765 | 43.16434 | 0.65399 | 43.16434 | 0.08162 | 43.16434 | 0.11765 | 21.58933 | -0.15355
43.18198 | -0.16873 | 43.18198 | -1.02389 | 43.18198 | 0.08998 | 43.18198 | -0.08467 | 21.59822 | -0.15576
43.19976 | -0.17301 | 43.19976 | -1.1802 | 43.19976 | 0.09618 | 43.19976 | -0.09374 | 21.60711 | -0.15789
43.21754 | -0.17784 | 43.21754 | -1.24493 | 43.21754 | 0.10112 | 43.21754 | -0.0997 | 21.616 | -0.15999
43.23532 | -0.18308 | 43.23532 | -1.29208 | 43.23532 | -0.05492 | 43.23532 | -0.10429 | 21.62489 | -0.16202
43.25309 | -0.18814 | 43.25309 | -1.3371 | 43.25309 | -0.06637 | 43.25309 | -0.10834 | 21.63378 | 0.15839
43.27087 | -0.19272 | 43.27087 | -1.38489 | 43.27087 | -0.07377 | 43.27087 | -0.11214 | 21.64267 | 0.15839
43.28865 | -0.19755 | 43.28865 | -1.43446 | 43.28865 | -0.07953 | 43.28865 | -0.11569 | 21.65156 | 0.16065
43.30643 | -0.20268 | 43.30643 | -1.48518 | 43.30643 | 0.05664 | 43.30643 | -0.1191 | 21.66044 | 0.16287
43.32421 | -0.2082 | 43.32421 | -1.5333 | 43.32421 | 0.07742 | 43.32421 | -0.1224 | 21.66919 | 0.16497
43.34185 | 0.16542 | 43.34185 | -0.00499 | 43.34185 | 0.0872 | 43.34185 | 0.07349 | 21.67808 | 0.16701
43.35962 | 0.18852 | 43.35962 | 0.27505 | 43.35962 | 0.0941 | 43.35962 | 0.08586 | 21.68697 | 0.16902
43.3774 | 0.20354 | 43.3774 | 0.40108 | 43.3774 | 0.09942 | 43.3774 | 0.09236 | 21.69586 | 0.15839
43.39518 | 0.217 | 43.39518 | 0.47193 | 43.39518 | -0.04775 | 43.39518 | 0.09732 | 21.70475 | 0.16065
43.41296 | 0.23185 | 43.41296 | 0.51624 | 43.41296 | -0.06283 | 43.41296 | 0.10153 | 21.71364 | 0.16287
43.43073 | 0.2514 | 43.43073 | 0.54989 | 43.43073 | -0.0714 | 43.43073 | 0.10534 | 21.72253 | 0.16497
43.44851 | 0.28247 | 43.44851 | 0.57977 | 43.44851 | -0.07759 | 43.44851 | 0.10894 | 21.73142 | 0.16701
43.46629 | 0.34853 | 43.46629 | 0.60925 | 43.46629 | -0.08259 | 43.46629 | 0.11229 | 21.74031 | 0.16902
43.48407 | 0.62062 | 43.48407 | 0.63837 | 43.48407 | 0.0721 | 43.48407 | 0.11554 | 21.74919 | 0.15839
43.50171 | -0.1921 | 43.50171 | -0.4648 | 43.50171 | 0.08405 | 43.50171 | -0.06113 | 21.75808 | 0.16065
43.51948 | -0.17051 | 43.51948 | -1.08689 | 43.51948 | 0.09177 | 43.51948 | -0.0876 | 21.76697 | 0.16287
43.53726 | -0.17504 | 43.53726 | -1.20131 | 43.53726 | 0.09761 | 43.53726 | -0.09543 | 21.77586 | 0.16497
43.55504 | -0.1799 | 43.55504 | -1.25796 | 43.55504 | -0.03363 | 43.55504 | -0.10092 | 21.78475 | 0.16701
43.57282 | -0.18447 | 43.57282 | -1.30609 | 43.57282 | -0.05828 | 43.57282 | -0.10552 | 21.79364 | 0.16902
43.5906 | -0.18942 | 43.5906 | -1.3525 | 43.5906 | -0.0683 | 43.5906 | -0.10946 | 21.80253 | -0.15999
43.60837 | -0.19399 | 43.60837 | -1.40046 | 43.60837 | -0.07521 | 43.60837 | -0.11313 | 21.81142 | -0.16202
43.62615 | -0.19917 | 43.62615 | -1.44932 | 43.62615 | -0.08064 | 43.62615 | -0.11656 | 21.82031 | -0.14875
43.64393 | -0.20413 | 43.64393 | -1.50043 | 43.64393 | 0.06434 | 43.64393 | -0.11995 | 21.82919 | -0.15123
43.66171 | -0.2099 | 43.66171 | -1.54798 | 43.66171 | 0.0801 | 43.66171 | -0.12328 | 21.83794 | -0.15355
43.67935 | 0.1723 | 43.67935 | 0.10129 | 43.67935 | 0.08904 | 43.67935 | 0.07783 | 21.84683 | -0.14875
43.69712 | 0.19245 | 43.69712 | 0.31437 | 43.69712 | 0.09541 | 43.69712 | 0.08781 | 21.85572 | -0.15123
43.7149 | 0.20686 | 43.7149 | 0.42491 | 43.7149 | 0.10065 | 43.7149 | 0.09394 | 21.86461 | -0.15355
43.73268 | 0.22049 | 43.73268 | 0.48856 | 43.73268 | -0.05268 | 43.73268 | 0.09863 | 21.8735 | -0.15576
43.75046 | 0.23608 | 43.75046 | 0.52926 | 43.75046 | -0.06535 | 43.75046 | 0.10274 | 21.88239 | -0.15789
43.76823 | 0.2574 | 43.76823 | 0.56011 | 43.76823 | -0.07313 | 43.76823 | 0.10647 | 21.89128 | -0.15999
43.78601 | 0.29326 | 43.78601 | 0.58822 | 43.78601 | -0.07901 | 43.78601 | 0.10985 | 21.90017 | -0.16202
43.80379 | 0.37618 | 43.80379 | 0.6166 | 43.80379 | 0.04361 | 43.80379 | 0.11306 | 21.90906 | -0.14875
43.82157 | 0.76948 | 43.82157 | 0.64323 | 43.82157 | 0.07561 | 43.82157 | 0.11617 | 21.91794 | -0.15123
43.83921 | -0.17089 | 43.83921 | -0.73215 | 43.83921 | 0.08611 | 43.83921 | -0.07456 | 21.92683 | -0.15355
43.85698 | -0.17172 | 43.85698 | -1.127 | 43.85698 | 0.09329 | 43.85698 | -0.0897 | 21.93572 | -0.15576
43.87476 | -0.17609 | 43.87476 | -1.21904 | 43.87476 | 0.09872 | 43.87476 | -0.09693 | 21.94461 | -0.15789
43.89254 | -0.18125 | 43.89254 | -1.27254 | 43.89254 | -0.04372 | 43.89254 | -0.10221 | 21.9535 | -0.15999
43.91032 | -0.18608 | 43.91032 | -1.31915 | 43.91032 | -0.0611 | 43.91032 | -0.10654 | 21.96239 | -0.16202
43.9281 | -0.19104 | 43.9281 | -1.3662 | 43.9281 | -0.07016 | 43.9281 | -0.11038 | 21.97128 | 0.15839
43.94587 | -0.19582 | 43.94587 | -1.41467 | 43.94587 | -0.07659 | 43.94587 | -0.11402 | 21.98017 | 0.15839
43.96365 | -0.20076 | 43.96365 | -1.46591 | 43.96365 | -0.08167 | 43.96365 | -0.11751 | 21.98906 | 0.16065
43.98143 | -0.2061 | 43.98143 | -1.5159 | 43.98143 | 0.06925 | 43.98143 | -0.12082 | 21.99794 | 0.16287
43.99921 | -0.21144 | 43.99921 | -1.56319 | 43.99921 | 0.08233 | 43.99921 | -0.12418 | 22.00669 | 0.16497
44.01685 | 0.1787 | 44.01685 | 0.1706 | 44.01685 | 0.09048 | 44.01685 | 0.08092 | 22.01558 | 0.16701
44.03462 | 0.19616 | 44.03462 | 0.34766 | 44.03462 | 0.0965 | 44.03462 | 0.08941 | 22.02447 | 0.16902
44.0524 | 0.21004 | 44.0524 | 0.4439 | 44.0524 | 0.10129 | 44.0524 | 0.09508 | 22.03336 | 0.15839
44.07018 | 0.2242 | 44.07018 | 0.49997 | 44.07018 | -0.05608 | 44.07018 | 0.09962 | 22.04225 | 0.16065
44.08796 | 0.24062 | 44.08796 | 0.53706 | 44.08796 | -0.06697 | 44.08796 | 0.10362 | 22.05114 | 0.16287
44.10573 | 0.26413 | 44.10573 | 0.56705 | 44.10573 | -0.07424 | 44.10573 | 0.10726 | 22.06003 | 0.16497
44.12351 | 0.3059 | 44.12351 | 0.5957 | 44.12351 | -0.07984 | 44.12351 | 0.11064 | 22.06892 | 0.16701
44.14129 | 0.41522 | 44.14129 | 0.62369 | 44.14129 | 0.05991 | 44.14129 | 0.11383 | 22.07781 | 0.16902
44.15907 | 0.93354 | 44.15907 | 0.65057 | 44.15907 | 0.07835 | 44.15907 | 0.117 | 22.08669 | 0.15839
44.17671 | -0.16899 | 44.17671 | -0.90166 | 44.17671 | 0.08769 | 44.17671 | -0.08039 | 22.09558 | 0.16065
44.19448 | -0.17244 | 44.19448 | -1.1579 | 44.19448 | 0.09435 | 44.19448 | -0.09183 | 22.10447 | 0.16287
44.21226 | -0.17731 | 44.21226 | -1.23399 | 44.21226 | 0.09964 | 44.21226 | -0.09833 | 22.11336 | 0.16497
44.23004 | -0.18212 | 44.23004 | -1.28531 | 44.23004 | -0.04938 | 44.23004 | -0.10333 | 22.12225 | 0.16701
44.24782 | -0.18706 | 44.24782 | -1.33193 | 44.24782 | -0.06345 | 44.24782 | -0.10756 | 22.13114 | 0.16902
44.2656 | -0.19199 | 44.2656 | -1.37916 | 44.2656 | -0.07178 | 44.2656 | -0.11138 | 22.14003 | -0.15999
44.28337 | -0.19683 | 44.28337 | -1.42893 | 44.28337 | -0.07773 | 44.28337 | -0.11494 | 22.14892 | -0.16202
44.30115 | -0.202 | 44.30115 | -1.47878 | 44.30115 | -0.0826 | 44.30115 | -0.11833 | 22.15781 | -0.14875
44.31893 | -0.2073 | 44.31893 | -1.52898 | 44.31893 | 0.07323 | 44.31893 | -0.12169 | 22.16669 | -0.15123
44.33657 | 0.15134 | 44.33657 | -0.1941 | 44.33657 | 0.08445 | 44.33657 | 0.06335 | 22.17544 | -0.15355
44.35435 | 0.18336 | 44.35435 | 0.22486 | 44.35435 | 0.09197 | 44.35435 | 0.08361 | 22.18433 | -0.14875
44.37212 | 0.20004 | 44.37212 | 0.378 | 44.37212 | 0.09774 | 44.37212 | 0.09109 | 22.19322 | -0.15123
44.3899 | 0.21369 | 44.3899 | 0.46197 | 44.3899 | -0.03823 | 44.3899 | 0.09641 | 22.20211 | -0.15355
44.40768 | 0.22794 | 44.40768 | 0.51226 | 44.40768 | -0.05925 | 44.40768 | 0.10078 | 22.211 | -0.15576
44.42546 | 0.24574 | 44.42546 | 0.54594 | 44.42546 | -0.06894 | 44.42546 | 0.10458 | 22.21989 | -0.15789
44.44323 | 0.272 | 44.44323 | 0.57501 | 44.44323 | -0.07571 | 44.44323 | 0.10806 | 22.22878 | -0.15999
44.46101 | 0.32184 | 44.46101 | 0.60345 | 44.46101 | -0.08099 | 44.46101 | 0.11142 | 22.23767 | -0.16202
44.47879 | 0.4772 | 44.47879 | 0.63192 | 44.47879 | 0.06632 | 44.47879 | 0.1147 | 22.24656 | -0.14875
44.49657 | 1.10175 | 44.49657 | 0.65755 | 44.49657 | 0.0811 | 44.49657 | 0.11783 | 22.25544 | -0.15123
44.51421 | -0.17009 | 44.51421 | -1.01107 | 44.51421 | 0.0896 | 44.51421 | -0.08418 | 22.26433 | -0.15355
44.53198 | -0.17428 | 44.53198 | -1.18428 | 44.53198 | 0.09587 | 44.53198 | -0.09373 | 22.27322 | -0.15576
44.54976 | -0.17905 | 44.54976 | -1.25042 | 44.54976 | 0.10104 | 44.54976 | -0.09975 | 22.28211 | -0.15789
44.56754 | -0.18371 | 44.56754 | -1.29995 | 44.56754 | -0.05411 | 44.56754 | -0.10451 | 22.291 | -0.15999
44.58532 | -0.18884 | 44.58532 | -1.34626 | 44.58532 | -0.06603 | 44.58532 | -0.10859 | 22.29989 | -0.16202
44.6031 | -0.19368 | 44.6031 | -1.39415 | 44.6031 | -0.07357 | 44.6031 | -0.11237 | 22.30878 | 0.15839
44.62087 | -0.19863 | 44.62087 | -1.44432 | 44.62087 | -0.0793 | 44.62087 | -0.11584 | 22.31767 | 0.15839
44.63865 | -0.20377 | 44.63865 | -1.49542 | 44.63865 | 0.05351 | 44.63865 | -0.11924 | 22.32656 | 0.16065
44.65643 | -0.20902 | 44.65643 | -1.54524 | 44.65643 | 0.07671 | 44.65643 | -0.12259 | 22.33531 | 0.16287
44.67407 | 0.16365 | 44.67407 | -0.0419 | 44.67407 | 0.08679 | 44.67407 | 0.07232 | 22.34419 | 0.16497
44.69185 | 0.18806 | 44.69185 | 0.26998 | 44.69185 | 0.09377 | 44.69185 | 0.08577 | 22.35308 | 0.16701
44.70962 | 0.20342 | 44.70962 | 0.40458 | 44.70962 | 0.09917 | 44.70962 | 0.09255 | 22.36197 | 0.16902
44.7274 | 0.21718 | 44.7274 | 0.47866 | 44.7274 | -0.04627 | 44.7274 | 0.09756 | 22.37086 | 0.15839
44.74518 | 0.23152 | 44.74518 | 0.52371 | 44.74518 | -0.06227 | 44.74518 | 0.10187 | 22.37975 | 0.16065
44.76296 | 0.25081 | 44.76296 | 0.55528 | 44.76296 | -0.07104 | 44.76296 | 0.10558 | 22.38864 | 0.16287
44.78074 | 0.28074 | 44.78074 | 0.5832 | 44.78074 | -0.07734 | 44.78074 | 0.10907 | 22.39753 | 0.16497
44.79851 | 0.34174 | 44.79851 | 0.61226 | 44.79851 | -0.08238 | 44.79851 | 0.11245 | 22.40642 | 0.16701
44.81629 | 0.57926 | 44.81629 | 0.64118 | 44.81629 | 0.07119 | 44.81629 | 0.11571 | 22.41531 | 0.16902
44.83393 | -0.25258 | 44.83393 | -0.28231 | 44.83393 | 0.0836 | 44.83393 | -0.04801 | 22.42419 | 0.15839
44.85171 | -0.17115 | 44.85171 | -1.07915 | 44.85171 | 0.09149 | 44.85171 | -0.08709 | 22.43308 | 0.16065
44.86949 | -0.17571 | 44.86949 | -1.20327 | 44.86949 | 0.09731 | 44.86949 | -0.09526 | 22.44197 | 0.16287
44.88726 | -0.18018 | 44.88726 | -1.26385 | 44.88726 | -0.02717 | 44.88726 | -0.10102 | 22.45086 | 0.16497
44.90504 | -0.18538 | 44.90504 | -1.31308 | 44.90504 | -0.05766 | 44.90504 | -0.10573 | 22.45975 | 0.16701
44.92282 | -0.1905 | 44.92282 | -1.36002 | 44.92282 | -0.06809 | 44.92282 | -0.10965 | 22.46864 | 0.16902
44.9406 | -0.1953 | 44.9406 | -1.40796 | 44.9406 | -0.07504 | 44.9406 | -0.11322 | 22.47753 | -0.15999
44.95837 | -0.20016 | 44.95837 | -1.4575 | 44.95837 | -0.08054 | 44.95837 | -0.11666 | 22.48642 | -0.16202
44.97615 | -0.20497 | 44.97615 | -1.50957 | 44.97615 | 0.06293 | 44.97615 | -0.12004 | 22.49531 | -0.14875
44.99393 | -0.21097 | 44.99393 | -1.55907 | 44.99393 | 0.07982 | 44.99393 | -0.12337 | 22.50406 | -0.15123
45.01157 | 0.17171 | 45.01157 | 0.07785 | 45.01157 | 0.08884 | 45.01157 | 0.07702 | 22.51294 | -0.15355
45.02935 | 0.19253 | 45.02935 | 0.3097 | 45.02935 | 0.0953 | 45.02935 | 0.08753 | 22.52183 | -0.14875
45.04712 | 0.20709 | 45.04712 | 0.42608 | 45.04712 | 0.10053 | 45.04712 | 0.09372 | 22.53072 | -0.15123
45.0649 | 0.22059 | 45.0649 | 0.49125 | 45.0649 | -0.05157 | 45.0649 | 0.09858 | 22.53961 | -0.15355
45.08268 | 0.23599 | 45.08268 | 0.53174 | 45.08268 | -0.06474 | 45.08268 | 0.1027 | 22.5485 | -0.15576
45.10046 | 0.25676 | 45.10046 | 0.56143 | 45.10046 | -0.0727 | 45.10046 | 0.10643 | 22.55739 | -0.15789
45.11824 | 0.29144 | 45.11824 | 0.59001 | 45.11824 | -0.07868 | 45.11824 | 0.1099 | 22.56628 | -0.15999
45.13601 | 0.36913 | 45.13601 | 0.61753 | 45.13601 | -0.08348 | 45.13601 | 0.11306 | 22.57517 | -0.16202
45.15379 | 0.72516 | 45.15379 | 0.64408 | 45.15379 | 0.07504 | 45.15379 | 0.1162 | 22.58406 | -0.14875
45.17143 | -0.17318 | 45.17143 | -0.67709 | 45.17143 | 0.08576 | 45.17143 | -0.0725 | 22.59294 | -0.15123
45.18921 | -0.17206 | 45.18921 | -1.12453 | 45.18921 | 0.09303 | 45.18921 | -0.08945 | 22.60183 | -0.15355
45.20699 | -0.17712 | 45.20699 | -1.22203 | 45.20699 | 0.09863 | 45.20699 | -0.09683 | 22.61072 | -0.15576
45.22476 | -0.18218 | 45.22476 | -1.27598 | 45.22476 | -0.04205 | 45.22476 | -0.10214 | 22.61961 | -0.15789
45.24254 | -0.18679 | 45.24254 | -1.32439 | 45.24254 | -0.06072 | 45.24254 | -0.1066 | 22.6285 | -0.15999
45.26032 | -0.19169 | 45.26032 | -1.37208 | 45.26032 | -0.07005 | 45.26032 | -0.11057 | 22.63739 | -0.16202
45.2781 | -0.19674 | 45.2781 | -1.4221 | 45.2781 | -0.07661 | 45.2781 | -0.11423 | 22.64628 | 0.15839
45.29587 | -0.20176 | 45.29587 | -1.4738 | 45.29587 | -0.08173 | 45.29587 | -0.11771 | 22.65517 | 0.15839
45.31365 | -0.20706 | 45.31365 | -1.52534 | 45.31365 | 0.06846 | 45.31365 | -0.12102 | 22.66406 | 0.16065
45.33143 | -0.2126 | 45.33143 | -1.57378 | 45.33143 | 0.08223 | 45.33143 | -0.12441 | 22.67281 | 0.16287
45.34907 | 0.17797 | 45.34907 | 0.15712 | 45.34907 | 0.09045 | 45.34907 | 0.08057 | 22.68169 | 0.16497
45.36685 | 0.19629 | 45.36685 | 0.34571 | 45.36685 | 0.09666 | 45.36685 | 0.08939 | 22.69058 | 0.16701
45.38462 | 0.21028 | 45.38462 | 0.44717 | 45.38462 | 0.10155 | 45.38462 | 0.09521 | 22.69947 | 0.16902
45.4024 | 0.22399 | 45.4024 | 0.50546 | 45.4024 | -0.0557 | 45.4024 | 0.09989 | 22.70836 | 0.15839
45.42018 | 0.24044 | 45.42018 | 0.5417 | 45.42018 | -0.06694 | 45.42018 | 0.10388 | 22.71725 | 0.16065
45.43796 | 0.26379 | 45.43796 | 0.57104 | 45.43796 | -0.07431 | 45.43796 | 0.10747 | 22.72614 | 0.16287
45.45574 | 0.30387 | 45.45574 | 0.59839 | 45.45574 | -0.07994 | 45.45574 | 0.11081 | 22.73503 | 0.16497
45.47351 | 0.4051 | 45.47351 | 0.62659 | 45.47351 | 0.0581 | 45.47351 | 0.11395 | 22.74392 | 0.16701
45.49129 | 0.89085 | 45.49129 | 0.65322 | 45.49129 | 0.07812 | 45.49129 | 0.11709 | 22.75281 | 0.16902
45.50893 | -0.1699 | 45.50893 | -0.86954 | 45.50893 | 0.08772 | 45.50893 | -0.07937 | 22.76169 | 0.15839
45.52671 | -0.17305 | 45.52671 | -1.1586 | 45.52671 | 0.09448 | 45.52671 | -0.09159 | 22.77058 | 0.16065
45.54449 | -0.178 | 45.54449 | -1.23881 | 45.54449 | 0.0998 | 45.54449 | -0.09829 | 22.77947 | 0.16287
45.56226 | -0.18285 | 45.56226 | -1.29077 | 45.56226 | -0.04868 | 45.56226 | -0.10332 | 22.78836 | 0.16497
45.58004 | -0.18741 | 45.58004 | -1.33934 | 45.58004 | -0.06345 | 45.58004 | -0.10765 | 22.79725 | 0.16701
45.59782 | -0.19227 | 45.59782 | -1.38766 | 45.59782 | -0.07189 | 45.59782 | -0.1115 | 22.80614 | 0.16902
45.6156 | -0.19747 | 45.6156 | -1.43828 | 45.6156 | -0.07807 | 45.6156 | -0.11508 | 22.81503 | -0.15999
45.63337 | -0.20252 | 45.63337 | -1.48981 | 45.63337 | -0.08286 | 45.63337 | -0.11842 | 22.82392 | -0.16202
45.65115 | -0.20784 | 45.65115 | -1.54027 | 45.65115 | 0.07278 | 45.65115 | -0.1218 | 22.83281 | -0.14875
45.66879 | 0.14664 | 45.66879 | -0.24968 | 45.66879 | 0.08461 | 45.66879 | 0.05871 | 22.84156 | -0.15123
45.68657 | 0.18276 | 45.68657 | 0.21552 | 45.68657 | 0.09211 | 45.68657 | 0.08322 | 22.85044 | -0.15355
45.70435 | 0.19981 | 45.70435 | 0.37826 | 45.70435 | 0.09787 | 45.70435 | 0.09099 | 22.85933 | -0.14875
45.72212 | 0.21313 | 45.72212 | 0.46685 | 45.72212 | -0.03559 | 45.72212 | 0.09641 | 22.86822 | -0.15123
45.7399 | 0.22746 | 45.7399 | 0.51797 | 45.7399 | -0.05897 | 45.7399 | 0.1009 | 22.87711 | -0.15355
45.75768 | 0.24505 | 45.75768 | 0.55127 | 45.75768 | -0.06893 | 45.75768 | 0.10479 | 22.886 | -0.15576
45.77546 | 0.27104 | 45.77546 | 0.57871 | 45.77546 | -0.07588 | 45.77546 | 0.10831 | 22.89489 | -0.15789
45.79324 | 0.31929 | 45.79324 | 0.60709 | 45.79324 | -0.08121 | 45.79324 | 0.11167 | 22.90378 | -0.15999
45.81101 | 0.46246 | 45.81101 | 0.63539 | 45.81101 | 0.0655 | 45.81101 | 0.11488 | 22.91267 | -0.16202
45.82879 | 1.06863 | 45.82879 | 0.66227 | 45.82879 | 0.08086 | 45.82879 | 0.11807 | 22.92156 | -0.14875
45.84643 | -0.1706 | 45.84643 | -0.99487 | 45.84643 | 0.0897 | 45.84643 | -0.08357 | 22.93044 | -0.15123
45.86421 | -0.17501 | 45.86421 | -1.18702 | 45.86421 | 0.09646 | 45.86421 | -0.0935 | 22.93933 | -0.15355
45.88199 | -0.17997 | 45.88199 | -1.25469 | 45.88199 | 0.10154 | 45.88199 | -0.09968 | 22.94822 | -0.15576
45.89976 | -0.18473 | 45.89976 | -1.30492 | 45.89976 | -0.05374 | 45.89976 | -0.10452 | 22.95711 | -0.15789
45.91754 | -0.18907 | 45.91754 | -1.35198 | 45.91754 | -0.06612 | 45.91754 | -0.10864 | 22.966 | -0.15999
45.93532 | -0.19436 | 45.93532 | -1.40186 | 45.93532 | -0.07385 | 45.93532 | -0.11247 | 22.97489 | -0.16202
45.9531 | -0.19936 | 45.9531 | -1.45316 | 45.9531 | -0.07965 | 45.9531 | -0.11602 | 22.98378 | 0.15839
45.97087 | -0.20482 | 45.97087 | -1.50323 | 45.97087 | 0.04899 | 45.97087 | -0.11951 | 22.99267 | 0.15839
45.98865 | -0.21033 | 45.98865 | -1.55748 | 45.98865 | 0.07671 | 45.98865 | -0.12296 | 23.00142 | 0.16065
46.00629 | 0.16247 | 46.00629 | -0.07972 | 46.00629 | 0.08706 | 46.00629 | 0.07094 | 23.01031 | 0.16287
46.02407 | 0.18831 | 46.02407 | 0.26397 | 46.02407 | 0.09395 | 46.02407 | 0.08556 | 23.01919 | 0.16497
46.04185 | 0.20364 | 46.04185 | 0.40601 | 46.04185 | 0.09944 | 46.04185 | 0.09244 | 23.02808 | 0.16701
46.05962 | 0.21716 | 46.05962 | 0.48384 | 46.05962 | -0.04521 | 46.05962 | 0.0976 | 23.03697 | 0.16902
46.0774 | 0.23208 | 46.0774 | 0.52789 | 46.0774 | -0.06224 | 46.0774 | 0.10179 | 23.04586 | 0.15839
46.09518 | 0.2511 | 46.09518 | 0.55783 | 46.09518 | -0.07133 | 46.09518 | 0.10559 | 23.05475 | 0.16065
46.11296 | 0.27968 | 46.11296 | 0.58604 | 46.11296 | -0.07766 | 46.11296 | 0.10909 | 23.06364 | 0.16287
46.13074 | 0.33801 | 46.13074 | 0.61332 | 46.13074 | -0.08267 | 46.13074 | 0.11242 | 23.07253 | 0.16497
46.14851 | 0.55063 | 46.14851 | 0.64191 | 46.14851 | 0.07095 | 46.14851 | 0.11564 | 23.08142 | 0.16701
46.16629 | 1.2416 | 46.16629 | 0.66865 | 46.16629 | 0.08371 | 46.16629 | 0.11882 | 23.09031 | 0.16902
46.18393 | -0.17172 | 46.18393 | -1.07115 | 46.18393 | 0.09164 | 46.18393 | -0.0866 | 23.09919 | 0.15839
46.20171 | -0.17637 | 46.20171 | -1.20595 | 46.20171 | 0.0976 | 46.20171 | -0.09517 | 23.10808 | 0.16065
46.21949 | -0.18132 | 46.21949 | -1.2682 | 46.21949 | 0.1025 | 46.21949 | -0.10104 | 23.11697 | 0.16287
46.23726 | -0.18632 | 46.23726 | -1.31784 | 46.23726 | -0.05742 | 46.23726 | -0.10563 | 23.12586 | 0.16497
46.25504 | -0.19047 | 46.25504 | -1.36475 | 46.25504 | -0.06817 | 46.25504 | -0.10966 | 23.13475 | 0.16701
46.27282 | -0.19573 | 46.27282 | -1.41565 | 46.27282 | -0.07527 | 46.27282 | -0.11344 | 23.14364 | 0.16902
46.2906 | -0.20128 | 46.2906 | -1.46835 | 46.2906 | -0.08073 | 46.2906 | -0.11698 | 23.15253 | -0.15999
46.30838 | -0.20628 | 46.30838 | -1.52072 | 46.30838 | 0.06195 | 46.30838 | -0.12033 | 23.16142 | -0.16202
46.32615 | -0.2117 | 46.32615 | -1.57157 | 46.32615 | 0.07989 | 46.32615 | -0.12369 | 23.17017 | -0.14875
46.34379 | 0.17088 | 46.34379 | 0.05258 | 46.34379 | 0.08909 | 46.34379 | 0.07641 | 23.17906 | -0.15123
46.36157 | 0.1923 | 46.36157 | 0.30716 | 46.36157 | 0.09568 | 46.36157 | 0.08749 | 23.18794 | -0.15355
46.37935 | 0.2069 | 46.37935 | 0.43071 | 46.37935 | 0.10095 | 46.37935 | 0.09383 | 23.19683 | -0.14875
46.39713 | 0.22021 | 46.39713 | 0.49864 | 46.39713 | -0.05101 | 46.39713 | 0.09876 | 23.20572 | -0.15123
46.4149 | 0.23508 | 46.4149 | 0.53815 | 46.4149 | -0.06473 | 46.4149 | 0.10286 | 23.21461 | -0.15355
46.43268 | 0.25561 | 46.43268 | 0.56717 | 46.43268 | -0.0729 | 46.43268 | 0.10655 | 23.2235 | -0.15576
46.45046 | 0.28934 | 46.45046 | 0.59408 | 46.45046 | -0.07891 | 46.45046 | 0.11001 | 23.23239 | -0.15789
46.46824 | 0.36104 | 46.46824 | 0.62197 | 46.46824 | -0.08377 | 46.46824 | 0.11329 | 23.24128 | -0.15999
46.48601 | 0.68539 | 46.48601 | 0.65047 | 46.48601 | 0.07476 | 46.48601 | 0.11649 | 23.25017 | -0.16202
46.50365 | -0.1758 | 46.50365 | -0.61453 | 46.50365 | 0.08603 | 46.50365 | -0.06997 | 23.25906 | -0.14875
46.52143 | -0.17283 | 46.52143 | -1.12416 | 46.52143 | 0.09342 | 46.52143 | -0.08933 | 23.26794 | -0.15123
46.53921 | -0.17791 | 46.53921 | -1.22763 | 46.53921 | 0.09911 | 46.53921 | -0.09694 | 23.27683 | -0.15355
46.55699 | -0.18299 | 46.55699 | -1.28525 | 46.55699 | -0.04034 | 46.55699 | -0.10238 | 23.28572 | -0.15576
46.57476 | -0.18724 | 46.57476 | -1.33264 | 46.57476 | -0.06051 | 46.57476 | -0.10684 | 23.29461 | -0.15789
46.59254 | -0.19224 | 46.59254 | -1.38202 | 46.59254 | -0.07013 | 46.59254 | -0.11082 | 23.3035 | -0.15999
46.61032 | -0.19729 | 46.61032 | -1.43068 | 46.61032 | -0.07682 | 46.61032 | -0.11438 | 23.31239 | -0.16202
46.6281 | -0.20182 | 46.6281 | -1.48329 | 46.6281 | -0.08205 | 46.6281 | -0.11783 | 23.32128 | 0.15839
46.64588 | -0.20702 | 46.64588 | -1.53577 | 46.64588 | 0.06827 | 46.64588 | -0.12116 | 23.33017 | 0.15839
46.66365 | -0.2126 | 46.66365 | -1.58521 | 46.66365 | 0.0825 | 46.66365 | -0.12448 | 23.33892 | 0.16065
46.68129 | 0.17637 | 46.68129 | 0.14318 | 46.68129 | 0.09097 | 46.68129 | 0.08001 | 23.34781 | 0.16287
46.69907 | 0.19546 | 46.69907 | 0.34574 | 46.69907 | 0.09725 | 46.69907 | 0.08919 | 23.35669 | 0.16497
46.71685 | 0.21001 | 46.71685 | 0.4523 | 46.71685 | 0.10219 | 46.71685 | 0.09508 | 23.36558 | 0.16701
46.73463 | 0.22369 | 46.73463 | 0.51241 | 46.73463 | -0.05531 | 46.73463 | 0.09987 | 23.37447 | 0.16902
46.7524 | 0.23979 | 46.7524 | 0.54799 | 46.7524 | -0.06704 | 46.7524 | 0.10392 | 23.38336 | 0.15839
46.77018 | 0.26214 | 46.77018 | 0.57549 | 46.77018 | -0.07462 | 46.77018 | 0.1076 | 23.39225 | 0.16065
46.78796 | 0.30044 | 46.78796 | 0.60276 | 46.78796 | -0.08021 | 46.78796 | 0.11106 | 23.40114 | 0.16287
46.80574 | 0.394 | 46.80574 | 0.63127 | 46.80574 | 0.05611 | 46.80574 | 0.1143 | 23.41003 | 0.16497
46.82351 | 0.84864 | 46.82351 | 0.65919 | 46.82351 | 0.07826 | 46.82351 | 0.11744 | 23.41892 | 0.16701
46.84115 | -0.17091 | 46.84115 | -0.82805 | 46.84115 | 0.08817 | 46.84115 | -0.07826 | 23.42781 | 0.16902
46.85893 | -0.17392 | 46.85893 | -1.16021 | 46.85893 | 0.09512 | 46.85893 | -0.09158 | 23.43669 | 0.15839
46.87671 | -0.17893 | 46.87671 | -1.2439 | 46.87671 | 0.10035 | 46.87671 | -0.09841 | 23.44558 | 0.16065
46.89449 | -0.18361 | 46.89449 | -1.29739 | 46.89449 | -0.04782 | 46.89449 | -0.1036 | 23.45447 | 0.16287
46.91226 | -0.18864 | 46.91226 | -1.34703 | 46.91226 | -0.0633 | 46.91226 | -0.108 | 23.46336 | 0.16497
46.93004 | -0.1935 | 46.93004 | -1.3969 | 46.93004 | -0.07196 | 46.93004 | -0.11187 | 23.47225 | 0.16701
46.94782 | -0.19826 | 46.94782 | -1.44727 | 46.94782 | -0.07829 | 46.94782 | -0.11542 | 23.48114 | 0.16902
46.9656 | -0.20379 | 46.9656 | -1.50035 | 46.9656 | -0.08325 | 46.9656 | -0.11878 | 23.49003 | -0.15999
46.98338 | -0.20874 | 46.98338 | -1.55192 | 46.98338 | 0.07268 | 46.98338 | -0.12204 | 23.49892 | -0.16202
47.00101 | 0.13797 | 47.00101 | -0.33444 | 47.00101 | 0.08488 | 47.00101 | 0.04989 | 23.50767 | -0.14875
47.01879 | 0.18288 | 47.01879 | 0.20626 | 47.01879 | 0.0927 | 47.01879 | 0.08279 | 23.51656 | -0.15123
47.03657 | 0.19976 | 47.03657 | 0.37946 | 47.03657 | 0.09858 | 47.03657 | 0.09087 | 23.52544 | -0.15355
47.05435 | 0.21372 | 47.05435 | 0.47344 | 47.05435 | -0.0314 | 47.05435 | 0.09645 | 23.53433 | -0.14875
47.07213 | 0.22766 | 47.07213 | 0.52537 | 47.07213 | -0.05881 | 47.07213 | 0.10099 | 23.54322 | -0.15123
47.0899 | 0.24497 | 47.0899 | 0.55715 | 47.0899 | -0.06921 | 47.0899 | 0.10493 | 23.55211 | -0.15355
47.10768 | 0.26969 | 47.10768 | 0.5835 | 47.10768 | -0.07613 | 47.10768 | 0.1085 | 23.561 | -0.15576
47.12546 | 0.31521 | 47.12546 | 0.61074 | 47.12546 | -0.08161 | 47.12546 | 0.11181 | 23.56989 | -0.15789
47.14324 | 0.44231 | 47.14324 | 0.63884 | 47.14324 | 0.06501 | 47.14324 | 0.11501 | 23.57878 | -0.15999
47.16101 | 1.00896 | 47.16101 | 0.66681 | 47.16101 | 0.08123 | 47.16101 | 0.1182 | 23.58767 | -0.16202
47.17865 | -0.17173 | 47.17865 | -0.97131 | 47.17865 | 0.09021 | 47.17865 | -0.08283 | 23.59656 | -0.14875
47.19643 | -0.17603 | 47.19643 | -1.18514 | 47.19643 | 0.09656 | 47.19643 | -0.09325 | 23.60544 | -0.15123
47.21421 | -0.18075 | 47.21421 | -1.2573 | 47.21421 | 0.10168 | 47.21421 | -0.09962 | 23.61433 | -0.15355
47.23199 | -0.18563 | 47.23199 | -1.3093 | 47.23199 | -0.05291 | 47.23199 | -0.10459 | 23.62322 | -0.15576
47.24976 | -0.19087 | 47.24976 | -1.35803 | 47.24976 | -0.06586 | 47.24976 | -0.10877 | 23.63211 | -0.15789
47.26754 | -0.19581 | 47.26754 | -1.40772 | 47.26754 | -0.0738 | 47.26754 | -0.11259 | 23.641 | -0.15999
47.28532 | -0.20074 | 47.28532 | -1.45967 | 47.28532 | -0.07969 | 47.28532 | -0.11613 | 23.64989 | -0.16202
47.3031 | -0.20595 | 47.3031 | -1.5131 | 47.3031 | -0.08441 | 47.3031 | -0.11954 | 23.65878 | 0.15839
47.32088 | -0.21143 | 47.32088 | -1.56508 | 47.32088 | 0.07646 | 47.32088 | -0.12288 | 23.66753 | 0.15839
47.33851 | 0.16053 | 47.33851 | -0.11839 | 47.33851 | 0.08713 | 47.33851 | 0.06903 | 23.67642 | 0.16065
47.35629 | 0.18793 | 47.35629 | 0.2579 | 47.35629 | 0.09444 | 47.35629 | 0.08532 | 23.68531 | 0.16287
47.37407 | 0.2039 | 47.37407 | 0.40888 | 47.37407 | 0.09999 | 47.37407 | 0.09245 | 23.69419 | 0.16497
47.39185 | 0.21736 | 47.39185 | 0.48945 | 47.39185 | -0.04387 | 47.39185 | 0.09762 | 23.70308 | 0.16701
47.40963 | 0.23133 | 47.40963 | 0.53417 | 47.40963 | -0.06201 | 47.40963 | 0.10202 | 23.71197 | 0.16902
47.4274 | 0.24994 | 47.4274 | 0.56381 | 47.4274 | -0.07125 | 47.4274 | 0.10586 | 23.72086 | 0.15839
47.44518 | 0.2777 | 47.44518 | 0.59007 | 47.44518 | -0.0777 | 47.44518 | 0.10934 | 23.72975 | 0.16065
47.46296 | 0.33201 | 47.46296 | 0.61794 | 47.46296 | -0.08279 | 47.46296 | 0.11263 | 23.73864 | 0.16287
47.48074 | 0.51882 | 47.48074 | 0.6467 | 47.48074 | 0.07025 | 47.48074 | 0.1159 | 23.74753 | 0.16497
47.49851 | 1.1803 | 47.49851 | 0.6732 | 47.49851 | 0.08373 | 47.49851 | 0.11902 | 23.75642 | 0.16701
47.51615 | -0.173 | 47.51615 | -1.05969 | 47.51615 | 0.09191 | 47.51615 | -0.08612 | 23.76531 | 0.16902
47.53393 | -0.17751 | 47.53393 | -1.20751 | 47.53393 | 0.09793 | 47.53393 | -0.09496 | 23.77419 | 0.15839
47.55171 | -0.18252 | 47.55171 | -1.27075 | 47.55171 | 0.1028 | 47.55171 | -0.10079 | 23.78308 | 0.16065
47.56949 | -0.18711 | 47.56949 | -1.32158 | 47.56949 | -0.05715 | 47.56949 | -0.10557 | 23.79197 | 0.16287
47.58727 | -0.19224 | 47.58727 | -1.36982 | 47.58727 | -0.06819 | 47.58727 | -0.10971 | 23.80086 | 0.16497
47.60504 | -0.19719 | 47.60504 | -1.42048 | 47.60504 | -0.07553 | 47.60504 | -0.11342 | 23.80975 | 0.16701
47.62282 | -0.20214 | 47.62282 | -1.47294 | 47.62282 | -0.08113 | 47.62282 | -0.11691 | 23.81864 | 0.16902
47.6406 | -0.20719 | 47.6406 | -1.52653 | 47.6406 | 0.06018 | 47.6406 | -0.12035 | 23.82753 | -0.15999
47.65838 | -0.2129 | 47.65838 | -1.57754 | 47.65838 | 0.07943 | 47.65838 | -0.12373 | 23.83628 | -0.16202
47.67602 | 0.1697 | 47.67602 | 0.02193 | 47.67602 | 0.08905 | 47.67602 | 0.07543 | 23.84517 | -0.14875
47.69379 | 0.19218 | 47.69379 | 0.30233 | 47.69379 | 0.09561 | 47.69379 | 0.08721 | 23.85406 | -0.15123
47.71157 | 0.20681 | 47.71157 | 0.43353 | 47.71157 | 0.10096 | 47.71157 | 0.09378 | 23.86294 | -0.15355
47.72935 | 0.22043 | 47.72935 | 0.50381 | 47.72935 | -0.05031 | 47.72935 | 0.09884 | 23.87183 | -0.14875
47.74713 | 0.23557 | 47.74713 | 0.54264 | 47.74713 | -0.06474 | 47.74713 | 0.10301 | 23.88072 | -0.15123
47.7649 | 0.25531 | 47.7649 | 0.57061 | 47.7649 | -0.07308 | 47.7649 | 0.10674 | 23.88961 | -0.15355
47.78268 | 0.28685 | 47.78268 | 0.59716 | 47.78268 | -0.07913 | 47.78268 | 0.11018 | 23.8985 | -0.15576
47.80046 | 0.35345 | 47.80046 | 0.62552 | 47.80046 | -0.08403 | 47.80046 | 0.11352 | 23.90739 | -0.15789
47.81824 | 0.63446 | 47.81824 | 0.65425 | 47.81824 | 0.07429 | 47.81824 | 0.11677 | 23.91628 | -0.15999
47.83588 | -0.18297 | 47.83588 | -0.5381 | 47.83588 | 0.08588 | 47.83588 | -0.06628 | 23.92517 | -0.16202
47.85365 | -0.17384 | 47.85365 | -1.12117 | 47.85365 | 0.09343 | 47.85365 | -0.08912 | 23.93406 | -0.14875
47.87143 | -0.17842 | 47.87143 | -1.23142 | 47.87143 | 0.09915 | 47.87143 | -0.09694 | 23.94294 | -0.15123
47.88921 | -0.18339 | 47.88921 | -1.28929 | 47.88921 | -0.03808 | 47.88921 | -0.10241 | 23.95183 | -0.15355
47.90699 | -0.18792 | 47.90699 | -1.33842 | 47.90699 | -0.06038 | 47.90699 | -0.10687 | 23.96072 | -0.15576
47.92477 | -0.19317 | 47.92477 | -1.38735 | 47.92477 | -0.07024 | 47.92477 | -0.11085 | 23.96961 | -0.15789
47.94254 | -0.19831 | 47.94254 | -1.43901 | 47.94254 | -0.07701 | 47.94254 | -0.11453 | 23.9785 | -0.15999
47.96032 | -0.2033 | 47.96032 | -1.492 | 47.96032 | -0.08237 | 47.96032 | -0.11798 | 23.98739 | -0.16202
47.9781 | -0.20853 | 47.9781 | -1.54537 | 47.9781 | 0.0672 | 47.9781 | -0.12137 | 23.99628 | 0.15839
47.99588 | -0.21418 | 47.99588 | -1.59621 | 47.99588 | 0.08218 | 47.99588 | -0.12465 | 24.00503 | 0.15839
48.01352 | 0.17681 | 48.01352 | 0.12547 | 48.01352 | 0.09089 | 48.01352 | 0.07935 | 24.01392 | 0.16065
48.03129 | 0.19683 | 48.03129 | 0.34306 | 48.03129 | 0.09725 | 48.03129 | 0.08894 | 24.02281 | 0.16287
48.04907 | 0.21053 | 48.04907 | 0.45779 | 48.04907 | 0.10243 | 48.04907 | 0.09499 | 24.0317 | 0.16497
48.06685 | 0.22443 | 48.06685 | 0.5184 | 48.06685 | -0.05516 | 48.06685 | 0.09973 | 24.04058 | 0.16701
48.08463 | 0.23986 | 48.08463 | 0.55276 | 48.08463 | -0.06746 | 48.08463 | 0.10388 | 24.04947 | 0.16902
48.1024 | 0.26103 | 48.1024 | 0.57939 | 48.1024 | -0.07503 | 48.1024 | 0.10758 | 24.05836 | 0.15839
48.12018 | 0.29726 | 48.12018 | 0.60577 | 48.12018 | -0.0807 | 48.12018 | 0.11102 | 24.06725 | 0.16065
48.13796 | 0.38173 | 48.13796 | 0.63417 | 48.13796 | 0.05258 | 48.13796 | 0.11428 | 24.07614 | 0.16287
48.15574 | 0.78219 | 48.15574 | 0.65979 | 48.15574 | 0.07804 | 48.15574 | 0.11751 | 24.08503 | 0.16497
48.17338 | -0.17305 | 48.17338 | -0.78212 | 48.17338 | 0.08819 | 48.17338 | -0.07679 | 24.09392 | 0.16701
48.19115 | -0.17516 | 48.19115 | -1.15633 | 48.19115 | 0.0952 | 48.19115 | -0.09108 | 24.10281 | 0.16902
48.20893 | -0.18023 | 48.20893 | -1.24458 | 48.20893 | 0.10067 | 48.20893 | -0.09812 | 24.1117 | 0.15839
48.22671 | -0.18525 | 48.22671 | -1.29904 | 48.22671 | -0.04715 | 48.22671 | -0.10336 | 24.12058 | 0.16065
48.24449 | -0.19005 | 48.24449 | -1.34899 | 48.24449 | -0.0636 | 48.24449 | -0.10776 | 24.12947 | 0.16287
48.26227 | -0.1949 | 48.26227 | -1.39867 | 48.26227 | -0.07244 | 48.26227 | -0.11166 | 24.13836 | 0.16497
48.28004 | -0.19988 | 48.28004 | -1.45067 | 48.28004 | -0.0788 | 48.28004 | -0.11529 | 24.14725 | 0.16701
48.29782 | -0.2051 | 48.29782 | -1.50429 | 48.29782 | -0.08393 | 48.29782 | -0.1187 | 24.15614 | 0.16902
48.3156 | -0.21081 | 48.3156 | -1.55607 | 48.3156 | 0.07231 | 48.3156 | -0.12198 | 24.16503 | -0.15999
48.33338 | -0.21662 | 48.33338 | -1.60529 | 48.33338 | 0.08494 | 48.33338 | -0.12528 | 24.17378 | -0.16202
48.35102 | 0.18243 | 48.35102 | 0.19563 | 48.35102 | 0.09284 | 48.35102 | 0.0823 | 24.18267 | -0.14875
48.36879 | 0.2009 | 48.36879 | 0.37794 | 48.36879 | 0.09881 | 48.36879 | 0.09059 | 24.19156 | -0.15123
48.38657 | 0.21524 | 48.38657 | 0.47476 | 48.38657 | 0.10366 | 48.38657 | 0.0962 | 24.20045 | -0.15355
48.40435 | 0.2281 | 48.40435 | 0.52705 | 48.40435 | -0.05893 | 48.40435 | 0.10088 | 24.20933 | -0.14875
48.42213 | 0.24436 | 48.42213 | 0.5586 | 48.42213 | -0.06954 | 48.42213 | 0.10488 | 24.21822 | -0.15123
48.4399 | 0.26845 | 48.4399 | 0.58408 | 48.4399 | -0.07663 | 48.4399 | 0.10847 | 24.22711 | -0.15355
48.45768 | 0.3119 | 48.45768 | 0.61038 | 48.45768 | -0.08206 | 48.45768 | 0.11175 | 24.236 | -0.15576
48.47546 | 0.42533 | 48.47546 | 0.63716 | 48.47546 | 0.06372 | 48.47546 | 0.11494 | 24.24489 | -0.15789
48.49324 | 0.94532 | 48.49324 | 0.66536 | 48.49324 | 0.08102 | 48.49324 | 0.11814 | 24.25378 | -0.15999
48.51088 | -0.17422 | 48.51088 | -0.94446 | 48.51088 | 0.09024 | 48.51088 | -0.08186 | 24.26267 | -0.16202
48.52865 | -0.17778 | 48.52865 | -1.18511 | 48.52865 | 0.09681 | 48.52865 | -0.09294 | 24.27156 | -0.14875
48.54643 | -0.18257 | 48.54643 | -1.25986 | 48.54643 | 0.10198 | 48.54643 | -0.09948 | 24.28045 | -0.15123
48.56421 | -0.18717 | 48.56421 | -1.31233 | 48.56421 | -0.05266 | 48.56421 | -0.10451 | 24.28933 | -0.15355
48.58199 | -0.19206 | 48.58199 | -1.36208 | 48.58199 | -0.06615 | 48.58199 | -0.1088 | 24.29822 | -0.15576
48.59977 | -0.19717 | 48.59977 | -1.41116 | 48.59977 | -0.07431 | 48.59977 | -0.11262 | 24.30711 | -0.15789
48.61754 | -0.20187 | 48.61754 | -1.46332 | 48.61754 | -0.08016 | 48.61754 | -0.1162 | 24.316 | -0.15999
48.63532 | -0.20721 | 48.63532 | -1.51679 | 48.63532 | -0.08494 | 48.63532 | -0.11957 | 24.32489 | -0.16202
48.6531 | -0.21284 | 48.6531 | -1.56876 | 48.6531 | 0.07611 | 48.6531 | -0.12281 | 24.33364 | 0.15839
48.67074 | 0.15945 | 48.67074 | -0.15937 | 48.67074 | 0.08715 | 48.67074 | 0.06642 | 24.34253 | 0.15839
48.68852 | 0.18799 | 48.68852 | 0.24967 | 48.68852 | 0.09442 | 48.68852 | 0.08485 | 24.35142 | 0.16065
48.70629 | 0.20377 | 48.70629 | 0.4081 | 48.70629 | 0.10003 | 48.70629 | 0.09224 | 24.36031 | 0.16287
48.72407 | 0.21764 | 48.72407 | 0.49233 | 48.72407 | -0.04258 | 48.72407 | 0.09752 | 24.3692 | 0.16497
48.74185 | 0.23227 | 48.74185 | 0.53652 | 48.74185 | -0.06203 | 48.74185 | 0.10193 | 24.37808 | 0.16701
48.75963 | 0.24909 | 48.75963 | 0.56611 | 48.75963 | -0.07149 | 48.75963 | 0.10589 | 24.38697 | 0.16902
48.7774 | 0.27597 | 48.7774 | 0.59179 | 48.7774 | -0.07812 | 48.7774 | 0.10946 | 24.39586 | 0.15839
48.79518 | 0.32703 | 48.79518 | 0.61903 | 48.79518 | -0.08324 | 48.79518 | 0.11279 | 24.40475 | 0.16065
48.81296 | 0.49007 | 48.81296 | 0.64796 | 48.81296 | 0.06967 | 48.81296 | 0.11601 | 24.41364 | 0.16287
48.83074 | 1.12086 | 48.83074 | 0.67478 | 48.83074 | 0.08361 | 48.83074 | 0.1192 | 24.42253 | 0.16497
48.84838 | -0.17362 | 48.84838 | -1.04794 | 48.84838 | 0.09202 | 48.84838 | -0.08566 | 24.43142 | 0.16701
48.86616 | -0.17865 | 48.86616 | -1.20982 | 48.86616 | 0.09815 | 48.86616 | -0.09483 | 24.44031 | 0.16902
48.88393 | -0.18286 | 48.88393 | -1.27559 | 48.88393 | 0.10307 | 48.88393 | -0.10092 | 24.4492 | 0.15839
48.90171 | -0.188 | 48.90171 | -1.32772 | 48.90171 | -0.05688 | 48.90171 | -0.10571 | 24.45808 | 0.16065
48.91949 | -0.19289 | 48.91949 | -1.37668 | 48.91949 | -0.06847 | 48.91949 | -0.10982 | 24.46697 | 0.16287
48.93727 | -0.19782 | 48.93727 | -1.42735 | 48.93727 | -0.07587 | 48.93727 | -0.11358 | 24.47586 | 0.16497
48.95504 | -0.20284 | 48.95504 | -1.48024 | 48.95504 | -0.08153 | 48.95504 | -0.1171 | 24.48475 | 0.16701
48.97282 | -0.20791 | 48.97282 | -1.53441 | 48.97282 | 0.05837 | 48.97282 | -0.12052 | 24.49364 | 0.16902
48.9906 | -0.21336 | 48.9906 | -1.58684 | 48.9906 | 0.07943 | 48.9906 | -0.12387 | 24.50239 | -0.15999
49.00824 | 0.16828 | 49.00824 | -0.01257 | 49.00824 | 0.08921 | 49.00824 | 0.07429 | 24.51128 | -0.16202
49.02602 | 0.19182 | 49.02602 | 0.29741 | 49.02602 | 0.09608 | 49.02602 | 0.08705 | 24.52017 | -0.14875
49.04379 | 0.20701 | 49.04379 | 0.4364 | 49.04379 | 0.1014 | 49.04379 | 0.09374 | 24.52906 | -0.15123
49.06157 | 0.22049 | 49.06157 | 0.5094 | 49.06157 | -0.0496 | 49.06157 | 0.09879 | 24.53795 | -0.15355
49.07935 | 0.23541 | 49.07935 | 0.54803 | 49.07935 | -0.06475 | 49.07935 | 0.103 | 24.54683 | -0.14875
49.09713 | 0.25518 | 49.09713 | 0.57399 | 49.09713 | -0.07328 | 49.09713 | 0.10678 | 24.55572 | -0.15123
49.11491 | 0.28442 | 49.11491 | 0.60083 | 49.11491 | -0.07952 | 49.11491 | 0.11037 | 24.56461 | -0.15355
49.13268 | 0.34754 | 49.13268 | 0.6288 | 49.13268 | -0.08437 | 49.13268 | 0.11374 | 24.5735 | -0.15576
49.15046 | 0.59696 | 49.15046 | 0.65769 | 49.15046 | 0.07397 | 49.15046 | 0.11695 | 24.58239 | -0.15789
49.1681 | -0.19746 | 49.1681 | -0.42992 | 49.1681 | 0.08593 | 49.1681 | -0.05948 | 24.59128 | -0.15999
49.18588 | -0.17442 | 49.18588 | -1.11389 | 49.18588 | 0.09365 | 49.18588 | -0.08854 | 24.60017 | -0.16202
49.20366 | -0.17941 | 49.20366 | -1.23061 | 49.20366 | 0.0995 | 49.20366 | -0.09654 | 24.60906 | -0.14875
49.22143 | -0.18433 | 49.22143 | -1.29109 | 49.22143 | -0.03487 | 49.22143 | -0.1022 | 24.61795 | -0.15123
49.23921 | -0.18944 | 49.23921 | -1.34068 | 49.23921 | -0.06036 | 49.23921 | -0.1067 | 24.62683 | -0.15355
49.25699 | -0.19447 | 49.25699 | -1.38972 | 49.25699 | -0.07055 | 49.25699 | -0.11066 | 24.63572 | -0.15576
49.27477 | -0.199 | 49.27477 | -1.44091 | 49.27477 | -0.07743 | 49.27477 | -0.11437 | 24.64461 | -0.15789
49.29254 | -0.20473 | 49.29254 | -1.49333 | 49.29254 | -0.08276 | 49.29254 | -0.11778 | 24.6535 | -0.15999
49.31032 | -0.21064 | 49.31032 | -1.5465 | 49.31032 | 0.06645 | 49.31032 | -0.12112 | 24.66239 | -0.16202
49.3281 | -0.21642 | 49.3281 | -1.59688 | 49.3281 | 0.08228 | 49.3281 | -0.12446 | 24.67114 | 0.15839
49.34574 | 0.17586 | 49.34574 | 0.1047 | 49.34574 | 0.09111 | 49.34574 | 0.07863 | 24.68003 | 0.15839
49.36352 | 0.196 | 49.36352 | 0.33941 | 49.36352 | 0.09759 | 49.36352 | 0.08883 | 24.68892 | 0.16065
49.38129 | 0.21093 | 49.38129 | 0.45949 | 49.38129 | 0.10263 | 49.38129 | 0.09501 | 24.69781 | 0.16287
49.39907 | 0.22439 | 49.39907 | 0.52146 | 49.39907 | -0.05464 | 49.39907 | 0.09987 | 24.7067 | 0.16497
49.41685 | 0.24004 | 49.41685 | 0.55564 | 49.41685 | -0.06726 | 49.41685 | 0.10403 | 24.71558 | 0.16701
49.43463 | 0.26017 | 49.43463 | 0.58156 | 49.43463 | -0.07506 | 49.43463 | 0.10776 | 24.72447 | 0.16902
49.45241 | 0.29595 | 49.45241 | 0.60741 | 49.45241 | -0.08085 | 49.45241 | 0.11114 | 24.73336 | 0.15839
49.47018 | 0.3741 | 49.47018 | 0.63515 | 49.47018 | -0.0857 | 49.47018 | 0.1144 | 24.74225 | 0.16065
49.48796 | 0.7293 | 49.48796 | 0.66412 | 49.48796 | 0.0777 | 49.48796 | 0.11764 | 24.75114 | 0.16287
49.5056 | -0.17496 | 49.5056 | -0.72794 | 49.5056 | 0.08828 | 49.5056 | -0.07502 | 24.76003 | 0.16497
49.52338 | -0.17613 | 49.52338 | -1.15341 | 49.52338 | 0.09531 | 49.52338 | -0.09079 | 24.76892 | 0.16701
49.54116 | -0.18097 | 49.54116 | -1.24685 | 49.54116 | 0.10079 | 49.54116 | -0.09808 | 24.77781 | 0.16902
49.55893 | -0.18598 | 49.55893 | -1.30376 | 49.55893 | -0.0458 | 49.55893 | -0.10343 | 24.7867 | 0.15839
49.57671 | -0.191 | 49.57671 | -1.35423 | 49.57671 | -0.06334 | 49.57671 | -0.10785 | 24.79558 | 0.16065
49.59449 | -0.19706 | 49.59449 | -1.40317 | 49.59449 | -0.0724 | 49.59449 | -0.11169 | 24.80447 | 0.16287
49.61227 | -0.20092 | 49.61227 | -1.45535 | 49.61227 | -0.07882 | 49.61227 | -0.11536 | 24.81336 | 0.16497
49.63004 | -0.20621 | 49.63004 | -1.5097 | 49.63004 | -0.0839 | 49.63004 | -0.11878 | 24.82225 | 0.16701
49.64782 | -0.21114 | 49.64782 | -1.5635 | 49.64782 | 0.07168 | 49.64782 | -0.12213 | 24.83114 | 0.16902
49.6656 | -0.21682 | 49.6656 | -1.61509 | 49.6656 | 0.08479 | 49.6656 | -0.12554 | 24.83989 | -0.15999
49.68324 | 0.18146 | 49.68324 | 0.18356 | 49.68324 | 0.09285 | 49.68324 | 0.08197 | 24.84878 | -0.16202
49.70102 | 0.1996 | 49.70102 | 0.37808 | 49.70102 | 0.09885 | 49.70102 | 0.09058 | 24.85767 | -0.14875
49.71879 | 0.21366 | 49.71879 | 0.48144 | 49.71879 | 0.10375 | 49.71879 | 0.09633 | 24.86656 | -0.15123
49.73657 | 0.22763 | 49.73657 | 0.53461 | 49.73657 | -0.05845 | 49.73657 | 0.101 | 24.87545 | -0.15355
49.75435 | 0.2442 | 49.75435 | 0.56459 | 49.75435 | -0.06942 | 49.75435 | 0.10499 | 24.88433 | -0.14875
49.77213 | 0.267 | 49.77213 | 0.58948 | 49.77213 | -0.07667 | 49.77213 | 0.10864 | 24.89322 | -0.15123
49.78991 | 0.30735 | 49.78991 | 0.61672 | 49.78991 | -0.08214 | 49.78991 | 0.11211 | 24.90211 | -0.15355
49.80768 | 0.41079 | 49.80768 | 0.64526 | 49.80768 | 0.06213 | 49.80768 | 0.11537 | 24.911 | -0.15576
49.82546 | 0.88828 | 49.82546 | 0.67373 | 49.82546 | 0.08067 | 49.82546 | 0.11856 | 24.91989 | -0.15789
49.8431 | -0.17339 | 49.8431 | -0.91483 | 49.8431 | 0.09007 | 49.8431 | -0.08117 | 24.92878 | -0.15999
49.86088 | -0.1777 | 49.86088 | -1.18753 | 49.86088 | 0.09673 | 49.86088 | -0.09287 | 24.93767 | -0.16202
49.87866 | -0.18215 | 49.87866 | -1.26566 | 49.87866 | 0.10196 | 49.87866 | -0.09951 | 24.94656 | -0.14875
49.89643 | -0.18721 | 49.89643 | -1.32001 | 49.89643 | -0.0518 | 49.89643 | -0.10466 | 24.95545 | -0.15123
49.91421 | -0.19211 | 49.91421 | -1.37059 | 49.91421 | -0.06584 | 49.91421 | -0.10896 | 24.96433 | -0.15355
49.93199 | -0.19692 | 49.93199 | -1.42236 | 49.93199 | -0.07408 | 49.93199 | -0.11286 | 24.97322 | -0.15576
49.94977 | -0.20214 | 49.94977 | -1.47633 | 49.94977 | -0.08016 | 49.94977 | -0.11645 | 24.98211 | -0.15789
49.96754 | -0.2073 | 49.96754 | -1.53233 | 49.96754 | -0.08496 | 49.96754 | -0.11986 | 24.991 | -0.15999
49.98532 | -0.21239 | 49.98532 | -1.58658 | 49.98532 | 0.07569 | 49.98532 | -0.12326 | 24.99989 | -0.16202
50.00296 | 0.15364 | 50.00296 | -0.20596 | 50.00296 | 0.08693 | 50.00296 | 0.06327 | 25.00864 | 0.1044
50.02074 | 0.18659 | 50.02074 | 0.24455 | 50.02074 | 0.09442 | 50.02074 | 0.0848 | 25.01753 | 0.11468
50.03852 | 0.20332 | 50.03852 | 0.41551 | 50.03852 | 0.10014 | 50.03852 | 0.09241 | 25.02642 | 0.12178
50.05629 | 0.21679 | 50.05629 | 0.50577 | 50.05629 | -0.04028 | 50.05629 | 0.09786 | 25.03531 | 0.12743
50.07407 | 0.23097 | 50.07407 | 0.55108 | 50.07407 | -0.06159 | 50.07407 | 0.1023 | 25.0442 | 0.1322
50.09185 | 0.24844 | 50.09185 | 0.57742 | 50.09185 | -0.07129 | 50.09185 | 0.10616 | 25.05308 | 0.13632
50.10963 | 0.27428 | 50.10963 | 0.60134 | 50.10963 | -0.07797 | 50.10963 | 0.10963 | 25.06197 | 0.13995
50.12741 | 0.3219 | 50.12741 | 0.62737 | 50.12741 | -0.08316 | 50.12741 | 0.11298 | 25.09472 | 0.25915
50.14518 | 0.46611 | 50.14518 | 0.65607 | 50.14518 | 0.06885 | 50.14518 | 0.11622 | 25.10361 | 0.27235
50.16296 | 1.05494 | 50.16296 | 0.6834 | 50.16296 | 0.08342 | 50.16296 | 0.11942 | 25.1125 | 0.2812
50.1806 | -0.17361 | 50.1806 | -1.03269 | 50.1806 | 0.09198 | 50.1806 | -0.08511 | 25.12139 | 0.28859
50.19838 | -0.17833 | 50.19838 | -1.2133 | 50.19838 | 0.09826 | 50.19838 | -0.09476 | 25.13028 | 0.29513
50.21616 | -0.18301 | 50.21616 | -1.28202 | 50.21616 | 0.10327 | 50.21616 | -0.10089 | 25.13917 | 0.30108
50.23393 | -0.18791 | 50.23393 | -1.33372 | 50.23393 | -0.05608 | 50.23393 | -0.10574 | 25.14806 | 0.30666
50.25171 | -0.19272 | 50.25171 | -1.38314 | 50.25171 | -0.06803 | 50.25171 | -0.10983 | 25.15694 | 0.31194
50.26949 | -0.1976 | 50.26949 | -1.43496 | 50.26949 | -0.07567 | 50.26949 | -0.11362 | 25.16583 | 0.31687
50.28727 | -0.20263 | 50.28727 | -1.48899 | 50.28727 | -0.08145 | 50.28727 | -0.11719 | 25.17461 | -0.19673
50.30505 | -0.20771 | 50.30505 | -1.54157 | 50.30505 | 0.05534 | 50.30505 | -0.12063 | 25.1835 | -0.21751
50.32282 | -0.21322 | 50.32282 | -1.59601 | 50.32282 | 0.07918 | 50.32282 | -0.12399 | 25.19239 | -0.23144
50.34046 | 0.16592 | 50.34046 | -0.04734 | 50.34046 | 0.08915 | 50.34046 | 0.07299 | 25.20128 | -0.24243
50.35824 | 0.19077 | 50.35824 | 0.29537 | 50.35824 | 0.0961 | 50.35824 | 0.08685 | 25.21017 | -0.2518
50.37602 | 0.20631 | 50.37602 | 0.44358 | 50.37602 | 0.10138 | 50.37602 | 0.09371 | 25.21906 | -0.26007
50.3938 | 0.21981 | 50.3938 | 0.51869 | 50.3938 | -0.04842 | 50.3938 | 0.09885 | 25.22795 | -0.26757
50.41157 | 0.23431 | 50.41157 | 0.55635 | 50.41157 | -0.06454 | 50.41157 | 0.10317 | 25.23683 | -0.27452
50.42935 | 0.25303 | 50.42935 | 0.58157 | 50.42935 | -0.07329 | 50.42935 | 0.10706 | 25.24572 | -0.28095
50.44713 | 0.28206 | 50.44713 | 0.60783 | 50.44713 | -0.07953 | 50.44713 | 0.11069 | 25.25461 | -0.28708
50.46491 | 0.34077 | 50.46491 | 0.6362 | 50.46491 | -0.08451 | 50.46491 | 0.11407 | 25.2635 | -0.29291
50.48268 | 0.56107 | 50.48268 | 0.66597 | 50.48268 | 0.07348 | 50.48268 | 0.11731 | 25.27239 | -0.29831
50.50032 | -0.33098 | 50.50032 | -0.12737 | 50.50032 | 0.08576 | 50.50032 | -0.03712 | 25.28128 | -0.3035
50.5181 | -0.17385 | 50.5181 | -1.10455 | 50.5181 | 0.09365 | 50.5181 | -0.08831 | 25.29017 | -0.30851
50.53588 | -0.1786 | 50.53588 | -1.23464 | 50.53588 | 0.0996 | 50.53588 | -0.09666 | 25.29906 | -0.3133
50.55366 | -0.18391 | 50.55366 | -1.29629 | 50.55366 | -0.02525 | 50.55366 | -0.10235 | 25.30795 | -0.31801
50.57143 | -0.18862 | 50.57143 | -1.34775 | 50.57143 | -0.05985 | 50.57143 | -0.10698 | 25.31683 | -0.3226
50.58921 | -0.19401 | 50.58921 | -1.39737 | 50.58921 | -0.07028 | 50.58921 | -0.11096 | 25.32572 | -0.32699
50.60699 | -0.1986 | 50.60699 | -1.4499 | 50.60699 | -0.07744 | 50.60699 | -0.11468 | 25.33447 | 0.15422
50.62477 | -0.20357 | 50.62477 | -1.50412 | 50.62477 | -0.08279 | 50.62477 | -0.11814 | 25.34336 | 0.19988
50.64255 | -0.209 | 50.64255 | -1.55909 | 50.64255 | 0.06507 | 50.64255 | -0.12152 | 25.35225 | 0.2182
50.66032 | -0.21482 | 50.66032 | -1.6114 | 50.66032 | 0.08205 | 50.66032 | -0.12482 | 25.36114 | 0.23085
50.67796 | 0.17442 | 50.67796 | 0.08269 | 50.67796 | 0.09106 | 50.67796 | 0.07792 | 25.37003 | 0.24095
50.69574 | 0.19556 | 50.69574 | 0.34011 | 50.69574 | 0.09758 | 50.69574 | 0.08866 | 25.37892 | 0.24962
50.71352 | 0.21022 | 50.71352 | 0.468 | 50.71352 | 0.10275 | 50.71352 | 0.09495 | 25.38781 | 0.25735
50.7313 | 0.22332 | 50.7313 | 0.53176 | 50.7313 | -0.05385 | 50.7313 | 0.09993 | 25.3967 | 0.26442
50.74907 | 0.23864 | 50.74907 | 0.56442 | 50.74907 | -0.06703 | 50.74907 | 0.10416 | 25.40558 | 0.27094
50.76685 | 0.25941 | 50.76685 | 0.58902 | 50.76685 | -0.075 | 50.76685 | 0.10791 | 25.41447 | 0.27699
50.78463 | 0.29276 | 50.78463 | 0.61464 | 50.78463 | -0.0809 | 50.78463 | 0.11141 | 25.42336 | 0.28297
50.80241 | 0.36682 | 50.80241 | 0.64244 | 50.80241 | -0.08561 | 50.80241 | 0.1147 | 25.43225 | 0.28882
50.82018 | 0.70288 | 50.82018 | 0.67031 | 50.82018 | 0.07719 | 50.82018 | 0.11789 | 25.44114 | 0.29431
50.83782 | -0.17649 | 50.83782 | -0.66798 | 50.83782 | 0.08807 | 50.83782 | -0.07288 | 25.45003 | 0.2997
50.8556 | -0.17548 | 50.8556 | -1.15058 | 50.8556 | 0.09534 | 50.8556 | -0.09053 | 25.45892 | 0.30491
50.87338 | -0.18067 | 50.87338 | -1.25051 | 50.87338 | 0.10086 | 50.87338 | -0.09799 | 25.46781 | 0.30979
50.89116 | -0.18559 | 50.89116 | -1.3082 | 50.89116 | -0.04419 | 50.89116 | -0.10341 | 25.4767 | 0.31446
50.90893 | -0.19064 | 50.90893 | -1.3593 | 50.90893 | -0.06315 | 50.90893 | -0.10794 | 25.48558 | 0.31898
50.92671 | -0.19551 | 50.92671 | -1.41012 | 50.92671 | -0.07232 | 50.92671 | -0.11188 | 25.49447 | 0.3233
50.94449 | -0.20055 | 50.94449 | -1.46299 | 50.94449 | -0.07891 | 50.94449 | -0.11553 | 25.50322 | -0.1708
50.96227 | -0.20552 | 50.96227 | -1.51854 | 50.96227 | -0.08407 | 50.96227 | -0.11902 | 25.51211 | -0.20241
50.98005 | -0.21102 | 50.98005 | -1.57416 | 50.98005 | 0.07085 | 50.98005 | -0.12243 | 25.521 | -0.21927
50.99782 | -0.21722 | 50.99782 | -1.62578 | 50.99782 | 0.08455 | 50.99782 | -0.12572 | 25.52989 | -0.23184
51.01546 | 0.18041 | 51.01546 | 0.17149 | 51.01546 | 0.09286 | 51.01546 | 0.08155 | 25.53878 | -0.2422
51.03324 | 0.19929 | 51.03324 | 0.38004 | 51.03324 | 0.09898 | 51.03324 | 0.09058 | 25.54767 | -0.25128
51.05102 | 0.21332 | 51.05102 | 0.48981 | 51.05102 | 0.10388 | 51.05102 | 0.09648 | 25.55656 | -0.25938
51.0688 | 0.22719 | 51.0688 | 0.54336 | 51.0688 | -0.05794 | 51.0688 | 0.10119 | 25.56545 | -0.26672
51.08657 | 0.24329 | 51.08657 | 0.57171 | 51.08657 | -0.06929 | 51.08657 | 0.10521 | 25.57433 | -0.27353
51.10435 | 0.2658 | 51.10435 | 0.59527 | 51.10435 | -0.07672 | 51.10435 | 0.10884 | 25.58322 | -0.28001
51.12213 | 0.30431 | 51.12213 | 0.62126 | 51.12213 | -0.08226 | 51.12213 | 0.11222 | 25.59211 | -0.28607
51.13991 | 0.4002 | 51.13991 | 0.64905 | 51.13991 | 0.06024 | 51.13991 | 0.11546 | 25.601 | -0.29184
51.15768 | 0.85357 | 51.15768 | 0.67818 | 51.15768 | 0.08042 | 51.15768 | 0.11869 | 25.60989 | -0.29731
51.17532 | -0.1732 | 51.17532 | -0.87678 | 51.17532 | 0.09003 | 51.17532 | -0.08011 | 25.61878 | -0.30257
51.1931 | -0.17681 | 51.1931 | -1.18622 | 51.1931 | 0.09672 | 51.1931 | -0.09273 | 25.62767 | -0.30763
51.21088 | -0.18195 | 51.21088 | -1.26863 | 51.21088 | 0.10203 | 51.21088 | -0.09952 | 25.63656 | -0.31258
51.22866 | -0.18683 | 51.22866 | -1.32351 | 51.22866 | -0.05085 | 51.22866 | -0.10467 | 25.64545 | -0.31736
51.24643 | -0.19194 | 51.24643 | -1.37353 | 51.24643 | -0.06568 | 51.24643 | -0.10896 | 25.65433 | -0.32211
51.26421 | -0.19687 | 51.26421 | -1.42396 | 51.26421 | -0.07412 | 51.26421 | -0.11292 | 25.66322 | -0.32684
51.28199 | -0.20181 | 51.28199 | -1.47929 | 51.28199 | -0.08025 | 51.28199 | -0.11658 | 25.67197 | 0.18608
51.29977 | -0.20749 | 51.29977 | -1.53371 | 51.29977 | -0.08515 | 51.29977 | -0.11989 | 25.68086 | 0.21147
51.31755 | -0.21252 | 51.31755 | -1.58883 | 51.31755 | 0.07512 | 51.31755 | -0.12326 | 25.68975 | 0.22639
51.33518 | 0.14761 | 51.33518 | -0.26788 | 51.33518 | 0.08691 | 51.33518 | 0.05779 | 25.69864 | 0.23763
51.35296 | 0.18578 | 51.35296 | 0.23572 | 51.35296 | 0.09453 | 51.35296 | 0.08429 | 25.70753 | 0.24699
51.37074 | 0.20264 | 51.37074 | 0.41614 | 51.37074 | 0.1003 | 51.37074 | 0.0922 | 25.71642 | 0.25517
51.38852 | 0.21619 | 51.38852 | 0.50901 | 51.38852 | -0.03728 | 51.38852 | 0.09782 | 25.72531 | 0.26246
51.4063 | 0.23052 | 51.4063 | 0.55475 | 51.4063 | -0.06131 | 51.4063 | 0.10233 | 25.7342 | 0.26914
51.42407 | 0.24778 | 51.42407 | 0.57968 | 51.42407 | -0.07133 | 51.42407 | 0.10617 | 25.74308 | 0.27555
51.44185 | 0.27307 | 51.44185 | 0.60276 | 51.44185 | -0.07811 | 51.44185 | 0.10973 | 25.75197 | 0.28152
51.45963 | 0.318 | 51.45963 | 0.63 | 51.45963 | -0.08343 | 51.45963 | 0.11316 | 25.76086 | 0.28714
51.47741 | 0.45015 | 51.47741 | 0.65843 | 51.47741 | 0.06766 | 51.47741 | 0.11633 | 25.76975 | 0.29268
51.49518 | 1.01911 | 51.49518 | 0.68527 | 51.49518 | 0.08311 | 51.49518 | 0.11944 | 25.77864 | 0.29791
51.51282 | -0.17431 | 51.51282 | -1.00772 | 51.51282 | 0.09169 | 51.51282 | -0.0843 | 25.78753 | 0.30276
51.5306 | -0.17962 | 51.5306 | -1.21171 | 51.5306 | 0.09798 | 51.5306 | -0.09447 | 25.79642 | 0.30748
51.54838 | -0.18357 | 51.54838 | -1.28348 | 51.54838 | 0.10315 | 51.54838 | -0.10087 | 25.80531 | 0.31205
51.56616 | -0.18842 | 51.56616 | -1.33662 | 51.56616 | -0.05561 | 51.56616 | -0.10576 | 25.8142 | 0.31652
51.58394 | -0.19375 | 51.58394 | -1.38733 | 51.58394 | -0.068 | 51.58394 | -0.10996 | 25.82308 | 0.32084
51.60171 | -0.19868 | 51.60171 | -1.43938 | 51.60171 | -0.07572 | 51.60171 | -0.11381 | 25.83197 | 0.32512
51.61949 | -0.20348 | 51.61949 | -1.49488 | 51.61949 | -0.08147 | 51.61949 | -0.11746 | 25.84072 | -0.18764
51.63727 | -0.20862 | 51.63727 | -1.55141 | 51.63727 | 0.04874 | 51.63727 | -0.12085 | 25.84961 | -0.20964
51.65505 | -0.21411 | 51.65505 | -1.60533 | 51.65505 | 0.07852 | 51.65505 | -0.12422 | 25.8585 | -0.22423
51.67269 | 0.1635 | 51.67269 | -0.08492 | 51.67269 | 0.08888 | 51.67269 | 0.07139 | 25.86739 | -0.23571
51.69046 | 0.19022 | 51.69046 | 0.28907 | 51.69046 | 0.09604 | 51.69046 | 0.08667 | 25.87628 | -0.24542
51.70824 | 0.20589 | 51.70824 | 0.44739 | 51.70824 | 0.10152 | 51.70824 | 0.09372 | 25.88517 | -0.25405
51.72602 | 0.21956 | 51.72602 | 0.52652 | 51.72602 | -0.04716 | 51.72602 | 0.09898 | 25.89406 | -0.26189
51.7438 | 0.23441 | 51.7438 | 0.56322 | 51.7438 | -0.06421 | 51.7438 | 0.10326 | 25.90295 | -0.26914
51.76157 | 0.25272 | 51.76157 | 0.58686 | 51.76157 | -0.07303 | 51.76157 | 0.10712 | 25.91183 | -0.27584
51.77935 | 0.28081 | 51.77935 | 0.61112 | 51.77935 | -0.07945 | 51.77935 | 0.11071 | 25.92072 | -0.28215
51.79713 | 0.33657 | 51.79713 | 0.63922 | 51.79713 | -0.08458 | 51.79713 | 0.11403 | 25.92961 | -0.28812
51.81491 | 0.53484 | 51.81491 | 0.66792 | 51.81491 | 0.07259 | 51.81491 | 0.11719 | 25.9385 | -0.29385
51.83269 | 1.20428 | 51.83269 | 0.69437 | 51.83269 | 0.08555 | 51.83269 | 0.12037 | 25.94739 | -0.29929
51.85032 | -0.17475 | 51.85032 | -1.09156 | 51.85032 | 0.09369 | 51.85032 | -0.08764 | 25.95628 | -0.30454
51.8681 | -0.1798 | 51.8681 | -1.23382 | 51.8681 | 0.0996 | 51.8681 | -0.09634 | 25.96517 | -0.30948
51.88588 | -0.18452 | 51.88588 | -1.29798 | 51.88588 | 0.10442 | 51.88588 | -0.10224 | 25.97406 | -0.31415
51.90366 | -0.18936 | 51.90366 | -1.35103 | 51.90366 | -0.05939 | 51.90366 | -0.10697 | 25.98295 | -0.31879
51.92144 | -0.19462 | 51.92144 | -1.4025 | 51.92144 | -0.0702 | 51.92144 | -0.11107 | 25.99183 | -0.32341
51.93921 | -0.19975 | 51.93921 | -1.45523 | 51.93921 | -0.07733 | 51.93921 | -0.1148 | 26.00058 | 0.14699
51.95699 | -0.20475 | 51.95699 | -1.51005 | 51.95699 | -0.08274 | 51.95699 | -0.11832 | 26.00947 | 0.20072
51.97477 | -0.21007 | 51.97477 | -1.56442 | 51.97477 | 0.06355 | 51.97477 | -0.12167 | 26.01836 | 0.21951
51.99255 | -0.21561 | 51.99255 | -1.6182 | 51.99255 | 0.08151 | 51.99255 | -0.12507 | 26.02725 | 0.23246
52.01019 | 0.17267 | 52.01019 | 0.05561 | 52.01019 | 0.09068 | 52.01019 | 0.07714 | 26.03614 | 0.24287
52.02796 | 0.19492 | 52.02796 | 0.3378 | 52.02796 | 0.09729 | 52.02796 | 0.0886 | 26.04503 | 0.25169
52.04574 | 0.20941 | 52.04574 | 0.47429 | 52.04574 | 0.10248 | 52.04574 | 0.09509 | 26.05392 | 0.25935
52.06352 | 0.22334 | 52.06352 | 0.53984 | 52.06352 | -0.05284 | 52.06352 | 0.10003 | 26.06281 | 0.26632
52.0813 | 0.23795 | 52.0813 | 0.57126 | 52.0813 | -0.06661 | 52.0813 | 0.10429 | 26.0717 | 0.27277
52.09907 | 0.25831 | 52.09907 | 0.59469 | 52.09907 | -0.07474 | 52.09907 | 0.10807 | 26.08058 | 0.2789
52.11685 | 0.29036 | 52.11685 | 0.61929 | 52.11685 | -0.08086 | 52.11685 | 0.11154 | 26.08947 | 0.28485
52.13463 | 0.35974 | 52.13463 | 0.64746 | 52.13463 | -0.0857 | 52.13463 | 0.11479 | 26.09836 | 0.29049
52.15241 | 0.66095 | 52.15241 | 0.67447 | 52.15241 | 0.07654 | 52.15241 | 0.11798 | 26.10725 | 0.29578
52.17005 | -0.17958 | 52.17005 | -0.59776 | 52.17005 | 0.08766 | 52.17005 | -0.06992 | 26.11614 | 0.30097
52.18782 | -0.17585 | 52.18782 | -1.14681 | 52.18782 | 0.09508 | 52.18782 | -0.0903 | 26.12503 | 0.30596
52.2056 | -0.18083 | 52.2056 | -1.25478 | 52.2056 | 0.10074 | 52.2056 | -0.09801 | 26.13392 | 0.31056
52.22338 | -0.18603 | 52.22338 | -1.31391 | 52.22338 | -0.04206 | 52.22338 | -0.10355 | 26.14281 | 0.31502
52.24116 | -0.19111 | 52.24116 | -1.36553 | 52.24116 | -0.06245 | 52.24116 | -0.10809 | 26.1517 | 0.31945
52.25894 | -0.19617 | 52.25894 | -1.41623 | 52.25894 | -0.07201 | 52.25894 | -0.11207 | 26.16058 | 0.32378
52.27671 | -0.20149 | 52.27671 | -1.46937 | 52.27671 | -0.07864 | 52.27671 | -0.11568 | 26.16933 | -0.1649
52.29449 | -0.20615 | 52.29449 | -1.52506 | 52.29449 | -0.08391 | 52.29449 | -0.11921 | 26.17822 | -0.19907
52.31227 | -0.21155 | 52.31227 | -1.58052 | 52.31227 | 0.06983 | 52.31227 | -0.12247 | 26.18711 | -0.21651
52.33005 | -0.22096 | 52.33005 | -1.63214 | 52.33005 | 0.08416 | 52.33005 | -0.12562 | 26.196 | -0.22948
52.34769 | 0.18302 | 52.34769 | 0.15576 | 52.34769 | 0.09262 | 52.34769 | 0.08068 | 26.20489 | -0.24011
52.36546 | 0.20044 | 52.36546 | 0.38012 | 52.36546 | 0.09875 | 52.36546 | 0.09022 | 26.21378 | -0.24931
52.38324 | 0.21462 | 52.38324 | 0.49672 | 52.38324 | 0.10371 | 52.38324 | 0.09625 | 26.22267 | -0.25753
52.40102 | 0.22733 | 52.40102 | 0.55071 | 52.40102 | -0.05719 | 52.40102 | 0.10116 | 26.23156 | -0.26507
52.4188 | 0.24329 | 52.4188 | 0.578 | 52.4188 | -0.06896 | 52.4188 | 0.10536 | 26.24045 | -0.27195
52.43657 | 0.26536 | 52.43657 | 0.60179 | 52.43657 | -0.07641 | 52.43657 | 0.10909 | 26.24933 | -0.27845
52.45435 | 0.30276 | 52.45435 | 0.62749 | 52.45435 | -0.08209 | 52.45435 | 0.11251 | 26.25822 | -0.28479
52.47213 | 0.39296 | 52.47213 | 0.65567 | 52.47213 | 0.0573 | 52.47213 | 0.11579 | 26.26711 | -0.29076
52.48991 | 0.81794 | 52.48991 | 0.68466 | 52.48991 | 0.07975 | 52.48991 | 0.11894 | 26.276 | -0.29631
52.50755 | -0.17505 | 52.50755 | -0.83095 | 52.50755 | 0.08974 | 52.50755 | -0.07888 | 26.28489 | -0.30169
52.52532 | -0.178 | 52.52532 | -1.18372 | 52.52532 | 0.09666 | 52.52532 | -0.09249 | 26.29378 | -0.30691
52.5431 | -0.18317 | 52.5431 | -1.27007 | 52.5431 | 0.10201 | 52.5431 | -0.09939 | 26.30267 | -0.312
52.56088 | -0.18799 | 52.56088 | -1.32585 | 52.56088 | -0.04959 | 52.56088 | -0.10464 | 26.31156 | -0.31687
52.57866 | -0.19322 | 52.57866 | -1.37734 | 52.57866 | -0.06523 | 52.57866 | -0.10901 | 26.32045 | -0.32162
52.59644 | -0.19829 | 52.59644 | -1.42968 | 52.59644 | -0.07393 | 52.59644 | -0.11294 | 26.32933 | -0.3262
52.61421 | -0.20303 | 52.61421 | -1.48411 | 52.61421 | -0.08012 | 52.61421 | -0.11662 | 26.33808 | 0.18478
52.63199 | -0.20845 | 52.63199 | -1.53971 | 52.63199 | -0.08507 | 52.63199 | -0.12002 | 26.34697 | 0.21149
52.64977 | -0.21368 | 52.64977 | -1.59518 | 52.64977 | 0.07436 | 52.64977 | -0.12335 | 26.35586 | 0.2268
52.66741 | 0.13676 | 52.66741 | -0.3762 | 52.66741 | 0.08653 | 52.66741 | 0.04552 | 26.36475 | 0.23833
52.68519 | 0.18534 | 52.68519 | 0.22668 | 52.68519 | 0.09425 | 52.68519 | 0.0839 | 26.37364 | 0.24772
52.70296 | 0.20274 | 52.70296 | 0.41874 | 52.70296 | 0.10005 | 52.70296 | 0.09217 | 26.38253 | 0.25589
52.72074 | 0.21676 | 52.72074 | 0.51783 | 52.72074 | -0.03159 | 52.72074 | 0.09787 | 26.39142 | 0.2634
52.73852 | 0.23066 | 52.73852 | 0.56224 | 52.73852 | -0.06066 | 52.73852 | 0.10251 | 26.40031 | 0.27034
52.7563 | 0.24774 | 52.7563 | 0.58681 | 52.7563 | -0.07101 | 52.7563 | 0.1065 | 26.4092 | 0.2768
52.77407 | 0.27255 | 52.77407 | 0.60932 | 52.77407 | -0.07796 | 52.77407 | 0.11001 | 26.41808 | 0.28297
52.79185 | 0.31673 | 52.79185 | 0.63554 | 52.79185 | -0.08327 | 52.79185 | 0.11339 | 26.42697 | 0.28848
52.80963 | 0.43996 | 52.80963 | 0.66506 | 52.80963 | 0.0664 | 52.80963 | 0.11668 | 26.43586 | 0.29392
52.82741 | 0.98429 | 52.82741 | 0.6936 | 52.82741 | 0.0828 | 52.82741 | 0.11985 | 26.44475 | 0.29916
52.84505 | -0.1741 | 52.84505 | -0.98773 | 52.84505 | 0.09161 | 52.84505 | -0.08388 | 26.45364 | 0.30429
52.86283 | -0.17891 | 52.86283 | -1.21344 | 52.86283 | 0.09793 | 52.86283 | -0.09453 | 26.46253 | 0.30899
52.8806 | -0.18403 | 52.8806 | -1.28716 | 52.8806 | 0.10316 | 52.8806 | -0.10092 | 26.47142 | 0.3135
52.89838 | -0.18957 | 52.89838 | -1.34085 | 52.89838 | -0.05473 | 52.89838 | -0.10582 | 26.48031 | 0.31788
52.91616 | -0.19521 | 52.91616 | -1.39229 | 52.91616 | -0.06769 | 52.91616 | -0.11011 | 26.4892 | 0.32219
52.93394 | -0.2 | 52.93394 | -1.44542 | 52.93394 | -0.07554 | 52.93394 | -0.11394 | 26.49808 | 0.32655
52.95171 | -0.20535 | 52.95171 | -1.49988 | 52.95171 | -0.0814 | 52.95171 | -0.11749 | 26.50684 | -0.18559
52.96949 | -0.21004 | 52.96949 | -1.55586 | 52.96949 | -0.08617 | 52.96949 | -0.12095 | 26.51572 | -0.20854
52.98727 | -0.21563 | 52.98727 | -1.61254 | 52.98727 | 0.07795 | 52.98727 | -0.12431 | 26.52461 | -0.22356
53.00491 | 0.1625 | 53.00491 | -0.12261 | 53.00491 | 0.08864 | 53.00491 | 0.06925 | 26.5335 | -0.23522
53.02269 | 0.19126 | 53.02269 | 0.2838 | 53.02269 | 0.09592 | 53.02269 | 0.08618 | 26.54239 | -0.24497
53.04046 | 0.20717 | 53.04046 | 0.45107 | 53.04046 | 0.10144 | 53.04046 | 0.09345 | 26.55128 | -0.25358
53.05824 | 0.22071 | 53.05824 | 0.5336 | 53.05824 | -0.04546 | 53.05824 | 0.09878 | 26.56017 | -0.26126
53.07602 | 0.23502 | 53.07602 | 0.56971 | 53.07602 | -0.06363 | 53.07602 | 0.10318 | 26.56906 | -0.26834
53.0938 | 0.2534 | 53.0938 | 0.58048 | 53.0938 | -0.07291 | 53.0938 | 0.10706 | 26.57795 | -0.27509
53.11158 | 0.28099 | 53.11158 | 0.60437 | 53.11158 | -0.07941 | 53.11158 | 0.11058 | 26.58684 | -0.28165
53.12935 | 0.33412 | 53.12935 | 0.63227 | 53.12935 | -0.08454 | 53.12935 | 0.11398 | 26.59572 | -0.28789
53.14713 | 0.51154 | 53.14713 | 0.66474 | 53.14713 | 0.07188 | 53.14713 | 0.11733 | 26.60461 | -0.29374
53.16491 | 1.15486 | 53.16491 | 0.69061 | 53.16491 | 0.08527 | 53.16491 | 0.12044 | 26.6135 | -0.29926
53.18255 | -0.1764 | 53.18255 | -1.0793 | 53.18255 | 0.09325 | 53.18255 | -0.08709 | 26.62239 | -0.30463
53.20033 | -0.18082 | 53.20033 | -1.23533 | 53.20033 | 0.09922 | 53.20033 | -0.09621 | 26.63128 | -0.31002
53.2181 | -0.18579 | 53.2181 | -1.30245 | 53.2181 | 0.10414 | 53.2181 | -0.10231 | 26.64017 | -0.31513
53.23588 | -0.19107 | 53.23588 | -1.35573 | 53.23588 | -0.05865 | 53.23588 | -0.10704 | 26.64906 | -0.31982
53.25366 | -0.1972 | 53.25366 | -1.40585 | 53.25366 | -0.07003 | 53.25366 | -0.1111 | 26.65795 | -0.32436
53.27144 | -0.20136 | 53.27144 | -1.44603 | 53.27144 | -0.07724 | 53.27144 | -0.1148 | 26.6667 | -0.32885
53.28921 | -0.2077 | 53.28921 | -1.49826 | 53.28921 | -0.08282 | 53.28921 | -0.11827 | 26.67559 | 0.20122
53.30699 | -0.21158 | 53.30699 | -1.55433 | 53.30699 | 0.06174 | 53.30699 | -0.12173 | 26.68447 | 0.22067
53.32477 | -0.21772 | 53.32477 | -1.60955 | 53.32477 | 0.08113 | 53.32477 | -0.12503 | 26.69336 | 0.23387
53.34241 | 0.17708 | 53.34241 | 0.02214 | 53.34241 | 0.09064 | 53.34241 | 0.07593 | 26.70225 | 0.24435
53.36019 | 0.2003 | 53.36019 | 0.32892 | 53.36019 | 0.09724 | 53.36019 | 0.08815 | 26.71114 | 0.25321
53.37796 | 0.21331 | 53.37796 | 0.46965 | 53.37796 | 0.1026 | 53.37796 | 0.0948 | 26.72003 | 0.26075
53.39574 | 0.22662 | 53.39574 | 0.53617 | 53.39574 | -0.05189 | 53.39574 | 0.09989 | 26.72892 | 0.26776
53.41352 | 0.24287 | 53.41352 | 0.56649 | 53.41352 | -0.06635 | 53.41352 | 0.10411 | 26.73781 | 0.27434
53.4313 | 0.26454 | 53.4313 | 0.58936 | 53.4313 | -0.07471 | 53.4313 | 0.10792 | 26.7467 | 0.2804
53.44908 | 0.29352 | 53.44908 | 0.61433 | 53.44908 | -0.08079 | 53.44908 | 0.11142 | 26.75559 | 0.2861
53.46685 | 0.36266 | 53.46685 | 0.64298 | 53.46685 | -0.08557 | 53.46685 | 0.11465 | 26.76447 | 0.29174
53.48463 | 0.62883 | 53.48463 | 0.67369 | 53.48463 | 0.07599 | 53.48463 | 0.11795 | 26.77336 | 0.29716
53.50227 | -0.18984 | 53.50227 | -0.51177 | 53.50227 | 0.08753 | 53.50227 | -0.06539 | 26.78225 | 0.30229
53.52005 | -0.17847 | 53.52005 | -1.13742 | 53.52005 | 0.09504 | 53.52005 | -0.08994 | 26.79114 | 0.30716
53.53783 | -0.18337 | 53.53783 | -1.24998 | 53.53783 | 0.10071 | 53.53783 | -0.09793 | 26.80003 | 0.31187
53.5556 | -0.18871 | 53.5556 | -1.31034 | 53.5556 | -0.03918 | 53.5556 | -0.10351 | 26.80892 | 0.31646
53.57338 | -0.19337 | 53.57338 | -1.36315 | 53.57338 | -0.062 | 53.57338 | -0.10817 | 26.81781 | 0.32095
53.59116 | -0.19832 | 53.59116 | -1.42026 | 53.59116 | -0.07193 | 53.59116 | -0.11229 | 26.8267 | 0.3253
53.60894 | -0.20278 | 53.60894 | -1.47505 | 53.60894 | -0.07853 | 53.60894 | -0.11606 | 26.83545 | -0.19673
53.62671 | -0.20796 | 53.62671 | -1.53211 | 53.62671 | -0.08357 | 53.62671 | -0.11964 | 26.84434 | -0.21751
53.64449 | -0.21312 | 53.64449 | -1.58891 | 53.64449 | 0.06862 | 53.64449 | -0.12299 | 26.85322 | -0.23144
53.66227 | -0.21922 | 53.66227 | -1.64226 | 53.66227 | 0.08388 | 53.66227 | -0.12624 | 26.86211 | -0.24243
53.67991 | 0.17887 | 53.67991 | 0.13708 | 53.67991 | 0.09243 | 53.67991 | 0.08044 | 26.871 | -0.2518
53.69769 | 0.19891 | 53.69769 | 0.37862 | 53.69769 | 0.09868 | 53.69769 | 0.09038 | 26.87989 | -0.26007
53.71546 | 0.21341 | 53.71546 | 0.50261 | 53.71546 | 0.10368 | 53.71546 | 0.09648 | 26.88878 | -0.26757
53.73324 | 0.22743 | 53.73324 | 0.55906 | 53.73324 | -0.05638 | 53.73324 | 0.1013 | 26.89767 | -0.27452
53.75102 | 0.24285 | 53.75102 | 0.58505 | 53.75102 | -0.06866 | 53.75102 | 0.10543 | 26.90656 | -0.28095
53.7688 | 0.26459 | 53.7688 | 0.60693 | 53.7688 | -0.07623 | 53.7688 | 0.10915 | 26.91545 | -0.28708
53.78658 | 0.30111 | 53.78658 | 0.63148 | 53.78658 | -0.08198 | 53.78658 | 0.11256 | 26.92434 | -0.29291
53.80435 | 0.38641 | 53.80435 | 0.65949 | 53.80435 | 0.05278 | 53.80435 | 0.1158 | 26.93322 | -0.29831
53.82213 | 0.78674 | 53.82213 | 0.68716 | 53.82213 | 0.07956 | 53.82213 | 0.11893 | 26.94211 | -0.3035
53.83977 | -0.17617 | 53.83977 | -0.77645 | 53.83977 | 0.08964 | 53.83977 | -0.07739 | 26.951 | -0.30851
53.85755 | -0.17829 | 53.85755 | -1.18183 | 53.85755 | 0.09651 | 53.85755 | -0.09225 | 26.95989 | -0.3133
53.87533 | -0.18368 | 53.87533 | -1.27368 | 53.87533 | 0.10186 | 53.87533 | -0.09941 | 26.96878 | -0.31801
53.8931 | -0.18878 | 53.8931 | -1.3316 | 53.8931 | -0.04826 | 53.8931 | -0.10475 | 26.97767 | -0.3226
53.91088 | -0.1943 | 53.91088 | -1.38396 | 53.91088 | -0.06486 | 53.91088 | -0.10915 | 26.98656 | -0.32699
53.92866 | -0.19911 | 53.92866 | -1.43634 | 53.92866 | -0.07372 | 53.92866 | -0.11313 | 26.99545 | 0.15422
53.94644 | -0.20402 | 53.94644 | -1.49108 | 53.94644 | -0.08005 | 53.94644 | -0.1168 | 27.0042 | 0.19988
53.96421 | -0.20912 | 53.96421 | -1.54678 | 53.96421 | -0.08506 | 53.96421 | -0.12028 | 27.01309 | 0.2182
53.98199 | -0.21464 | 53.98199 | -1.60319 | 53.98199 | 0.0737 | 53.98199 | -0.12365 | 27.02197 | 0.23085
53.99977 | -0.2209 | 53.99977 | -1.6568 | 53.99977 | 0.08632 | 53.99977 | -0.127 | 27.03086 | 0.24095
54.01741 | 0.18492 | 54.01741 | 0.21655 | 54.01741 | 0.09417 | 54.01741 | 0.08348 | 27.03975 | 0.24962
54.03519 | 0.20309 | 54.03519 | 0.42047 | 54.03519 | 0.10002 | 54.03519 | 0.09196 | 27.04864 | 0.25735
54.05296 | 0.21694 | 54.05296 | 0.52494 | 54.05296 | 0.10485 | 54.05296 | 0.09768 | 27.05753 | 0.26442
54.07074 | 0.23109 | 54.07074 | 0.5686 | 54.07074 | -0.0601 | 54.07074 | 0.1023 | 27.06642 | 0.27094
54.08852 | 0.24769 | 54.08852 | 0.59187 | 54.08852 | -0.07076 | 54.08852 | 0.10635 | 27.07531 | 0.27699
54.1063 | 0.27166 | 54.1063 | 0.61353 | 54.1063 | -0.07787 | 54.1063 | 0.10999 | 27.0842 | 0.28297
54.12408 | 0.31393 | 54.12408 | 0.63948 | 54.12408 | -0.08325 | 54.12408 | 0.11338 | 27.09309 | 0.28882
54.14185 | 0.42873 | 54.14185 | 0.6684 | 54.14185 | 0.06496 | 54.14185 | 0.11657 | 27.10197 | 0.29431
54.15963 | 0.94402 | 54.15963 | 0.69686 | 54.15963 | 0.08224 | 54.15963 | 0.11975 | 27.11086 | 0.2997
54.17727 | -0.1757 | 54.17727 | -0.95117 | 54.17727 | 0.09142 | 54.17727 | -0.08285 | 27.11975 | 0.30491
54.19505 | -0.18057 | 54.19505 | -1.21031 | 54.19505 | 0.09806 | 54.19505 | -0.09416 | 27.12864 | 0.30979
54.21283 | -0.18573 | 54.21283 | -1.28814 | 54.21283 | 0.10309 | 54.21283 | -0.10076 | 27.13753 | 0.31446
54.2306 | -0.1908 | 54.2306 | -1.34355 | 54.2306 | -0.05381 | 54.2306 | -0.10583 | 27.14642 | 0.31898
54.24838 | -0.19568 | 54.24838 | -1.39521 | 54.24838 | -0.06735 | 54.24838 | -0.11017 | 27.15531 | 0.3233
54.26616 | -0.20048 | 54.26616 | -1.44909 | 54.26616 | -0.07546 | 54.26616 | -0.11404 | 27.1642 | -0.1708
54.28394 | -0.20539 | 54.28394 | -1.50525 | 54.28394 | -0.08137 | 54.28394 | -0.1177 | 27.17295 | -0.20241
54.30172 | -0.21085 | 54.30172 | -1.56223 | 54.30172 | -0.08618 | 54.30172 | -0.12106 | 27.18184 | -0.21927
54.31949 | -0.21599 | 54.31949 | -1.61816 | 54.31949 | 0.07746 | 54.31949 | -0.12445 | 27.19072 | -0.23184
54.33713 | 0.15938 | 54.33713 | -0.16448 | 54.33713 | 0.08841 | 54.33713 | 0.06653 | 27.19961 | -0.2422
54.35491 | 0.19278 | 54.35491 | 0.27826 | 54.35491 | 0.09564 | 54.35491 | 0.08586 | 27.2085 | -0.25128
54.37269 | 0.20701 | 54.37269 | 0.45623 | 54.37269 | 0.10128 | 54.37269 | 0.0935 | 27.21739 | -0.25938
54.39047 | 0.22048 | 54.39047 | 0.54303 | 54.39047 | -0.04352 | 54.39047 | 0.09897 | 27.22628 | -0.26672
54.40824 | 0.23568 | 54.40824 | 0.5775 | 54.40824 | -0.06321 | 54.40824 | 0.10334 | 27.23517 | -0.27353
54.42602 | 0.25404 | 54.42602 | 0.59825 | 54.42602 | -0.07269 | 54.42602 | 0.10722 | 27.24406 | -0.28001
54.4438 | 0.28043 | 54.4438 | 0.62148 | 54.4438 | -0.07923 | 54.4438 | 0.11085 | 27.25295 | -0.28607
54.46158 | 0.33174 | 54.46158 | 0.64803 | 54.46158 | -0.08432 | 54.46158 | 0.11417 | 27.26184 | -0.29184
54.47935 | 0.49783 | 54.47935 | 0.67689 | 54.47935 | 0.07099 | 54.47935 | 0.11738 | 27.27072 | -0.29731
54.49713 | 1.12226 | 54.49713 | 0.70109 | 54.49713 | 0.08484 | 54.49713 | 0.12061 | 27.27961 | -0.30257
54.51477 | -0.17705 | 54.51477 | -1.06274 | 54.51477 | 0.09319 | 54.51477 | -0.08662 | 27.2885 | -0.30763
54.53255 | -0.18227 | 54.53255 | -1.2344 | 54.53255 | 0.09931 | 54.53255 | -0.09604 | 27.29739 | -0.31258
54.55033 | -0.18789 | 54.55033 | -1.30334 | 54.55033 | 0.10423 | 54.55033 | -0.10215 | 27.30628 | -0.31736
54.5681 | -0.19227 | 54.5681 | -1.35832 | 54.5681 | -0.05807 | 54.5681 | -0.10704 | 27.31517 | -0.32211
54.58588 | -0.19756 | 54.58588 | -1.41053 | 54.58588 | -0.0695 | 54.58588 | -0.11121 | 27.32406 | -0.32684
54.60366 | -0.20197 | 54.60366 | -1.46401 | 54.60366 | -0.07675 | 54.60366 | -0.11502 | 27.33295 | 0.18608
54.62144 | -0.20773 | 54.62144 | -1.51998 | 54.62144 | -0.08243 | 54.62144 | -0.11856 | 27.3417 | 0.21147
54.63922 | -0.21271 | 54.63922 | -1.57709 | 54.63922 | 0.05919 | 54.63922 | -0.12199 | 27.35059 | 0.22639
54.65699 | -0.21836 | 54.65699 | -1.6327 | 54.65699 | 0.08056 | 54.65699 | -0.12534 | 27.35947 | 0.23763
54.67463 | 0.17221 | 54.67463 | -0.01102 | 54.67463 | 0.09046 | 54.67463 | 0.07491 | 27.36836 | 0.24699
54.69241 | 0.196 | 54.69241 | 0.33111 | 54.69241 | 0.0972 | 54.69241 | 0.08806 | 27.37725 | 0.25517
54.71019 | 0.2109 | 54.71019 | 0.48486 | 54.71019 | 0.10249 | 54.71019 | 0.09485 | 27.38614 | 0.26246
54.72797 | 0.22645 | 54.72797 | 0.55462 | 54.72797 | -0.05073 | 54.72797 | 0.09994 | 27.39503 | 0.26914
54.74574 | 0.24049 | 54.74574 | 0.58344 | 54.74574 | -0.06596 | 54.74574 | 0.1043 | 27.40392 | 0.27555
54.76352 | 0.25917 | 54.76352 | 0.60467 | 54.76352 | -0.07448 | 54.76352 | 0.10812 | 27.41281 | 0.28152
54.7813 | 0.29163 | 54.7813 | 0.62763 | 54.7813 | -0.08058 | 54.7813 | 0.1116 | 27.4217 | 0.28714
54.79908 | 0.3535 | 54.79908 | 0.65301 | 54.79908 | -0.08558 | 54.79908 | 0.11491 | 27.43059 | 0.29268
54.81685 | 0.6088 | 54.81685 | 0.68188 | 54.81685 | 0.07533 | 54.81685 | 0.11809 | 27.43947 | 0.29791
54.83449 | -0.21104 | 54.83449 | -0.3819 | 54.83449 | 0.08728 | 54.83449 | -0.05703 | 27.44836 | 0.30276
54.85227 | -0.17809 | 54.85227 | -1.13212 | 54.85227 | 0.09496 | 54.85227 | -0.0896 | 27.45725 | 0.30748
54.87005 | -0.18359 | 54.87005 | -1.25552 | 54.87005 | 0.10068 | 54.87005 | -0.09783 | 27.46614 | 0.31205
54.88783 | -0.18896 | 54.88783 | -1.31912 | 54.88783 | -0.03505 | 54.88783 | -0.10357 | 27.47503 | 0.31652
54.9056 | -0.19363 | 54.9056 | -1.37317 | 54.9056 | -0.06153 | 54.9056 | -0.10826 | 27.48392 | 0.32084
54.92338 | -0.19915 | 54.92338 | -1.4253 | 54.92338 | -0.07163 | 54.92338 | -0.11223 | 27.49281 | 0.32512
54.94116 | -0.20591 | 54.94116 | -1.47875 | 54.94116 | -0.07858 | 54.94116 | -0.11586 | 27.50156 | -0.18764
54.95894 | -0.211 | 54.95894 | -1.53456 | 54.95894 | -0.08387 | 54.95894 | -0.11936 | 27.51045 | -0.20964
54.97672 | -0.21558 | 54.97672 | -1.5912 | 54.97672 | 0.06762 | 54.97672 | -0.12279 | 27.51934 | -0.22423
54.99449 | -0.21998 | 54.99449 | -1.64852 | 54.99449 | 0.08341 | 54.99449 | -0.12623 | 27.52822 | -0.23571
55.01213 | 0.17937 | 55.01213 | 0.11739 | 55.01213 | 0.09226 | 55.01213 | 0.07958 | 27.53711 | -0.24542
55.02991 | 0.20065 | 55.02991 | 0.37848 | 55.02991 | 0.09876 | 55.02991 | 0.08997 | 27.546 | -0.25405
55.04769 | 0.21457 | 55.04769 | 0.50974 | 55.04769 | 0.10369 | 55.04769 | 0.09632 | 27.55489 | -0.26189
55.06547 | 0.22799 | 55.06547 | 0.56527 | 55.06547 | -0.05559 | 55.06547 | 0.10118 | 27.56378 | -0.26914
55.08324 | 0.24605 | 55.08324 | 0.58921 | 55.08324 | -0.06837 | 55.08324 | 0.10534 | 27.57267 | -0.27584
55.10102 | 0.26453 | 55.10102 | 0.61058 | 55.10102 | -0.07624 | 55.10102 | 0.10915 | 27.58156 | -0.28215
55.1188 | 0.29958 | 55.1188 | 0.63527 | 55.1188 | -0.08206 | 55.1188 | 0.11267 | 27.59045 | -0.28812
55.13658 | 0.37985 | 55.13658 | 0.66448 | 55.13658 | -0.08682 | 55.13658 | 0.11603 | 27.59934 | -0.29385
55.15435 | 0.75469 | 55.15435 | 0.69316 | 55.15435 | 0.07894 | 55.15435 | 0.11914 | 27.60822 | -0.29929
55.17199 | -0.18099 | 55.17199 | -0.71704 | 55.17199 | 0.08942 | 55.17199 | -0.07541 | 27.61711 | -0.30454
55.18977 | -0.18298 | 55.18977 | -1.17529 | 55.18977 | 0.09646 | 55.18977 | -0.0918 | 27.626 | -0.30948
55.20755 | -0.18759 | 55.20755 | -1.27264 | 55.20755 | 0.10205 | 55.20755 | -0.09918 | 27.63489 | -0.31415
55.22533 | -0.19149 | 55.22533 | -1.33246 | 55.22533 | -0.0469 | 55.22533 | -0.10462 | 27.64378 | -0.31879
55.2431 | -0.19661 | 55.2431 | -1.38546 | 55.2431 | -0.06468 | 55.2431 | -0.10913 | 27.65267 | -0.32341
55.26088 | -0.20121 | 55.26088 | -1.43899 | 55.26088 | -0.07383 | 55.26088 | -0.11314 | 27.66156 | 0.14699
55.27866 | -0.20653 | 55.27866 | -1.49385 | 55.27866 | -0.08019 | 55.27866 | -0.11676 | 27.67031 | 0.20072
55.29644 | -0.21299 | 55.29644 | -1.54994 | 55.29644 | -0.08527 | 55.29644 | -0.12021 | 27.6792 | 0.21951
55.31422 | -0.21642 | 55.31422 | -1.60848 | 55.31422 | 0.07303 | 55.31422 | -0.1237 | 27.68809 | 0.23246
55.33199 | -0.22273 | 55.33199 | -1.66341 | 55.33199 | 0.08615 | 55.33199 | -0.12708 | 27.69697 | 0.24287
55.34963 | 0.18534 | 55.34963 | 0.20477 | 55.34963 | 0.09423 | 55.34963 | 0.08303 | 27.70586 | 0.25169
55.36741 | 0.20309 | 55.36741 | 0.42118 | 55.36741 | 0.1003 | 55.36741 | 0.09189 | 27.71475 | 0.25935
55.38519 | 0.21781 | 55.38519 | 0.53111 | 55.38519 | 0.10501 | 55.38519 | 0.09768 | 27.72364 | 0.26632
55.40297 | 0.23142 | 55.40297 | 0.57517 | 55.40297 | -0.05966 | 55.40297 | 0.1024 | 27.73253 | 0.27277
55.42074 | 0.24747 | 55.42074 | 0.59759 | 55.42074 | -0.07057 | 55.42074 | 0.10653 | 27.74142 | 0.2789
55.43852 | 0.27175 | 55.43852 | 0.61794 | 55.43852 | -0.07781 | 55.43852 | 0.11005 | 27.75031 | 0.28485
55.4563 | 0.31301 | 55.4563 | 0.64277 | 55.4563 | -0.08338 | 55.4563 | 0.11348 | 27.7592 | 0.29049
55.47408 | 0.41949 | 55.47408 | 0.67256 | 55.47408 | 0.07611 | 55.47408 | 0.11678 | 27.76809 | 0.29578
55.49185 | 0.91045 | 55.49185 | 0.70069 | 55.49185 | 0.08715 | 55.49185 | 0.11996 | 27.77697 | 0.30097
55.50949 | -0.17789 | 55.50949 | -0.91441 | 55.50949 | 0.09442 | 55.50949 | -0.08192 | 27.78586 | 0.30596
55.52727 | -0.18119 | 55.52727 | -1.21015 | 55.52727 | 0.10003 | 55.52727 | -0.09409 | 27.79475 | 0.31056
55.54505 | -0.18672 | 55.54505 | -1.29151 | 55.54505 | -0.04258 | 55.54505 | -0.10078 | 27.80364 | 0.31502
55.56283 | -0.19245 | 55.56283 | -1.34765 | 55.56283 | -0.06203 | 55.56283 | -0.10594 | 27.81253 | 0.31945
55.58061 | -0.19686 | 55.58061 | -1.40046 | 55.58061 | -0.07149 | 55.58061 | -0.11033 | 27.82142 | 0.32378
55.59838 | -0.20182 | 55.59838 | -1.45485 | 55.59838 | -0.07812 | 55.59838 | -0.11419 | 27.83031 | -0.1649
55.61616 | -0.20707 | 55.61616 | -1.51005 | 55.61616 | -0.08324 | 55.61616 | -0.11777 | 27.83906 | -0.19907
55.63394 | -0.21192 | 55.63394 | -1.56752 | 55.63394 | 0.06967 | 55.63394 | -0.12123 | 27.84795 | -0.21651
55.65172 | -0.21753 | 55.65172 | -1.62536 | 55.65172 | 0.08361 | 55.65172 | -0.1246 | 27.85684 | -0.22948
55.66936 | 0.15521 | 55.66936 | -0.21617 | 55.66936 | 0.09202 | 55.66936 | 0.06275 | 27.86572 | -0.24011
55.68713 | 0.18993 | 55.68713 | 0.27113 | 55.68713 | 0.09815 | 55.68713 | 0.08571 | 27.87461 | -0.24931
55.70491 | 0.20696 | 55.70491 | 0.45879 | 55.70491 | 0.10307 | 55.70491 | 0.09343 | 27.8835 | -0.25753
55.72269 | 0.22077 | 55.72269 | 0.5492 | 55.72269 | -0.05688 | 55.72269 | 0.09891 | 27.89239 | -0.26507
55.74047 | 0.23491 | 55.74047 | 0.58329 | 55.74047 | -0.06847 | 55.74047 | 0.10342 | 27.90128 | -0.27195
55.75824 | 0.25268 | 55.75824 | 0.60371 | 55.75824 | -0.07587 | 55.75824 | 0.1074 | 27.91017 | -0.27845
55.77602 | 0.27833 | 55.77602 | 0.6265 | 55.77602 | -0.08153 | 55.77602 | 0.11111 | 27.91906 | -0.28479
55.7938 | 0.32809 | 55.7938 | 0.65332 | 55.7938 | 0.05837 | 55.7938 | 0.1144 | 27.92795 | -0.29076
55.81158 | 0.48252 | 55.81158 | 0.6821 | 55.81158 | 0.07943 | 55.81158 | 0.1176 | 27.93684 | -0.29631
55.82936 | 1.08909 | 55.82936 | 0.71058 | 55.82936 | 0.08921 | 55.82936 | 0.12081 | 27.94572 | -0.30169
55.84699 | -0.17784 | 55.84699 | -1.04258 | 55.84699 | 0.09608 | 55.84699 | -0.08604 | 27.95461 | -0.30691
55.86477 | -0.18312 | 55.86477 | -1.23483 | 55.86477 | 0.1014 | 55.86477 | -0.09588 | 27.9635 | -0.312
55.88255 | -0.18807 | 55.88255 | -1.3068 | 55.88255 | -0.0496 | 55.88255 | -0.10215 | 27.97239 | -0.31687
55.90033 | -0.19301 | 55.90033 | -1.36222 | 55.90033 | -0.06475 | 55.90033 | -0.1071 | 27.98128 | -0.32162
55.91811 | -0.1985 | 55.91811 | -1.41486 | 55.91811 | -0.07328 | 55.91811 | -0.1113 | 27.99017 | -0.3262
55.93588 | -0.2033 | 55.93588 | -1.46967 | 55.93588 | -0.07952 | 55.93588 | -0.11517 | 27.99906 | 0.18478
55.95366 | -0.20821 | 55.95366 | -1.52727 | 55.95366 | -0.08437 | 55.95366 | -0.11876 | 28.00781 | 0.21149
55.97144 | -0.21347 | 55.97144 | -1.5847 | 55.97144 | 0.07397 | 55.97144 | -0.12216 | 28.0167 | 0.2268
55.98922 | -0.21952 | 55.98922 | -1.64108 | 55.98922 | 0.08593 | 55.98922 | -0.12548 | 28.02559 | 0.23833
56.00686 | 0.16971 | 56.00686 | -0.04756 | 56.00686 | 0.09365 | 56.00686 | 0.07353 | 28.03447 | 0.24772
56.02463 | 0.19449 | 56.02463 | 0.32751 | 56.02463 | 0.0995 | 56.02463 | 0.08792 | 28.04336 | 0.25589
56.04241 | 0.21046 | 56.04241 | 0.49089 | 56.04241 | -0.03487 | 56.04241 | 0.09492 | 28.05225 | 0.2634
56.06019 | 0.22458 | 56.06019 | 0.56337 | 56.06019 | -0.06036 | 56.06019 | 0.10008 | 28.06114 | 0.27034
56.07797 | 0.23906 | 56.07797 | 0.59114 | 56.07797 | -0.07055 | 56.07797 | 0.10449 | 28.07003 | 0.2768
56.09574 | 0.25731 | 56.09574 | 0.6121 | 56.09574 | -0.07743 | 56.09574 | 0.10851 | 28.07892 | 0.28297
56.11352 | 0.28686 | 56.11352 | 0.63612 | 56.11352 | -0.08276 | 56.11352 | 0.11211 | 28.08781 | 0.28848
56.1313 | 0.34749 | 56.1313 | 0.66461 | 56.1313 | 0.06645 | 56.1313 | 0.11539 | 28.0967 | 0.29392
56.14908 | 0.58508 | 56.14908 | 0.69268 | 56.14908 | 0.08228 | 56.14908 | 0.11847 | 28.10559 | 0.29916
56.16672 | 1.25885 | 56.16672 | 0.7188 | 56.16672 | 0.09111 | 56.16672 | 0.12163 | 28.11447 | 0.30429
56.18449 | -0.17933 | 56.18449 | -1.11978 | 56.18449 | 0.09759 | 56.18449 | -0.08912 | 28.12336 | 0.30899
56.20227 | -0.18358 | 56.20227 | -1.25734 | 56.20227 | 0.10263 | 56.20227 | -0.09769 | 28.13225 | 0.3135
56.22005 | -0.18983 | 56.22005 | -1.32199 | 56.22005 | -0.05464 | 56.22005 | -0.10349 | 28.14114 | 0.31788
56.23783 | -0.19477 | 56.23783 | -1.37604 | 56.23783 | -0.06726 | 56.23783 | -0.10818 | 28.15003 | 0.32219
56.25561 | -0.19987 | 56.25561 | -1.42773 | 56.25561 | -0.07506 | 56.25561 | -0.11227 | 28.15892 | 0.32655
56.27338 | -0.20425 | 56.27338 | -1.48312 | 56.27338 | -0.08085 | 56.27338 | -0.1161 | 28.16767 | -0.18559
56.29116 | -0.20963 | 56.29116 | -1.54017 | 56.29116 | -0.0857 | 56.29116 | -0.11958 | 28.17656 | -0.20854
56.30894 | -0.21491 | 56.30894 | -1.5981 | 56.30894 | 0.0777 | 56.30894 | -0.12302 | 28.18545 | -0.22356
56.32672 | -0.22006 | 56.32672 | -1.6566 | 56.32672 | 0.08828 | 56.32672 | -0.12646 | 28.19434 | -0.23522
56.34436 | 0.17739 | 56.34436 | 0.09381 | 56.34436 | 0.09531 | 56.34436 | 0.07888 | 28.20322 | -0.24497
56.36213 | 0.19921 | 56.36213 | 0.37871 | 56.36213 | 0.10079 | 56.36213 | 0.08984 | 28.21211 | -0.25358
56.37991 | 0.21421 | 56.37991 | 0.51719 | 56.37991 | -0.0458 | 56.37991 | 0.0962 | 28.221 | -0.26126
56.39769 | 0.22792 | 56.39769 | 0.57373 | 56.39769 | -0.06334 | 56.39769 | 0.10118 | 28.22989 | -0.26834
56.41547 | 0.24331 | 56.41547 | 0.59698 | 56.41547 | -0.0724 | 56.41547 | 0.10541 | 28.23878 | -0.27509
56.43324 | 0.26357 | 56.43324 | 0.61754 | 56.43324 | -0.07882 | 56.43324 | 0.10926 | 28.24767 | -0.28165
56.45102 | 0.297 | 56.45102 | 0.64253 | 56.45102 | -0.0839 | 56.45102 | 0.11278 | 28.25656 | -0.28789
56.4688 | 0.37286 | 56.4688 | 0.67029 | 56.4688 | 0.07168 | 56.4688 | 0.11605 | 28.26545 | -0.29374
56.48658 | 0.71874 | 56.48658 | 0.70046 | 56.48658 | 0.08479 | 56.48658 | 0.11931 | 28.27434 | -0.29926
56.50422 | -0.18086 | 56.50422 | -0.64942 | 56.50422 | 0.09285 | 56.50422 | -0.07309 | 28.28322 | -0.30463
56.52199 | -0.18069 | 56.52199 | -1.1703 | 56.52199 | 0.09885 | 56.52199 | -0.09161 | 28.29211 | -0.31002
56.53977 | -0.18552 | 56.53977 | -1.27552 | 56.53977 | 0.10375 | 56.53977 | -0.09927 | 28.301 | -0.31513
56.55755 | -0.19023 | 56.55755 | -1.33721 | 56.55755 | -0.05845 | 56.55755 | -0.10481 | 28.30989 | -0.31982
56.57533 | -0.19583 | 56.57533 | -1.39067 | 56.57533 | -0.06942 | 56.57533 | -0.10935 | 28.31878 | -0.32436
56.59311 | -0.20073 | 56.59311 | -1.44427 | 56.59311 | -0.07667 | 56.59311 | -0.11333 | 28.32767 | -0.32885
56.61088 | -0.20601 | 56.61088 | -1.4991 | 56.61088 | -0.08214 | 56.61088 | -0.11698 | 28.33642 | 0.20122
56.62866 | -0.21095 | 56.62866 | -1.55738 | 56.62866 | 0.06213 | 56.62866 | -0.12047 | 28.34531 | 0.22067
56.64644 | -0.21661 | 56.64644 | -1.61474 | 56.64644 | 0.08067 | 56.64644 | -0.12383 | 28.3542 | 0.23387
56.66422 | -0.22233 | 56.66422 | -1.67194 | 56.66422 | 0.09007 | 56.66422 | -0.12724 | 28.36309 | 0.24435
56.68186 | 0.18359 | 56.68186 | 0.19229 | 56.68186 | 0.09673 | 56.68186 | 0.08246 | 28.37197 | 0.25321
56.69963 | 0.20302 | 56.69963 | 0.42283 | 56.69963 | 0.10196 | 56.69963 | 0.09166 | 28.38086 | 0.26075
56.71741 | 0.2173 | 56.71741 | 0.53936 | 56.71741 | -0.0518 | 56.71741 | 0.09764 | 28.38975 | 0.26776
56.73519 | 0.23108 | 56.73519 | 0.58383 | 56.73519 | -0.06584 | 56.73519 | 0.10238 | 28.39864 | 0.27434
56.75297 | 0.24722 | 56.75297 | 0.60408 | 56.75297 | -0.07408 | 56.75297 | 0.10652 | 28.40753 | 0.2804
56.77074 | 0.26988 | 56.77074 | 0.62476 | 56.77074 | -0.08016 | 56.77074 | 0.11022 | 28.41642 | 0.2861
56.78852 | 0.30921 | 56.78852 | 0.64998 | 56.78852 | -0.08496 | 56.78852 | 0.1136 | 28.42531 | 0.29174
56.8063 | 0.40828 | 56.8063 | 0.67838 | 56.8063 | 0.07569 | 56.8063 | 0.11686 | 28.4342 | 0.29716
56.82408 | 0.86497 | 56.82408 | 0.70737 | 56.82408 | 0.08693 | 56.82408 | 0.12003 | 28.44309 | 0.30229
56.84172 | -0.17737 | 56.84172 | -0.86987 | 56.84172 | 0.09442 | 56.84172 | -0.08083 | 28.45197 | 0.30716
56.8595 | -0.18244 | 56.8595 | -1.2065 | 56.8595 | 0.10014 | 56.8595 | -0.09376 | 28.46086 | 0.31187
56.87727 | -0.18767 | 56.87727 | -1.29262 | 56.87727 | -0.04028 | 56.87727 | -0.10083 | 28.46975 | 0.31646
56.89505 | -0.19249 | 56.89505 | -1.351 | 56.89505 | -0.06159 | 56.89505 | -0.10603 | 28.47864 | 0.32095
56.91283 | -0.19763 | 56.91283 | -1.40492 | 56.91283 | -0.07129 | 56.91283 | -0.11044 | 28.48753 | 0.3253
56.93061 | -0.20251 | 56.93061 | -1.45896 | 56.93061 | -0.07797 | 56.93061 | -0.11439 | 28.49642 | -0.19673
56.94838 | -0.20773 | 56.94838 | -1.51526 | 56.94838 | -0.08316 | 56.94838 | -0.11799 | 28.50517 | -0.21751
56.96616 | -0.21268 | 56.96616 | -1.57304 | 56.96616 | 0.06885 | 56.96616 | -0.12148 | 28.51406 | -0.23144
56.98394 | -0.21925 | 56.98394 | -1.62973 | 56.98394 | 0.08342 | 56.98394 | -0.12472 | 28.52295 | -0.24243
57.00158 | 0.14915 | 57.00158 | -0.28999 | 57.00158 | 0.09198 | 57.00158 | 0.05608 | 28.53184 | -0.2518
57.01936 | 0.18919 | 57.01936 | 0.26427 | 57.01936 | 0.09826 | 57.01936 | 0.08536 | 28.54072 | -0.26007
57.03713 | 0.20627 | 57.03713 | 0.46319 | 57.03713 | 0.10327 | 57.03713 | 0.0935 | 28.54961 | -0.26757
57.05491 | 0.2204 | 57.05491 | 0.55895 | 57.05491 | -0.05608 | 57.05491 | 0.09915 | 28.5585 | -0.27452
57.07269 | 0.23498 | 57.07269 | 0.59236 | 57.07269 | -0.06803 | 57.07269 | 0.10357 | 28.56739 | -0.28095
57.09047 | 0.25298 | 57.09047 | 0.6108 | 57.09047 | -0.07567 | 57.09047 | 0.10753 | 28.57628 | -0.28708
57.10825 | 0.27712 | 57.10825 | 0.63297 | 57.10825 | -0.08145 | 57.10825 | 0.11117 | 28.58517 | -0.29291
57.12602 | 0.32433 | 57.12602 | 0.65903 | 57.12602 | 0.05534 | 57.12602 | 0.11453 | 28.59406 | -0.29831
57.1438 | 0.46395 | 57.1438 | 0.68884 | 57.1438 | 0.07918 | 57.1438 | 0.11774 | 28.60295 | -0.3035
57.16158 | 1.03363 | 57.16158 | 0.71733 | 57.16158 | 0.08915 | 57.16158 | 0.12092 | 28.61184 | -0.30851
57.17922 | -0.17824 | 57.17922 | -1.01633 | 57.17922 | 0.0961 | 57.17922 | -0.08538 | 28.62072 | -0.3133
57.197 | -0.18377 | 57.197 | -1.23359 | 57.197 | 0.10138 | 57.197 | -0.09579 | 28.62961 | -0.31801
57.21477 | -0.18866 | 57.21477 | -1.30892 | 57.21477 | -0.04842 | 57.21477 | -0.10222 | 28.6385 | -0.3226
57.23255 | -0.19498 | 57.23255 | -1.36493 | 57.23255 | -0.06454 | 57.23255 | -0.10715 | 28.64739 | -0.32699
57.25033 | -0.19974 | 57.25033 | -1.4183 | 57.25033 | -0.07329 | 57.25033 | -0.11145 | 28.65628 | 0.15422
57.26811 | -0.20511 | 57.26811 | -1.47232 | 57.26811 | -0.07953 | 57.26811 | -0.11526 | 28.66517 | 0.19988
57.28588 | -0.20984 | 57.28588 | -1.52886 | 57.28588 | -0.08451 | 57.28588 | -0.11883 | 28.67392 | 0.2182
57.30366 | -0.21555 | 57.30366 | -1.58609 | 57.30366 | 0.07348 | 57.30366 | -0.1222 | 28.68281 | 0.23085
57.32144 | -0.22079 | 57.32144 | -1.64439 | 57.32144 | 0.08576 | 57.32144 | -0.12559 | 28.6917 | 0.24095
57.33908 | 0.16831 | 57.33908 | -0.08415 | 57.33908 | 0.09365 | 57.33908 | 0.07163 | 28.70059 | 0.24962
57.35686 | 0.19554 | 57.35686 | 0.32211 | 57.35686 | 0.0996 | 57.35686 | 0.08747 | 28.70947 | 0.25735
57.37463 | 0.21055 | 57.37463 | 0.49486 | 57.37463 | -0.02525 | 57.37463 | 0.09475 | 28.71836 | 0.26442
57.39241 | 0.22478 | 57.39241 | 0.57023 | 57.39241 | -0.05985 | 57.39241 | 0.10003 | 28.72725 | 0.27094
57.41019 | 0.23955 | 57.41019 | 0.59632 | 57.41019 | -0.07028 | 57.41019 | 0.1044 | 28.73614 | 0.27699
57.42797 | 0.25812 | 57.42797 | 0.61569 | 57.42797 | -0.07744 | 57.42797 | 0.10834 | 28.74503 | 0.28297
57.44575 | 0.28576 | 57.44575 | 0.63952 | 57.44575 | -0.08279 | 57.44575 | 0.11194 | 28.75392 | 0.28882
57.46352 | 0.34243 | 57.46352 | 0.66797 | 57.46352 | 0.06507 | 57.46352 | 0.1153 | 28.76281 | 0.29431
57.4813 | 0.55126 | 57.4813 | 0.69836 | 57.4813 | 0.08205 | 57.4813 | 0.11855 | 28.7717 | 0.2997
57.49908 | 1.20436 | 57.49908 | 0.72698 | 57.49908 | 0.09106 | 57.49908 | 0.12174 | 28.78059 | 0.30491
57.51672 | -0.17967 | 57.51672 | -1.10774 | 57.51672 | 0.09758 | 57.51672 | -0.08873 | 28.78947 | 0.30979
57.5345 | -0.18484 | 57.5345 | -1.25841 | 57.5345 | 0.10275 | 57.5345 | -0.09762 | 28.79836 | 0.31446
57.55227 | -0.19047 | 57.55227 | -1.32567 | 57.55227 | -0.05385 | 57.55227 | -0.10355 | 28.80725 | 0.31898
57.57005 | -0.19555 | 57.57005 | -1.38064 | 57.57005 | -0.06703 | 57.57005 | -0.10834 | 28.81614 | 0.3233
57.58783 | -0.20064 | 57.58783 | -1.43449 | 57.58783 | -0.075 | 57.58783 | -0.11248 | 28.82503 | -0.1708
57.60561 | -0.2069 | 57.60561 | -1.48806 | 57.60561 | -0.0809 | 57.60561 | -0.11617 | 28.83378 | -0.20241
57.62338 | -0.21115 | 57.62338 | -1.54519 | 57.62338 | -0.08561 | 57.62338 | -0.11977 | 28.84267 | -0.21927
57.64116 | -0.21555 | 57.64116 | -1.60457 | 57.64116 | 0.07719 | 57.64116 | -0.12326 | 28.85156 | -0.23184
57.65894 | -0.22176 | 57.65894 | -1.66246 | 57.65894 | 0.08807 | 57.65894 | -0.12662 | 28.86045 | -0.2422
57.67658 | 0.17641 | 57.67658 | 0.06351 | 57.67658 | 0.09534 | 57.67658 | 0.07785 | 28.86934 | -0.25128
57.69436 | 0.19929 | 57.69436 | 0.37562 | 57.69436 | 0.10086 | 57.69436 | 0.08955 | 28.87822 | -0.25938
57.71213 | 0.21489 | 57.71213 | 0.52305 | 57.71213 | -0.04419 | 57.71213 | 0.09611 | 28.88711 | -0.26672
57.72991 | 0.22787 | 57.72991 | 0.58152 | 57.72991 | -0.06315 | 57.72991 | 0.10114 | 28.896 | -0.27353
57.74769 | 0.24313 | 57.74769 | 0.60408 | 57.74769 | -0.07232 | 57.74769 | 0.10544 | 28.90489 | -0.28001
57.76547 | 0.26297 | 57.76547 | 0.62366 | 57.76547 | -0.07891 | 57.76547 | 0.10924 | 28.91378 | -0.28607
57.78325 | 0.29521 | 57.78325 | 0.64817 | 57.78325 | -0.08407 | 57.78325 | 0.1128 | 28.92267 | -0.29184
57.80102 | 0.36534 | 57.80102 | 0.67778 | 57.80102 | 0.07085 | 57.80102 | 0.11625 | 28.93156 | -0.29731
57.8188 | 0.68104 | 57.8188 | 0.70937 | 57.8188 | 0.08455 | 57.8188 | 0.11958 | 28.94045 | -0.30257
57.83644 | -0.18433 | 57.83644 | -0.57274 | 57.83644 | 0.09286 | 57.83644 | -0.06984 | 28.94934 | -0.30763
57.85422 | -0.18147 | 57.85422 | -1.16445 | 57.85422 | 0.09898 | 57.85422 | -0.09138 | 28.95822 | -0.31258
57.872 | -0.18591 | 57.872 | -1.27722 | 57.872 | 0.10388 | 57.872 | -0.09929 | 28.96711 | -0.31736
57.88977 | -0.19127 | 57.88977 | -1.34062 | 57.88977 | -0.05794 | 57.88977 | -0.10493 | 28.976 | -0.32211
57.90755 | -0.19602 | 57.90755 | -1.39593 | 57.90755 | -0.06929 | 57.90755 | -0.10963 | 28.98489 | -0.32684
57.92533 | -0.20142 | 57.92533 | -1.45102 | 57.92533 | -0.07672 | 57.92533 | -0.11371 | 28.99378 | 0.18608
57.94311 | -0.20689 | 57.94311 | -1.50615 | 57.94311 | -0.08226 | 57.94311 | -0.11736 | 29.00253 | 0.21147
57.96088 | -0.21232 | 57.96088 | -1.56367 | 57.96088 | 0.06024 | 57.96088 | -0.12076 | 29.01142 | 0.22639
57.97866 | -0.21914 | 57.97866 | -1.62055 | 57.97866 | 0.08042 | 57.97866 | -0.12401 | 29.02031 | 0.23763
57.99644 | -0.22383 | 57.99644 | -1.67812 | 57.99644 | 0.09003 | 57.99644 | -0.12745 | 29.0292 | 0.24699
58.01408 | 0.18358 | 58.01408 | 0.17575 | 58.01408 | 0.09672 | 58.01408 | 0.08181 | 29.03809 | 0.25517
58.03186 | 0.20331 | 58.03186 | 0.42363 | 58.03186 | 0.10203 | 58.03186 | 0.09146 | 29.04697 | 0.26246
58.04963 | 0.21711 | 58.04963 | 0.54779 | 58.04963 | -0.05085 | 58.04963 | 0.09761 | 29.05586 | 0.26914
58.06741 | 0.23126 | 58.06741 | 0.59199 | 58.06741 | -0.06568 | 58.06741 | 0.10242 | 29.06475 | 0.27555
58.08519 | 0.24737 | 58.08519 | 0.6114 | 58.08519 | -0.07412 | 58.08519 | 0.10657 | 29.07364 | 0.28152
58.10297 | 0.26906 | 58.10297 | 0.63146 | 58.10297 | -0.08025 | 58.10297 | 0.11032 | 29.08253 | 0.28714
58.12075 | 0.30658 | 58.12075 | 0.65756 | 58.12075 | -0.08515 | 58.12075 | 0.11376 | 29.09142 | 0.29268
58.13852 | 0.39829 | 58.13852 | 0.68741 | 58.13852 | 0.07512 | 58.13852 | 0.11711 | 29.10031 | 0.29791
58.1563 | 0.82572 | 58.1563 | 0.71695 | 58.1563 | 0.08691 | 58.1563 | 0.12029 | 29.1092 | 0.30276
58.17394 | -0.1783 | 58.17394 | -0.81801 | 58.17394 | 0.09453 | 58.17394 | -0.0796 | 29.11809 | 0.30748
58.19172 | -0.18246 | 58.19172 | -1.20419 | 58.19172 | 0.1003 | 58.19172 | -0.09368 | 29.12697 | 0.31205
58.2095 | -0.18833 | 58.2095 | -1.29528 | 58.2095 | -0.03728 | 58.2095 | -0.10074 | 29.13586 | 0.31652
58.22727 | -0.19315 | 58.22727 | -1.35457 | 58.22727 | -0.06131 | 58.22727 | -0.10607 | 29.14475 | 0.32084
58.24505 | -0.1986 | 58.24505 | -1.40888 | 58.24505 | -0.07133 | 58.24505 | -0.11051 | 29.15364 | 0.32512
58.26283 | -0.20352 | 58.26283 | -1.46342 | 58.26283 | -0.07811 | 58.26283 | -0.11447 | 29.16253 | -0.18764
58.28061 | -0.20874 | 58.28061 | -1.51991 | 58.28061 | -0.08343 | 58.28061 | -0.11811 | 29.17128 | -0.20964
58.29839 | -0.2139 | 58.29839 | -1.57646 | 58.29839 | 0.06766 | 58.29839 | -0.12162 | 29.18017 | -0.22423
58.31616 | -0.21894 | 58.31616 | -1.63799 | 58.31616 | 0.08311 | 58.31616 | -0.12503 | 29.18906 | -0.23571
58.3338 | 0.13314 | 58.3338 | -0.56798 | 58.3338 | 0.09169 | 58.3338 | 0.03732 | 29.19795 | -0.24542
58.35158 | 0.18828 | 58.35158 | 0.25513 | 58.35158 | 0.09798 | 58.35158 | 0.08489 | 29.20684 | -0.25405
58.36936 | 0.20698 | 58.36936 | 0.46585 | 58.36936 | 0.10315 | 58.36936 | 0.09319 | 29.21573 | -0.26189
58.38714 | 0.22055 | 58.38714 | 0.56583 | 58.38714 | -0.05561 | 58.38714 | 0.09887 | 29.22461 | -0.26914
58.40491 | 0.23464 | 58.40491 | 0.59887 | 58.40491 | -0.068 | 58.40491 | 0.1035 | 29.2335 | -0.27584
58.42269 | 0.25208 | 58.42269 | 0.61707 | 58.42269 | -0.07572 | 58.42269 | 0.10753 | 29.24239 | -0.28215
58.44047 | 0.27587 | 58.44047 | 0.63869 | 58.44047 | -0.08147 | 58.44047 | 0.11124 | 29.25128 | -0.28812
58.45825 | 0.32007 | 58.45825 | 0.66672 | 58.45825 | 0.04874 | 58.45825 | 0.11472 | 29.26017 | -0.29385
58.47602 | 0.44708 | 58.47602 | 0.69749 | 58.47602 | 0.07852 | 58.47602 | 0.11804 | 29.26906 | -0.29929
58.4938 | 0.99425 | 58.4938 | 0.72703 | 58.4938 | 0.08888 | 58.4938 | 0.12118 | 29.27795 | -0.30454
58.51144 | -0.17827 | 58.51144 | -0.98588 | 58.51144 | 0.09604 | 58.51144 | -0.08474 | 29.28684 | -0.30948
58.52922 | -0.1834 | 58.52922 | -1.23332 | 58.52922 | 0.10152 | 58.52922 | -0.09573 | 29.29573 | -0.31415
58.547 | -0.18876 | 58.547 | -1.31123 | 58.547 | -0.04716 | 58.547 | -0.10225 | 29.30461 | -0.31879
58.56477 | -0.19412 | 58.56477 | -1.36911 | 58.56477 | -0.06421 | 58.56477 | -0.10728 | 29.3135 | -0.32341
58.58255 | -0.19937 | 58.58255 | -1.42311 | 58.58255 | -0.07303 | 58.58255 | -0.11159 | 29.32239 | 0.14699
58.60033 | -0.20451 | 58.60033 | -1.47862 | 58.60033 | -0.07945 | 58.60033 | -0.11547 | 29.33128 | 0.20072
58.61811 | -0.20981 | 58.61811 | -1.53477 | 58.61811 | -0.08458 | 58.61811 | -0.11901 | 29.34003 | 0.21951
58.63589 | -0.21481 | 58.63589 | -1.59367 | 58.63589 | 0.07259 | 58.63589 | -0.12248 | 29.34892 | 0.23246
58.65366 | -0.22025 | 58.65366 | -1.6535 | 58.65366 | 0.08555 | 58.65366 | -0.12587 | 29.35781 | 0.24287
58.6713 | 0.16376 | 58.6713 | -0.12362 | 58.6713 | 0.09369 | 58.6713 | 0.06956 | 29.3667 | 0.25169
58.68908 | 0.19316 | 58.68908 | 0.31808 | 58.68908 | 0.0996 | 58.68908 | 0.08733 | 29.37559 | 0.25935
58.70686 | 0.20959 | 58.70686 | 0.50124 | 58.70686 | 0.10442 | 58.70686 | 0.09471 | 29.38448 | 0.26632
58.72464 | 0.22408 | 58.72464 | 0.5799 | 58.72464 | -0.05939 | 58.72464 | 0.10009 | 29.39336 | 0.27277
58.74241 | 0.23794 | 58.74241 | 0.60603 | 58.74241 | -0.0702 | 58.74241 | 0.10459 | 29.40225 | 0.2789
58.76019 | 0.25614 | 58.76019 | 0.62447 | 58.76019 | -0.07733 | 58.76019 | 0.10852 | 29.41114 | 0.28485
58.77797 | 0.28393 | 58.77797 | 0.64674 | 58.77797 | -0.08274 | 58.77797 | 0.11208 | 29.42003 | 0.29049
58.79575 | 0.33701 | 58.79575 | 0.67491 | 58.79575 | 0.06355 | 58.79575 | 0.11549 | 29.42892 | 0.29578
58.81352 | 0.52433 | 58.81352 | 0.70424 | 58.81352 | 0.08151 | 58.81352 | 0.11868 | 29.43781 | 0.30097
58.8313 | 1.15648 | 58.8313 | 0.73263 | 58.8313 | 0.09068 | 58.8313 | 0.12185 | 29.4467 | 0.30596
58.84894 | -0.17958 | 58.84894 | -1.08915 | 58.84894 | 0.09729 | 58.84894 | -0.0882 | 29.45559 | 0.31056
58.86672 | -0.18469 | 58.86672 | -1.25712 | 58.86672 | 0.10248 | 58.86672 | -0.09751 | 29.46448 | 0.31502
58.8845 | -0.19034 | 58.8845 | -1.32735 | 58.8845 | -0.05284 | 58.8845 | -0.10359 | 29.47336 | 0.31945
58.90227 | -0.19578 | 58.90227 | -1.38345 | 58.90227 | -0.06661 | 58.90227 | -0.10844 | 29.48225 | 0.32378
58.92005 | -0.20066 | 58.92005 | -1.43826 | 58.92005 | -0.07474 | 58.92005 | -0.11267 | 29.49114 | -0.1649
58.93783 | -0.20661 | 58.93783 | -1.49316 | 58.93783 | -0.08086 | 58.93783 | -0.11636 | 29.50003 | -0.19907
58.95561 | -0.21363 | 58.95561 | -1.5495 | 58.95561 | -0.0857 | 58.95561 | -0.11982 | 29.50878 | -0.21651
58.97339 | -0.2181 | 58.97339 | -1.60865 | 58.97339 | 0.07654 | 58.97339 | -0.12332 | 29.51767 | -0.22948
58.99116 | -0.2241 | 58.99116 | -1.66671 | 58.99116 | 0.08766 | 58.99116 | -0.12662 | 29.52656 | -0.24011
59.0088 | 0.1769 | 59.0088 | 0.03008 | 59.0088 | 0.09508 | 59.0088 | 0.07671 | 29.53545 | -0.24931
59.02658 | 0.20151 | 59.02658 | 0.37229 | 59.02658 | 0.10074 | 59.02658 | 0.08926 | 29.54434 | -0.25753
59.04436 | 0.21576 | 59.04436 | 0.52884 | 59.04436 | -0.04206 | 59.04436 | 0.09601 | 29.55323 | -0.26507
59.06214 | 0.22889 | 59.06214 | 0.5891 | 59.06214 | -0.06245 | 59.06214 | 0.10123 | 29.56211 | -0.27195
59.07991 | 0.24318 | 59.07991 | 0.61146 | 59.07991 | -0.07201 | 59.07991 | 0.10568 | 29.571 | -0.27845
59.09769 | 0.26233 | 59.09769 | 0.63136 | 59.09769 | -0.07864 | 59.09769 | 0.10961 | 29.57989 | -0.28479
59.11547 | 0.29388 | 59.11547 | 0.65644 | 59.11547 | -0.08391 | 59.11547 | 0.11312 | 29.58878 | -0.29076
59.13325 | 0.36103 | 59.13325 | 0.68509 | 59.13325 | 0.06983 | 59.13325 | 0.11641 | 29.59767 | -0.29631
59.15102 | 0.63869 | 59.15102 | 0.71498 | 59.15102 | 0.08416 | 59.15102 | 0.11961 | 29.60656 | -0.30169
59.16866 | -0.19419 | 59.16866 | -0.47599 | 59.16866 | 0.09262 | 59.16866 | -0.06449 | 29.61545 | -0.30691
59.18644 | -0.18174 | 59.18644 | -1.1538 | 59.18644 | 0.09875 | 59.18644 | -0.09103 | 29.62434 | -0.312
59.20422 | -0.18719 | 59.20422 | -1.27614 | 59.20422 | 0.10371 | 59.20422 | -0.09912 | 29.63323 | -0.31687
59.222 | -0.19264 | 59.222 | -1.34101 | 59.222 | -0.05719 | 59.222 | -0.10482 | 29.64211 | -0.32162
59.23977 | -0.19974 | 59.23977 | -1.39524 | 59.23977 | -0.06896 | 59.23977 | -0.10934 | 29.651 | -0.3262
59.25755 | -0.21028 | 59.25755 | -1.44861 | 59.25755 | -0.07641 | 59.25755 | -0.1133 | 29.65989 | 0.18478
59.27533 | -0.21425 | 59.27533 | -1.50381 | 59.27533 | -0.08209 | 59.27533 | -0.11701 | 29.66864 | 0.21149
59.29311 | -0.21643 | 59.29311 | -1.56153 | 59.29311 | 0.0573 | 59.29311 | -0.12059 | 29.67753 | 0.2268
59.31089 | -0.22121 | 59.31089 | -1.62162 | 59.31089 | 0.07975 | 59.31089 | -0.12396 | 29.68642 | 0.23833
59.32866 | -0.22651 | 59.32866 | -1.68018 | 59.32866 | 0.08974 | 59.32866 | -0.12741 | 29.69531 | 0.24772
59.3463 | 0.18387 | 59.3463 | 0.15772 | 59.3463 | 0.09666 | 59.3463 | 0.0811 | 29.7042 | 0.25589
59.36408 | 0.2042 | 59.36408 | 0.42306 | 59.36408 | 0.10201 | 59.36408 | 0.09127 | 29.71309 | 0.2634
59.38186 | 0.21859 | 59.38186 | 0.55302 | 59.38186 | -0.04959 | 59.38186 | 0.09749 | 29.72198 | 0.27034
59.39964 | 0.23221 | 59.39964 | 0.59766 | 59.39964 | -0.06523 | 59.39964 | 0.10239 | 29.73086 | 0.2768
59.41741 | 0.24816 | 59.41741 | 0.6166 | 59.41741 | -0.07393 | 59.41741 | 0.10657 | 29.73975 | 0.28297
59.43519 | 0.26929 | 59.43519 | 0.63482 | 59.43519 | -0.08012 | 59.43519 | 0.11034 | 29.74864 | 0.28848
59.45297 | 0.3052 | 59.45297 | 0.66075 | 59.45297 | -0.08507 | 59.45297 | 0.11385 | 29.75753 | 0.29392
59.47075 | 0.38963 | 59.47075 | 0.69138 | 59.47075 | 0.07436 | 59.47075 | 0.11716 | 29.76642 | 0.29916
59.48852 | 0.77515 | 59.48852 | 0.72113 | 59.48852 | 0.08653 | 59.48852 | 0.12031 | 29.77531 | 0.30429
59.50616 | -0.18047 | 59.50616 | -0.76275 | 59.50616 | 0.09425 | 59.50616 | -0.0779 | 29.7842 | 0.30899
59.52394 | -0.18342 | 59.52394 | -1.19844 | 59.52394 | 0.10005 | 59.52394 | -0.09334 | 29.79309 | 0.3135
59.54172 | -0.18894 | 59.54172 | -1.29512 | 59.54172 | -0.03159 | 59.54172 | -0.10064 | 29.80198 | 0.31788
59.5595 | -0.19431 | 59.5595 | -1.35682 | 59.5595 | -0.06066 | 59.5595 | -0.10601 | 29.81086 | 0.32219
59.57727 | -0.19973 | 59.57727 | -1.41145 | 59.57727 | -0.07101 | 59.57727 | -0.11049 | 29.81975 | 0.32655
59.59505 | -0.20481 | 59.59505 | -1.4667 | 59.59505 | -0.07796 | 59.59505 | -0.11448 | 29.82864 | -0.18559
59.61283 | -0.21027 | 59.61283 | -1.52306 | 59.61283 | -0.08327 | 59.61283 | -0.11815 | 29.83739 | -0.20854
59.63061 | -0.21555 | 59.63061 | -1.58153 | 59.63061 | 0.0664 | 59.63061 | -0.1216 | 29.84628 | -0.22356
59.64839 | -0.22098 | 59.64839 | -1.64111 | 59.64839 | 0.0828 | 59.64839 | -0.12497 | 29.85517 | -0.23522
59.66616 | -0.22659 | 59.66616 | -1.70007 | 59.66616 | 0.09161 | 59.66616 | -0.12851 | 29.86406 | -0.24497
59.6838 | 0.18845 | 59.6838 | 0.24331 | 59.6838 | 0.09793 | 59.6838 | 0.08444 | 29.87295 | -0.25358
59.70158 | 0.20723 | 59.70158 | 0.46629 | 59.70158 | 0.10316 | 59.70158 | 0.09302 | 29.88184 | -0.26126
59.71936 | 0.22127 | 59.71936 | 0.57179 | 59.71936 | -0.05473 | 59.71936 | 0.0988 | 29.89073 | -0.26834
59.73714 | 0.23537 | 59.73714 | 0.60461 | 59.73714 | -0.06769 | 59.73714 | 0.10341 | 29.89961 | -0.27509
59.75491 | 0.25185 | 59.75491 | 0.62268 | 59.75491 | -0.07554 | 59.75491 | 0.10751 | 29.9085 | -0.28165
59.77269 | 0.27521 | 59.77269 | 0.64419 | 59.77269 | -0.0814 | 59.77269 | 0.11126 | 29.91739 | -0.28789
59.79047 | 0.31794 | 59.79047 | 0.67102 | 59.79047 | -0.08617 | 59.79047 | 0.11464 | 29.92628 | -0.29374
59.80825 | 0.43118 | 59.80825 | 0.70023 | 59.80825 | 0.07795 | 59.80825 | 0.11785 | 29.93517 | -0.29926
59.82603 | 0.9289 | 59.82603 | 0.72745 | 59.82603 | 0.08864 | 59.82603 | 0.12099 | 29.94406 | -0.30463
59.84366 | -0.17988 | 59.84366 | -0.94768 | 59.84366 | 0.09592 | 59.84366 | -0.08368 | 29.95295 | -0.31002
59.86144 | -0.1845 | 59.86144 | -1.23017 | 59.86144 | 0.10144 | 59.86144 | -0.09539 | 29.96184 | -0.31513
59.87922 | -0.18986 | 59.87922 | -1.31247 | 59.87922 | -0.04546 | 59.87922 | -0.10217 | 29.97073 | -0.31982
59.897 | -0.19521 | 59.897 | -1.37241 | 59.897 | -0.06363 | 59.897 | -0.10736 | 29.97961 | -0.32436
59.91478 | -0.20052 | 59.91478 | -1.42784 | 59.91478 | -0.07291 | 59.91478 | -0.11178 | 29.9885 | -0.32885
59.93255 | -0.20579 | 59.93255 | -1.48248 | 59.93255 | -0.07941 | 59.93255 | -0.11565 | 29.99739 | 0.20122
59.95033 | -0.21154 | 59.95033 | -1.53881 | 59.95033 | -0.08454 | 59.95033 | -0.11911 | 30.00614 | 0.22067
59.96811 | -0.21695 | 59.96811 | -1.59595 | 59.96811 | 0.07188 | 59.96811 | -0.12244 | 30.01503 | 0.23387
59.98589 | -0.22163 | 59.98589 | -1.65745 | 59.98589 | 0.08527 | 59.98589 | -0.12593 | 30.02392 | 0.24435
60.00353 | 0.16118 | 60.00353 | -0.16948 | 60.00353 | 0.09325 | 60.00353 | 0.06652 | 30.03281 | 0.25321
60.0213 | 0.19344 | 60.0213 | 0.311 | 60.0213 | 0.09922 | 60.0213 | 0.08704 | 30.0417 | 0.26075
60.03908 | 0.21034 | 60.03908 | 0.50398 | 60.03908 | 0.10414 | 60.03908 | 0.09467 | 30.05059 | 0.26776
60.05686 | 0.22439 | 60.05686 | 0.58687 | 60.05686 | -0.05865 | 60.05686 | 0.1001 | 30.05948 | 0.27434
60.07464 | 0.23873 | 60.07464 | 0.61186 | 60.07464 | -0.07003 | 60.07464 | 0.10462 | 30.06836 | 0.2804
60.09241 | 0.25654 | 60.09241 | 0.63007 | 60.09241 | -0.07724 | 60.09241 | 0.10855 | 30.07725 | 0.2861
60.11019 | 0.28282 | 60.11019 | 0.65291 | 60.11019 | -0.08282 | 60.11019 | 0.11222 | 30.08614 | 0.29174
60.12797 | 0.33381 | 60.12797 | 0.68145 | 60.12797 | 0.06174 | 60.12797 | 0.11567 | 30.09503 | 0.29716
60.14575 | 0.49968 | 60.14575 | 0.71239 | 60.14575 | 0.08113 | 60.14575 | 0.11894 | 30.10392 | 0.30229
60.16353 | 1.10282 | 60.16353 | 0.74182 | 60.16353 | 0.09064 | 60.16353 | 0.12211 | 30.11281 | 0.30716
60.18116 | -0.1808 | 60.18116 | -1.07106 | 60.18116 | 0.09724 | 60.18116 | -0.08768 | 30.1217 | 0.31187
60.19894 | -0.18576 | 60.19894 | -1.25711 | 60.19894 | 0.1026 | 60.19894 | -0.09737 | 30.13059 | 0.31646
60.21672 | -0.19104 | 60.21672 | -1.33071 | 60.21672 | -0.05189 | 60.21672 | -0.10359 | 30.13948 | 0.32095
60.2345 | -0.19652 | 60.2345 | -1.38815 | 60.2345 | -0.06635 | 60.2345 | -0.10848 | 30.14836 | 0.3253
60.25228 | -0.20182 | 60.25228 | -1.44282 | 60.25228 | -0.07471 | 60.25228 | -0.11271 | 30.15725 | -0.19673
60.27005 | -0.20691 | 60.27005 | -1.49823 | 60.27005 | -0.08079 | 60.27005 | -0.11649 | 30.16614 | -0.21751
60.28783 | -0.21238 | 60.28783 | -1.55593 | 60.28783 | -0.08557 | 60.28783 | -0.12008 | 30.17489 | -0.23144
60.30561 | -0.21755 | 60.30561 | -1.61588 | 60.30561 | 0.07599 | 60.30561 | -0.12349 | 30.18378 | -0.24243
60.32339 | -0.22341 | 60.32339 | -1.67544 | 60.32339 | 0.08753 | 60.32339 | -0.12688 | 30.19267 | -0.2518
60.34103 | 0.17323 | 60.34103 | -0.00523 | 60.34103 | 0.09504 | 60.34103 | 0.07557 | 30.20156 | -0.26007
60.3588 | 0.19784 | 60.3588 | 0.37024 | 60.3588 | 0.10071 | 60.3588 | 0.08929 | 30.21045 | -0.26757
60.37658 | 0.21372 | 60.37658 | 0.53582 | 60.37658 | -0.03918 | 60.37658 | 0.0962 | 30.21934 | -0.27452
60.39436 | 0.2276 | 60.39436 | 0.59754 | 60.39436 | -0.062 | 60.39436 | 0.10134 | 30.22823 | -0.28095
60.41214 | 0.24278 | 60.41214 | 0.61785 | 60.41214 | -0.07193 | 60.41214 | 0.10565 | 30.23711 | -0.28708
60.42991 | 0.26132 | 60.42991 | 0.63684 | 60.42991 | -0.07853 | 60.42991 | 0.10955 | 30.246 | -0.29291
60.44769 | 0.29192 | 60.44769 | 0.66044 | 60.44769 | -0.08357 | 60.44769 | 0.11298 | 30.25489 | -0.29831
60.46547 | 0.35402 | 60.46547 | 0.68888 | 60.46547 | 0.06862 | 60.46547 | 0.11633 | 30.26378 | -0.3035
60.48325 | 0.60292 | 60.48325 | 0.72018 | 60.48325 | 0.08388 | 60.48325 | 0.11955 | 30.27267 | -0.30851
60.50089 | -0.22501 | 60.50089 | -0.31956 | 60.50089 | 0.09243 | 60.50089 | -0.05329 | 30.28156 | -0.3133
60.51866 | -0.18214 | 60.51866 | -1.14375 | 60.51866 | 0.09868 | 60.51866 | -0.09051 | 30.29045 | -0.31801
60.53644 | -0.18761 | 60.53644 | -1.27649 | 60.53644 | 0.10368 | 60.53644 | -0.09889 | 30.29934 | -0.3226
60.55422 | -0.19293 | 60.55422 | -1.34278 | 60.55422 | -0.05638 | 60.55422 | -0.10469 | 30.30823 | -0.32699
60.572 | -0.1979 | 60.572 | -1.39927 | 60.572 | -0.06866 | 60.572 | -0.1095 | 30.31711 | 0.15422
60.58978 | -0.20269 | 60.58978 | -1.45599 | 60.58978 | -0.07623 | 60.58978 | -0.11376 | 30.326 | 0.19988
60.60755 | -0.20819 | 60.60755 | -1.51391 | 60.60755 | -0.08198 | 60.60755 | -0.11764 | 30.33475 | 0.2182
60.62533 | -0.21361 | 60.62533 | -1.5738 | 60.62533 | 0.05278 | 60.62533 | -0.12123 | 30.34364 | 0.23085
60.64311 | -0.21897 | 60.64311 | -1.63514 | 60.64311 | 0.07956 | 60.64311 | -0.12468 | 30.35253 | 0.24095
60.66089 | -0.22496 | 60.66089 | -1.69617 | 60.66089 | 0.08964 | 60.66089 | -0.12801 | 30.36142 | 0.24962
60.67853 | 0.18103 | 60.67853 | 0.13422 | 60.67853 | 0.09651 | 60.67853 | 0.0806 | 30.37031 | 0.25735
60.6963 | 0.20193 | 60.6963 | 0.42305 | 60.6963 | 0.10186 | 60.6963 | 0.09136 | 30.3792 | 0.26442
60.71408 | 0.21747 | 60.71408 | 0.56183 | 60.71408 | -0.04826 | 60.71408 | 0.09759 | 30.38809 | 0.27094
60.73186 | 0.23136 | 60.73186 | 0.60697 | 60.73186 | -0.06486 | 60.73186 | 0.10248 | 30.39698 | 0.27699
60.74964 | 0.24653 | 60.74964 | 0.62545 | 60.74964 | -0.07372 | 60.74964 | 0.10677 | 30.40586 | 0.28297
60.76741 | 0.26711 | 60.76741 | 0.64557 | 60.76741 | -0.08005 | 60.76741 | 0.11059 | 30.41475 | 0.28882
60.78519 | 0.30204 | 60.78519 | 0.67072 | 60.78519 | -0.08506 | 60.78519 | 0.11406 | 30.42364 | 0.29431
60.80297 | 0.38166 | 60.80297 | 0.70011 | 60.80297 | 0.0737 | 60.80297 | 0.11723 | 30.43253 | 0.2997
60.82075 | 0.73897 | 60.82075 | 0.72958 | 60.82075 | 0.08632 | 60.82075 | 0.12036 | 30.44142 | 0.30491
60.83839 | -0.1819 | 60.83839 | -0.69864 | 60.83839 | 0.09417 | 60.83839 | -0.07589 | 30.45031 | 0.30979
60.85616 | -0.18371 | 60.85616 | -1.19498 | 60.85616 | 0.10002 | 60.85616 | -0.09312 | 30.4592 | 0.31446
60.87394 | -0.18936 | 60.87394 | -1.29931 | 60.87394 | 0.10485 | 60.87394 | -0.10063 | 30.46809 | 0.31898
60.89172 | -0.19445 | 60.89172 | -1.36127 | 60.89172 | -0.0601 | 60.89172 | -0.10619 | 30.47698 | 0.3233
60.9095 | -0.2002 | 60.9095 | -1.41355 | 60.9095 | -0.07076 | 60.9095 | -0.11069 | 30.48586 | -0.1708
60.92728 | -0.20518 | 60.92728 | -1.46867 | 60.92728 | -0.07787 | 60.92728 | -0.11471 | 30.49475 | -0.20241
60.94505 | -0.21052 | 60.94505 | -1.52808 | 60.94505 | -0.08325 | 60.94505 | -0.11841 | 30.5035 | -0.21927
60.96283 | -0.21548 | 60.96283 | -1.58772 | 60.96283 | 0.06496 | 60.96283 | -0.12187 | 30.51239 | -0.23184
60.98061 | -0.22145 | 60.98061 | -1.64777 | 60.98061 | 0.08224 | 60.98061 | -0.1252 | 30.52128 | -0.2422
60.99839 | -0.22732 | 60.99839 | -1.70738 | 60.99839 | 0.09142 | 60.99839 | -0.12863 | 30.53017 | -0.25128
61.01603 | 0.18739 | 61.01603 | 0.23105 | 61.01603 | 0.09806 | 61.01603 | 0.08393 | 30.53906 | -0.25938
61.0338 | 0.20658 | 61.0338 | 0.46816 | 61.0338 | 0.10309 | 61.0338 | 0.09292 | 30.54795 | -0.26672
61.05158 | 0.22092 | 61.05158 | 0.58009 | 61.05158 | -0.05381 | 61.05158 | 0.09885 | 30.55684 | -0.27353
61.06936 | 0.23492 | 61.06936 | 0.6129 | 61.06936 | -0.06735 | 61.06936 | 0.10357 | 30.56573 | -0.28001
61.08714 | 0.25173 | 61.08714 | 0.63022 | 61.08714 | -0.07546 | 61.08714 | 0.10773 | 30.57461 | -0.28607
61.10492 | 0.27518 | 61.10492 | 0.65172 | 61.10492 | -0.08137 | 61.10492 | 0.11141 | 30.5835 | -0.29184
61.12269 | 0.31635 | 61.12269 | 0.67893 | 61.12269 | -0.08618 | 61.12269 | 0.11486 | 30.59239 | -0.29731
61.14047 | 0.42541 | 61.14047 | 0.7105 | 61.14047 | 0.07746 | 61.14047 | 0.11815 | 30.60128 | -0.30257
61.15825 | 0.91587 | 61.15825 | 0.73995 | 61.15825 | 0.08841 | 61.15825 | 0.12127 | 30.61017 | -0.30763
61.17589 | -0.18139 | 61.17589 | -0.90764 | 61.17589 | 0.09564 | 61.17589 | -0.08271 | 30.61906 | -0.31258
61.19367 | -0.18563 | 61.19367 | -1.22976 | 61.19367 | 0.10128 | 61.19367 | -0.09522 | 30.62795 | -0.31736
61.21144 | -0.19101 | 61.21144 | -1.31608 | 61.21144 | -0.04352 | 61.21144 | -0.10208 | 30.63684 | -0.32211
61.22922 | -0.19705 | 61.22922 | -1.37559 | 61.22922 | -0.06321 | 61.22922 | -0.10725 | 30.64573 | -0.32684
61.247 | -0.20203 | 61.247 | -1.43109 | 61.247 | -0.07269 | 61.247 | -0.11162 | 30.65461 | 0.18608
61.26478 | -0.20723 | 61.26478 | -1.48684 | 61.26478 | -0.07923 | 61.26478 | -0.11556 | 30.6635 | 0.21147
61.28255 | -0.21216 | 61.28255 | -1.54198 | 61.28255 | -0.08432 | 61.28255 | -0.11922 | 30.67225 | 0.22639
61.30033 | -0.21753 | 61.30033 | -1.60146 | 61.30033 | 0.07099 | 61.30033 | -0.12267 | 30.68114 | 0.23763
61.31811 | -0.22271 | 61.31811 | -1.66346 | 61.31811 | 0.08484 | 61.31811 | -0.12611 | 30.69003 | 0.24699
61.33575 | 0.15722 | 61.33575 | -0.22902 | 61.33575 | 0.09319 | 61.33575 | 0.06194 | 30.69892 | 0.25517
61.35353 | 0.19366 | 61.35353 | 0.30285 | 61.35353 | 0.09931 | 61.35353 | 0.08663 | 30.70781 | 0.26246
61.3713 | 0.21079 | 61.3713 | 0.50661 | 61.3713 | 0.10423 | 61.3713 | 0.0945 | 30.7167 | 0.26914
61.38908 | 0.22483 | 61.38908 | 0.59314 | 61.38908 | -0.05807 | 61.38908 | 0.10007 | 30.72559 | 0.27555
61.40686 | 0.23907 | 61.40686 | 0.61811 | 61.40686 | -0.0695 | 61.40686 | 0.10465 | 30.73448 | 0.28152
61.42464 | 0.25658 | 61.42464 | 0.6365 | 61.42464 | -0.07675 | 61.42464 | 0.1087 | 30.74336 | 0.28714
61.44242 | 0.28272 | 61.44242 | 0.65897 | 61.44242 | -0.08243 | 61.44242 | 0.11233 | 30.75225 | 0.29268
61.46019 | 0.32952 | 61.46019 | 0.68663 | 61.46019 | 0.05919 | 61.46019 | 0.11569 | 30.76114 | 0.29791
61.47797 | 0.47707 | 61.47797 | 0.71772 | 61.47797 | 0.08056 | 61.47797 | 0.11892 | 30.77003 | 0.30276
61.49575 | 1.05286 | 61.49575 | 0.74861 | 61.49575 | 0.09046 | 61.49575 | 0.12215 | 30.77892 | 0.30748
61.51339 | -0.18076 | 61.51339 | -1.04639 | 61.51339 | 0.0972 | 61.51339 | -0.08711 | 30.78781 | 0.31205
61.53117 | -0.18608 | 61.53117 | -1.25674 | 61.53117 | 0.10249 | 61.53117 | -0.09729 | 30.7967 | 0.31652
61.54894 | -0.19194 | 61.54894 | -1.331 | 61.54894 | -0.05073 | 61.54894 | -0.10351 | 30.80559 | 0.32084
61.56672 | -0.19752 | 61.56672 | -1.38873 | 61.56672 | -0.06596 | 61.56672 | -0.10843 | 30.81448 | 0.32512
61.5845 | -0.20251 | 61.5845 | -1.44435 | 61.5845 | -0.07448 | 61.5845 | -0.11273 | 30.82336 | -0.18764
61.60228 | -0.20738 | 61.60228 | -1.50056 | 61.60228 | -0.08058 | 61.60228 | -0.1166 | 30.83225 | -0.20964
61.62005 | -0.21303 | 61.62005 | -1.55801 | 61.62005 | -0.08558 | 61.62005 | -0.12019 | 30.841 | -0.22423
61.63783 | -0.21812 | 61.63783 | -1.61847 | 61.63783 | 0.07533 | 61.63783 | -0.12359 | 30.84989 | -0.23571
61.65561 | -0.22453 | 61.65561 | -1.67794 | 61.65561 | 0.08728 | 61.65561 | -0.12693 | 30.85878 | -0.24542
61.67325 | 0.1718 | 61.67325 | -0.0436 | 61.67325 | 0.09496 | 61.67325 | 0.07392 | 30.86767 | -0.25405
61.69103 | 0.19781 | 61.69103 | 0.36432 | 61.69103 | 0.10068 | 61.69103 | 0.08888 | 30.87656 | -0.26189
61.7088 | 0.21407 | 61.7088 | 0.53912 | 61.7088 | -0.03505 | 61.7088 | 0.09596 | 30.88545 | -0.26914
61.72658 | 0.22747 | 61.72658 | 0.60369 | 61.72658 | -0.06153 | 61.72658 | 0.10125 | 30.89434 | -0.27584
61.74436 | 0.24276 | 61.74436 | 0.62338 | 61.74436 | -0.07163 | 61.74436 | 0.10564 | 30.90323 | -0.28215
61.76214 | 0.26105 | 61.76214 | 0.64211 | 61.76214 | -0.07858 | 61.76214 | 0.10952 | 30.91211 | -0.28812
61.77992 | 0.2904 | 61.77992 | 0.66559 | 61.77992 | -0.08387 | 61.77992 | 0.11309 | 30.921 | -0.29385
61.79769 | 0.34851 | 61.79769 | 0.69509 | 61.79769 | 0.06762 | 61.79769 | 0.11641 | 30.92989 | -0.29929
61.81547 | 0.56933 | 61.81547 | 0.7256 | 61.81547 | 0.08341 | 61.81547 | 0.11966 | 30.93878 | -0.30454
61.83325 | 1.21446 | 61.83325 | 0.75462 | 61.83325 | 0.09226 | 61.83325 | 0.12288 | 30.94767 | -0.30948
61.85089 | -0.18221 | 61.85089 | -1.13165 | 61.85089 | 0.09876 | 61.85089 | -0.09018 | 30.95656 | -0.31415
61.86867 | -0.18804 | 61.86867 | -1.27863 | 61.86867 | 0.10369 | 61.86867 | -0.09892 | 30.96545 | -0.31879
61.88644 | -0.19312 | 61.88644 | -1.34757 | 61.88644 | -0.05559 | 61.88644 | -0.10488 | 30.97434 | -0.32341
61.90422 | -0.19891 | 61.90422 | -1.40396 | 61.90422 | -0.06837 | 61.90422 | -0.10966 | 30.98323 | 0.14699
61.922 | -0.20371 | 61.922 | -1.46081 | 61.922 | -0.07624 | 61.922 | -0.11385 | 30.99211 | 0.20072
61.93978 | -0.20942 | 61.93978 | -1.51657 | 61.93978 | -0.08206 | 61.93978 | -0.11759 | 31.00086 | 0.21951
61.95755 | -0.21455 | 61.95755 | -1.57409 | 61.95755 | -0.08682 | 61.95755 | -0.12115 | 31.00975 | 0.23246
61.97533 | -0.21988 | 61.97533 | -1.63532 | 61.97533 | 0.07894 | 61.97533 | -0.12455 | 31.01864 | 0.24287
61.99311 | -0.22581 | 61.99311 | -1.69665 | 61.99311 | 0.08942 | 61.99311 | -0.12794 | 31.02753 | 0.25169
62.01075 | 0.18055 | 62.01075 | 0.10542 | 62.01075 | 0.09646 | 62.01075 | 0.07952 | 31.03642 | 0.25935
62.02853 | 0.20233 | 62.02853 | 0.41831 | 62.02853 | 0.10205 | 62.02853 | 0.09088 | 31.04531 | 0.26632
62.0463 | 0.21713 | 62.0463 | 0.5656 | 62.0463 | -0.0469 | 62.0463 | 0.09742 | 31.0542 | 0.27277
62.06408 | 0.23119 | 62.06408 | 0.61177 | 62.06408 | -0.06468 | 62.06408 | 0.10241 | 31.06309 | 0.2789
62.08186 | 0.24624 | 62.08186 | 0.63017 | 62.08186 | -0.07383 | 62.08186 | 0.1067 | 31.07198 | 0.28485
62.09964 | 0.26706 | 62.09964 | 0.64946 | 62.09964 | -0.08019 | 62.09964 | 0.11046 | 31.08086 | 0.29049
62.11742 | 0.30003 | 62.11742 | 0.67443 | 62.11742 | -0.08527 | 62.11742 | 0.11394 | 31.08975 | 0.29578
62.13519 | 0.37233 | 62.13519 | 0.70529 | 62.13519 | 0.07303 | 62.13519 | 0.11736 | 31.09864 | 0.30097
62.15297 | 0.69927 | 62.15297 | 0.73495 | 62.15297 | 0.08615 | 62.15297 | 0.1205 | 31.10753 | 0.30596
62.17061 | -0.18494 | 62.17061 | -0.62498 | 62.17061 | 0.09423 | 62.17061 | -0.07308 | 31.11642 | 0.31056
62.18839 | -0.18527 | 62.18839 | -1.18425 | 62.18839 | 0.1003 | 62.18839 | -0.09267 | 31.12531 | 0.31502
62.20617 | -0.19014 | 62.20617 | -1.29654 | 62.20617 | 0.10501 | 62.20617 | -0.10045 | 31.1342 | 0.31945
62.22394 | -0.1963 | 62.22394 | -1.36041 | 62.22394 | -0.05966 | 62.22394 | -0.10601 | 31.14309 | 0.32378
62.24172 | -0.20097 | 62.24172 | -1.41783 | 62.24172 | -0.07057 | 62.24172 | -0.11065 | 31.15198 | -0.1649
62.2595 | -0.20552 | 62.2595 | -1.47576 | 62.2595 | -0.07781 | 62.2595 | -0.11485 | 31.16086 | -0.19907
62.27728 | -0.21072 | 62.27728 | -1.53376 | 62.27728 | -0.08338 | 62.27728 | -0.11855 | 31.16961 | -0.21651
62.29505 | -0.21649 | 62.29505 | -1.59229 | 62.29505 | -0.08468 | 62.29505 | -0.12203 | 31.1785 | -0.22948
62.31283 | -0.22119 | 62.31283 | -1.65458 | 62.31283 | 0.07152 | 62.31283 | -0.12549 | 31.18739 | -0.24011
62.33061 | -0.22773 | 62.33061 | -1.71427 | 62.33061 | 0.0852 | 62.33061 | -0.12882 | 31.19628 | -0.24931
62.34825 | 0.18646 | 62.34825 | 0.21482 | 62.34825 | 0.09343 | 62.34825 | 0.08336 | 31.20517 | -0.25753
62.36603 | 0.20588 | 62.36603 | 0.46712 | 62.36603 | 0.09949 | 62.36603 | 0.09284 | 31.21406 | -0.26507
62.38381 | 0.22051 | 62.38381 | 0.58626 | 62.38381 | 0.10439 | 62.38381 | 0.09888 | 31.22295 | -0.27195
62.40158 | 0.23479 | 62.40158 | 0.61901 | 62.40158 | -0.05857 | 62.40158 | 0.10364 | 31.23184 | -0.27845
62.41936 | 0.25042 | 62.41936 | 0.63718 | 62.41936 | -0.06999 | 62.41936 | 0.10788 | 31.24073 | -0.28479
62.43714 | 0.27293 | 62.43714 | 0.65955 | 62.43714 | -0.07736 | 62.43714 | 0.11168 | 31.24961 | -0.29076
62.45492 | 0.31178 | 62.45492 | 0.6867 | 62.45492 | -0.0829 | 62.45492 | 0.11509 | 31.2585 | -0.29631
62.47269 | 0.40857 | 62.47269 | 0.71671 | 62.47269 | 0.06021 | 62.47269 | 0.11834 | 31.26739 | -0.30169
62.49047 | 0.85137 | 62.49047 | 0.74919 | 62.49047 | 0.08105 | 62.49047 | 0.12167 | 31.27628 | -0.30691
62.50811 | -0.17998 | 62.50811 | -0.86208 | 62.50811 | 0.09068 | 62.50811 | -0.08178 | 31.28517 | -0.312
62.52589 | -0.1846 | 62.52589 | -1.22908 | 62.52589 | 0.09742 | 62.52589 | -0.09521 | 31.29406 | -0.31687
62.54367 | -0.19021 | 62.54367 | -1.32049 | 62.54367 | 0.10268 | 62.54367 | -0.10225 | 31.30295 | -0.32162
62.56144 | -0.19579 | 62.56144 | -1.38217 | 62.56144 | -0.05142 | 62.56144 | -0.1075 | 31.31184 | -0.3262
62.57922 | -0.20122 | 62.57922 | -1.43805 | 62.57922 | -0.06643 | 62.57922 | -0.1119 | 31.32073 | 0.18478
62.597 | -0.20667 | 62.597 | -1.4939 | 62.597 | -0.07497 | 62.597 | -0.11583 | 31.32961 | 0.21149
62.61478 | -0.21149 | 62.61478 | -1.55256 | 62.61478 | -0.08098 | 62.61478 | -0.11951 | 31.33836 | 0.2268
62.63256 | -0.21708 | 62.63256 | -1.61241 | 62.63256 | -0.08567 | 62.63256 | -0.123 | 31.34725 | 0.23833
62.65033 | -0.22239 | 62.65033 | -1.67437 | 62.65033 | 0.07566 | 62.65033 | -0.12638 | 31.35614 | 0.24772
62.66797 | 0.15366 | 62.66797 | -0.31789 | 62.66797 | 0.08746 | 62.66797 | 0.05362 | 31.36503 | 0.25589
62.68575 | 0.1942 | 62.68575 | 0.29434 | 62.68575 | 0.09501 | 62.68575 | 0.0862 | 31.37392 | 0.2634
62.70353 | 0.2124 | 62.70353 | 0.50994 | 62.70353 | 0.1007 | 62.70353 | 0.09423 | 31.38281 | 0.27034
62.72131 | 0.26799 | 62.72131 | 0.60049 | 62.72131 | -0.03631 | 62.72131 | 0.09969 | 31.3917 | 0.2768
62.73908 | 0.27621 | 62.73908 | 0.62337 | 62.73908 | -0.06192 | 62.73908 | 0.10419 | 31.40059 | 0.28297
62.75686 | 0.29305 | 62.75686 | 0.63962 | 62.75686 | -0.072 | 62.75686 | 0.10824 | 31.40948 | 0.28848
62.77464 | 0.31789 | 62.77464 | 0.66318 | 62.77464 | -0.07877 | 62.77464 | 0.11206 | 31.41836 | 0.29392
62.79242 | 0.36361 | 62.79242 | 0.69179 | 62.79242 | -0.08404 | 62.79242 | 0.11552 | 31.42725 | 0.29916
62.81019 | 0.49642 | 62.81019 | 0.72396 | 62.81019 | 0.06826 | 62.81019 | 0.11888 | 31.43614 | 0.30429
62.82797 | 1.00689 | 62.82797 | 0.75482 | 62.82797 | 0.0838 | 62.82797 | 0.12214 | 31.44503 | 0.30899
62.84561 | -0.18989 | 62.84561 | -1.01661 | 62.84561 | 0.09245 | 62.84561 | -0.0862 | 31.45392 | 0.3135
62.86339 | -0.19767 | 62.86339 | -1.25362 | 62.86339 | 0.09877 | 62.86339 | -0.09691 | 31.46281 | 0.31788
62.88117 | -0.20082 | 62.88117 | -1.3324 | 62.88117 | 0.1038 | 62.88117 | -0.10339 | 31.4717 | 0.32219
62.89894 | -0.20232 | 62.89894 | -1.39231 | 62.89894 | -0.05624 | 62.89894 | -0.10847 | 31.48059 | 0.32655
62.91672 | -0.20919 | 62.91672 | -1.44804 | 62.91672 | -0.06872 | 62.91672 | -0.11284 | 31.48948 | -0.18559
62.9345 | -0.21262 | 62.9345 | -1.50453 | 62.9345 | -0.07642 | 62.9345 | -0.11672 | 31.49836 | -0.20854
62.95228 | -0.2208 | 62.95228 | -1.56291 | 62.95228 | -0.08226 | 62.95228 | -0.1203 | 31.50711 | -0.22356
62.97006 | -0.22211 | 62.97006 | -1.62495 | 62.97006 | -0.08698 | 62.97006 | -0.12377 | 31.516 | -0.23522
62.98783 | -0.22776 | 62.98783 | -1.68722 | 62.98783 | 0.07944 | 62.98783 | -0.12718 | 31.52489 | -0.24497
63.00547 | 0.17043 | 63.00547 | -0.08277 | 63.00547 | 0.08978 | 63.00547 | 0.07207 | 31.53378 | -0.25358
63.02325 | 0.19873 | 63.02325 | 0.35825 | 63.02325 | 0.09656 | 63.02325 | 0.08858 | 31.54267 | -0.26126
63.04103 | 0.21499 | 63.04103 | 0.54346 | 63.04103 | 0.10196 | 63.04103 | 0.0959 | 31.55156 | -0.26834
63.05881 | 0.22827 | 63.05881 | 0.61179 | 63.05881 | -0.04752 | 63.05881 | 0.10131 | 31.56045 | -0.27509
63.07658 | 0.24362 | 63.07658 | 0.63077 | 63.07658 | -0.06489 | 63.07658 | 0.10568 | 31.56934 | -0.28165
63.09436 | 0.26188 | 63.09436 | 0.64861 | 63.09436 | -0.07374 | 63.09436 | 0.10962 | 31.57823 | -0.28789
63.11214 | 0.29112 | 63.11214 | 0.67143 | 63.11214 | -0.0802 | 63.11214 | 0.11309 | 31.58711 | -0.29374
63.12992 | 0.34759 | 63.12992 | 0.70182 | 63.12992 | -0.08518 | 63.12992 | 0.11642 | 31.596 | -0.29926
63.14769 | 0.54732 | 63.14769 | 0.7335 | 63.14769 | 0.07344 | 63.14769 | 0.1197 | 31.60489 | -0.30463
63.16547 | 1.17897 | 63.16547 | 0.7647 | 63.16547 | 0.08621 | 63.16547 | 0.12298 | 31.61378 | -0.31002
63.18311 | -0.18344 | 63.18311 | -1.1173 | 63.18311 | 0.09431 | 63.18311 | -0.0897 | 31.62267 | -0.31513
63.20089 | -0.1894 | 63.20089 | -1.27753 | 63.20089 | 0.1001 | 63.20089 | -0.09872 | 31.63156 | -0.31982
63.21867 | -0.19542 | 63.21867 | -1.3475 | 63.21867 | 0.10499 | 63.21867 | -0.10474 | 31.64045 | -0.32436
63.23644 | -0.19991 | 63.23644 | -1.40524 | 63.23644 | -0.05997 | 63.23644 | -0.10963 | 31.64934 | -0.32885
63.25422 | -0.20538 | 63.25422 | -1.46198 | 63.25422 | -0.07087 | 63.25422 | -0.11385 | 31.65823 | 0.20122
63.272 | -0.21164 | 63.272 | -1.51912 | 63.272 | -0.07803 | 63.272 | -0.11762 | 31.66698 | 0.22067
63.28978 | -0.21595 | 63.28978 | -1.57888 | 63.28978 | -0.08335 | 63.28978 | -0.12121 | 31.67587 | 0.23387
63.30756 | -0.22173 | 63.30756 | -1.64038 | 63.30756 | 0.06395 | 63.30756 | -0.1246 | 31.68475 | 0.24435
63.32533 | -0.22751 | 63.32533 | -1.70224 | 63.32533 | 0.08223 | 63.32533 | -0.12796 | 31.69364 | 0.25321
63.34297 | 0.17993 | 63.34297 | 0.07549 | 63.34297 | 0.09138 | 63.34297 | 0.07851 | 31.70253 | 0.26075
63.36075 | 0.20262 | 63.36075 | 0.41648 | 63.36075 | 0.09798 | 63.36075 | 0.09064 | 31.71142 | 0.26776
63.37853 | 0.21802 | 63.37853 | 0.57143 | 63.37853 | 0.10315 | 63.37853 | 0.09733 | 31.72031 | 0.27434
63.39631 | 0.23181 | 63.39631 | 0.61958 | 63.39631 | -0.05356 | 63.39631 | 0.10243 | 31.7292 | 0.2804
63.41408 | 0.24668 | 63.41408 | 0.63827 | 63.41408 | -0.0674 | 63.41408 | 0.10693 | 31.73809 | 0.2861
63.43186 | 0.26569 | 63.43186 | 0.66085 | 63.43186 | -0.07551 | 63.43186 | 0.11098 | 31.74698 | 0.29174
63.44964 | 0.29824 | 63.44964 | 0.68871 | 63.44964 | -0.08156 | 63.44964 | 0.11453 | 31.75587 | 0.29716
63.46742 | 0.36937 | 63.46742 | 0.71918 | 63.46742 | -0.08623 | 63.46742 | 0.1178 | 31.76475 | 0.30229
63.48519 | 0.68032 | 63.48519 | 0.7497 | 63.48519 | 0.07721 | 63.48519 | 0.12087 | 31.77364 | 0.30716
63.50283 | -0.19093 | 63.50283 | -0.54458 | 63.50283 | 0.08836 | 63.50283 | -0.06942 | 31.78253 | 0.31187
63.52061 | -0.18559 | 63.52061 | -1.17891 | 63.52061 | 0.09574 | 63.52061 | -0.09255 | 31.79142 | 0.31646
63.53839 | -0.19187 | 63.53839 | -1.29895 | 63.53839 | 0.10136 | 63.53839 | -0.10045 | 31.80031 | 0.32095
63.55617 | -0.58396 | 63.55617 | -1.36385 | 63.55617 | -0.04191 | 63.55617 | -0.10603 | 31.8092 | 0.3253
63.57394 | -0.24484 | 63.57394 | -1.42184 | 63.57394 | -0.06314 | 63.57394 | -0.11075 | 31.81809 | -0.19673
63.59172 | -0.21375 | 63.59172 | -1.47958 | 63.59172 | -0.07272 | 63.59172 | -0.11494 | 31.82698 | -0.21751
63.6095 | -0.21954 | 63.6095 | -1.53845 | 63.6095 | -0.07946 | 63.6095 | -0.11865 | 31.83573 | -0.23144
63.62728 | -0.22833 | 63.62728 | -1.59807 | 63.62728 | -0.08462 | 63.62728 | -0.12214 | 31.84462 | -0.24243
63.64506 | -0.2392 | 63.64506 | -1.64833 | 63.64506 | 0.07049 | 63.64506 | -0.12551 | 31.8535 | -0.2518
63.66283 | -0.23927 | 63.66283 | -1.71772 | 63.66283 | 0.08493 | 63.66283 | -0.12891 | 31.86239 | -0.26007
63.68047 | 0.20391 | 63.68047 | 0.19714 | 63.68047 | 0.09337 | 63.68047 | 0.08261 | 31.87128 | -0.26757
63.69825 | 0.22036 | 63.69825 | 0.46663 | 63.69825 | 0.0995 | 63.69825 | 0.09246 | 31.88017 | -0.27452
63.71603 | 0.23901 | 63.71603 | 0.59018 | 63.71603 | 0.1045 | 63.71603 | 0.09862 | 31.88906 | -0.28095
63.73381 | 0.24859 | 63.73381 | 0.6246 | 63.73381 | -0.05791 | 63.73381 | 0.10351 | 31.89795 | -0.28708
63.75158 | 0.26228 | 63.75158 | 0.64244 | 63.75158 | -0.06959 | 63.75158 | 0.10774 | 31.90684 | -0.29291
63.76936 | 0.28336 | 63.76936 | 0.66374 | 63.76936 | -0.07715 | 63.76936 | 0.11153 | 31.91573 | -0.29831
63.78714 | 0.32193 | 63.78714 | 0.69163 | 63.78714 | -0.0828 | 63.78714 | 0.11504 | 31.92462 | -0.3035
63.80492 | 0.41119 | 63.80492 | 0.723 | 63.80492 | 0.05675 | 63.80492 | 0.1183 | 31.9335 | -0.30851
63.8227 | 0.83553 | 63.8227 | 0.75423 | 63.8227 | 0.08063 | 63.8227 | 0.12149 | 31.94239 | -0.3133
63.84033 | -0.19712 | 63.84033 | -0.80521 | 63.84033 | 0.0905 | 63.84033 | -0.08014 | 31.95128 | -0.31801
63.85811 | -0.19838 | 63.85811 | -1.22048 | 63.85811 | 0.0971 | 63.85811 | -0.09478 | 31.96017 | -0.3226
63.87589 | -0.20372 | 63.87589 | -1.31735 | 63.87589 | 0.10228 | 63.87589 | -0.10202 | 31.96906 | -0.32699
63.89367 | -0.20848 | 63.89367 | -1.37992 | 63.89367 | -0.05006 | 63.89367 | -0.10741 | 31.97795 | 0.15422
63.91145 | -0.21232 | 63.91145 | -1.43761 | 63.91145 | -0.06595 | 63.91145 | -0.11191 | 31.98684 | 0.19988
63.92922 | -0.22164 | 63.92922 | -1.49443 | 63.92922 | -0.07463 | 63.92922 | -0.11586 | 31.99573 | 0.2182
63.947 | -0.22481 | 63.947 | -1.55301 | 63.947 | -0.08075 | 63.947 | -0.11955 | 32.00448 | 0.23085
63.96478 | -0.23025 | 63.96478 | -1.61351 | 63.96478 | -0.0858 | 63.96478 | -0.12302 | 32.01337 | 0.24095
63.98256 | -0.24004 | 63.98256 | -1.67573 | 63.98256 | 0.07518 | 63.98256 | -0.12642 | 32.02225 | 0.24962
64.0002 | 0.12397 | 64.0002 | -1.19396 | 64.0002 | 0.08725 | 64.0002 | 0.00795 | 32.03114 | 0.25735
64.01797 | 0.20082 | 64.01797 | 0.2812 | 64.01797 | 0.09492 | 64.01797 | 0.08575 | 32.04003 | 0.26442
64.03575 | 0.21807 | 64.03575 | 0.50828 | 64.03575 | 0.10082 | 64.03575 | 0.09428 | 32.04892 | 0.27094
64.05353 | 0.23163 | 64.05353 | 0.60694 | 64.05353 | -0.01594 | 64.05353 | 0.10005 | 32.05781 | 0.27699
64.07131 | 0.24494 | 64.07131 | 0.63307 | 64.07131 | -0.06147 | 64.07131 | 0.10474 | 32.0667 | 0.28297
64.08908 | 0.26434 | 64.08908 | 0.65032 | 64.08908 | -0.0717 | 64.08908 | 0.1088 | 32.07559 | 0.28882
64.10686 | 0.28583 | 64.10686 | 0.67404 | 64.10686 | -0.0786 | 64.10686 | 0.11248 | 32.08448 | 0.29431
64.12464 | 0.33073 | 64.12464 | 0.70277 | 64.12464 | -0.084 | 64.12464 | 0.11594 | 32.09337 | 0.2997
64.14242 | 0.4574 | 64.14242 | 0.73426 | 64.14242 | 0.0669 | 64.14242 | 0.11915 | 32.10225 | 0.30491
64.1602 | 0.99437 | 64.1602 | 0.76432 | 64.1602 | 0.08351 | 64.1602 | 0.12225 | 32.11114 | 0.30979
64.17783 | -0.20184 | 64.17783 | -0.98279 | 64.17783 | 0.09237 | 64.17783 | -0.08542 | 32.12003 | 0.31446
64.19561 | -0.20189 | 64.19561 | -1.25199 | 64.19561 | 0.09874 | 64.19561 | -0.09676 | 32.12892 | 0.31898
64.21339 | -0.20297 | 64.21339 | -1.33469 | 64.21339 | 0.10381 | 64.21339 | -0.10345 | 32.13781 | 0.3233
64.23117 | -0.20472 | 64.23117 | -1.39557 | 64.23117 | -0.05534 | 64.23117 | -0.1086 | 32.1467 | -0.1708
64.24895 | -0.21039 | 64.24895 | -1.45265 | 64.24895 | -0.06844 | 64.24895 | -0.11298 | 32.15559 | -0.20241
64.26672 | -0.2178 | 64.26672 | -1.50619 | 64.26672 | -0.07642 | 64.26672 | -0.11686 | 32.16448 | -0.21927
64.2845 | -0.22867 | 64.2845 | -1.56677 | 64.2845 | -0.08223 | 64.2845 | -0.12043 | 32.17323 | -0.23184
64.30228 | -0.23283 | 64.30228 | -1.62847 | 64.30228 | -0.08701 | 64.30228 | -0.12391 | 32.18212 | -0.2422
64.32006 | -0.23282 | 64.32006 | -1.69151 | 64.32006 | 0.07876 | 64.32006 | -0.12736 | 32.191 | -0.25128
64.3377 | 0.17216 | 64.3377 | -0.12547 | 64.3377 | 0.08942 | 64.3377 | 0.0696 | 32.19989 | -0.25938
64.35547 | 0.20299 | 64.35547 | 0.351 | 64.35547 | 0.09656 | 64.35547 | 0.08829 | 32.20878 | -0.26672
64.37325 | 0.22061 | 64.37325 | 0.54599 | 64.37325 | 0.10204 | 64.37325 | 0.09579 | 32.21767 | -0.27353
64.39103 | 0.23805 | 64.39103 | 0.61721 | 64.39103 | -0.04579 | 64.39103 | 0.10121 | 32.22656 | -0.28001
64.40881 | 0.24807 | 64.40881 | 0.63777 | 64.40881 | -0.06445 | 64.40881 | 0.10578 | 32.23545 | -0.28607
64.42658 | 0.26638 | 64.42658 | 0.65675 | 64.42658 | -0.0737 | 64.42658 | 0.10974 | 32.24434 | -0.29184
64.44436 | 0.29482 | 64.44436 | 0.68227 | 64.44436 | -0.08013 | 64.44436 | 0.11332 | 32.25323 | -0.29731
64.46214 | 0.34761 | 64.46214 | 0.71191 | 64.46214 | -0.08518 | 64.46214 | 0.11673 | 32.26212 | -0.30257
64.47992 | 0.53267 | 64.47992 | 0.74413 | 64.47992 | 0.07253 | 64.47992 | 0.11997 | 32.271 | -0.30763
64.4977 | 1.15559 | 64.4977 | 0.77418 | 64.4977 | 0.08599 | 64.4977 | 0.12317 | 32.27989 | -0.31258
64.51533 | -0.19294 | 64.51533 | -1.09576 | 64.51533 | 0.0942 | 64.51533 | -0.08921 | 32.28878 | -0.31736
64.53311 | -0.19893 | 64.53311 | -1.27609 | 64.53311 | 0.10006 | 64.53311 | -0.0987 | 32.29767 | -0.32211
64.55089 | -0.20053 | 64.55089 | -1.35126 | 64.55089 | 0.10504 | 64.55089 | -0.10496 | 32.30656 | -0.32684
64.56867 | -0.20715 | 64.56867 | -1.41077 | 64.56867 | -0.05944 | 64.56867 | -0.10981 | 32.31545 | 0.18608
64.58645 | -0.2169 | 64.58645 | -1.46701 | 64.58645 | -0.0707 | 64.58645 | -0.114 | 32.32434 | 0.21147
64.60422 | -0.22259 | 64.60422 | -1.52411 | 64.60422 | -0.07782 | 64.60422 | -0.11781 | 32.33323 | 0.22639
64.622 | -0.22901 | 64.622 | -1.5835 | 64.622 | -0.08305 | 64.622 | -0.12137 | 32.34198 | 0.23763
64.63978 | -0.23539 | 64.63978 | -1.64516 | 64.63978 | 0.06163 | 64.63978 | -0.12481 | 32.35087 | 0.24699
64.65756 | -0.24079 | 64.65756 | -1.70788 | 64.65756 | 0.08174 | 64.65756 | -0.12817 | 32.35975 | 0.25517
64.6752 | 0.19241 | 64.6752 | 0.0369 | 64.6752 | 0.09128 | 64.6752 | 0.07733 | 32.36864 | 0.26246
64.69297 | 0.21309 | 64.69297 | 0.40974 | 64.69297 | 0.09797 | 64.69297 | 0.09037 | 32.37753 | 0.26914
64.71075 | 0.22842 | 64.71075 | 0.57383 | 64.71075 | 0.10322 | 64.71075 | 0.09719 | 32.38642 | 0.27555
64.72853 | 0.24408 | 64.72853 | 0.62505 | 64.72853 | -0.05247 | 64.72853 | 0.10239 | 32.39531 | 0.28152
64.74631 | 0.25629 | 64.74631 | 0.6432 | 64.74631 | -0.0671 | 64.74631 | 0.10679 | 32.4042 | 0.28714
64.76408 | 0.27774 | 64.76408 | 0.66331 | 64.76408 | -0.07552 | 64.76408 | 0.11063 | 32.41309 | 0.29268
64.78186 | 0.30685 | 64.78186 | 0.6905 | 64.78186 | -0.08148 | 64.78186 | 0.11417 | 32.42198 | 0.29791
64.79964 | 0.37196 | 64.79964 | 0.7197 | 64.79964 | -0.0864 | 64.79964 | 0.11748 | 32.43087 | 0.30276
64.81742 | 0.64877 | 64.81742 | 0.75248 | 64.81742 | 0.07671 | 64.81742 | 0.12081 | 32.43975 | 0.30748
64.83506 | -0.2047 | 64.83506 | -0.44094 | 64.83506 | 0.08827 | 64.83506 | -0.06316 | 32.44864 | 0.31205
64.85283 | -0.18842 | 64.85283 | -1.17111 | 64.85283 | 0.09569 | 64.85283 | -0.09227 | 32.45753 | 0.31652
64.87061 | -0.19434 | 64.87061 | -1.30129 | 64.87061 | 0.10135 | 64.87061 | -0.10058 | 32.46642 | 0.32084
64.88839 | -0.19914 | 64.88839 | -1.37065 | 64.88839 | -0.03868 | 64.88839 | -0.10637 | 32.47531 | 0.32512
64.90617 | -0.20555 | 64.90617 | -1.42743 | 64.90617 | -0.0627 | 64.90617 | -0.11098 | 32.4842 | -0.18764
64.92395 | -0.21008 | 64.92395 | -1.48467 | 64.92395 | -0.07244 | 64.92395 | -0.11511 | 32.49309 | -0.20964
64.94172 | -0.21657 | 64.94172 | -1.54187 | 64.94172 | -0.07929 | 64.94172 | -0.11877 | 32.50184 | -0.22423
64.9595 | -0.22208 | 64.9595 | -1.60162 | 64.9595 | -0.08462 | 64.9595 | -0.12227 | 32.51073 | -0.23571
64.97728 | -0.22764 | 64.97728 | -1.66414 | 64.97728 | 0.06954 | 64.97728 | -0.12569 | 32.51962 | -0.24542
64.99506 | -0.23292 | 64.99506 | -1.72673 | 64.99506 | 0.08471 | 64.99506 | -0.12914 | 32.5285 | -0.25405
65.0127 | 0.18835 | 65.0127 | 0.17402 | 65.0127 | 0.09317 | 65.0127 | 0.08194 | 32.53739 | -0.26189
65.03047 | 0.20991 | 65.03047 | 0.46347 | 65.03047 | 0.09928 | 65.03047 | 0.09231 | 32.54628 | -0.26914
65.04825 | 0.22381 | 65.04825 | 0.59698 | 65.04825 | 0.10436 | 65.04825 | 0.09861 | 32.55517 | -0.27584
65.06603 | 0.23778 | 65.06603 | 0.63199 | 65.06603 | -0.0572 | 65.06603 | 0.10355 | 32.56406 | -0.28215
65.08381 | 0.25347 | 65.08381 | 0.64989 | 65.08381 | -0.06936 | 65.08381 | 0.1078 | 32.57295 | -0.28812
65.10159 | 0.27452 | 65.10159 | 0.67149 | 65.10159 | -0.07694 | 65.10159 | 0.11161 | 32.58184 | -0.29385
65.11936 | 0.30996 | 65.11936 | 0.69995 | 65.11936 | -0.08252 | 65.11936 | 0.11517 | 32.59073 | -0.29929
65.13714 | 0.39585 | 65.13714 | 0.73174 | 65.13714 | 0.04825 | 65.13714 | 0.11839 | 32.59962 | -0.30454
65.15492 | 0.79202 | 65.15492 | 0.76199 | 65.15492 | 0.08007 | 65.15492 | 0.12148 | 32.6085 | -0.30948
65.17256 | -0.19418 | 65.17256 | -0.7448 | 65.17256 | 0.09029 | 65.17256 | -0.07836 | 32.61739 | -0.31415
65.19034 | -0.20425 | 65.19034 | -1.21468 | 65.19034 | 0.09727 | 65.19034 | -0.09443 | 32.62628 | -0.31879
65.20811 | -0.20063 | 65.20811 | -1.31772 | 65.20811 | 0.10261 | 65.20811 | -0.1019 | 32.63517 | -0.32341
65.22589 | -0.20639 | 65.22589 | -1.38261 | 65.22589 | -0.04874 | 65.22589 | -0.10738 | 32.64406 | 0.14699
65.24367 | -0.20825 | 65.24367 | -1.44045 | 65.24367 | -0.06565 | 65.24367 | -0.11197 | 32.65295 | 0.20072
65.26145 | -0.21602 | 65.26145 | -1.49729 | 65.26145 | -0.07447 | 65.26145 | -0.11594 | 32.66184 | 0.21951
65.27922 | -0.21909 | 65.27922 | -1.55704 | 65.27922 | -0.08078 | 65.27922 | -0.11964 | 32.67059 | 0.23246
65.297 | -0.22484 | 65.297 | -1.61721 | 65.297 | -0.0858 | 65.297 | -0.12317 | 32.67948 | 0.24287
65.31478 | -0.22965 | 65.31478 | -1.6807 | 65.31478 | 0.07429 | 65.31478 | -0.12659 | 32.68837 | 0.25169
65.33256 | -0.23621 | 65.33256 | -1.74281 | 65.33256 | 0.08704 | 65.33256 | -0.13001 | 32.69725 | 0.25935
65.3502 | 0.19553 | 65.3502 | 0.26856 | 65.3502 | 0.09496 | 65.3502 | 0.08523 | 32.70614 | 0.26632
65.36797 | 0.21402 | 65.36797 | 0.50904 | 65.36797 | 0.10067 | 65.36797 | 0.09403 | 32.71503 | 0.27277
65.38575 | 0.22908 | 65.38575 | 0.61205 | 65.38575 | 0.10549 | 65.38575 | 0.09992 | 32.72392 | 0.2789
65.40353 | 0.24094 | 65.40353 | 0.63827 | 65.40353 | -0.06091 | 65.40353 | 0.10477 | 32.73281 | 0.28485
65.42131 | 0.2573 | 65.42131 | 0.6575 | 65.42131 | -0.07158 | 65.42131 | 0.10898 | 32.7417 | 0.29049
65.43909 | 0.28081 | 65.43909 | 0.68239 | 65.43909 | -0.07862 | 65.43909 | 0.11275 | 32.75059 | 0.29578
65.45686 | 0.32302 | 65.45686 | 0.7123 | 65.45686 | -0.08407 | 65.45686 | 0.11612 | 32.75948 | 0.30097
65.47464 | 0.43838 | 65.47464 | 0.74218 | 65.47464 | 0.06533 | 65.47464 | 0.11924 | 32.76837 | 0.30596
65.49242 | 0.94115 | 65.49242 | 0.77254 | 65.49242 | 0.08324 | 65.49242 | 0.12242 | 32.77725 | 0.31056
65.51006 | -0.18684 | 65.51006 | -0.94174 | 65.51006 | 0.09224 | 65.51006 | -0.08454 | 32.78614 | 0.31502
65.52784 | -0.1918 | 65.52784 | -1.24857 | 65.52784 | 0.09881 | 65.52784 | -0.0966 | 32.79503 | 0.31945
65.54561 | -0.19687 | 65.54561 | -1.33592 | 65.54561 | 0.10394 | 65.54561 | -0.10341 | 32.80392 | 0.32378
65.56339 | -0.20229 | 65.56339 | -1.39796 | 65.56339 | -0.05462 | 65.56339 | -0.1086 | 32.81281 | -0.1649
65.58117 | -0.20785 | 65.58117 | -1.45515 | 65.58117 | -0.0683 | 65.58117 | -0.11301 | 32.8217 | -0.19907
65.59895 | -0.21305 | 65.59895 | -1.51276 | 65.59895 | -0.07634 | 65.59895 | -0.11692 | 32.83059 | -0.21651
65.61672 | -0.21978 | 65.61672 | -1.57146 | 65.61672 | -0.08225 | 65.61672 | -0.12049 | 32.83934 | -0.22948
65.6345 | -0.2286 | 65.6345 | -1.6322 | 65.6345 | -0.08701 | 65.6345 | -0.12391 | 32.84823 | -0.24011
65.65228 | -0.25582 | 65.65228 | -1.69548 | 65.65228 | 0.07843 | 65.65228 | -0.12729 | 32.85712 | -0.24931
65.66992 | 0.17639 | 65.66992 | -0.17823 | 65.66992 | 0.08932 | 65.66992 | 0.06598 | 32.866 | -0.25753
65.6877 | 0.23137 | 65.6877 | 0.34009 | 65.6877 | 0.09652 | 65.6877 | 0.08771 | 32.87489 | -0.26507
65.70547 | 0.22551 | 65.70547 | 0.54582 | 65.70547 | 0.10217 | 65.70547 | 0.09553 | 32.88378 | -0.27195
65.72325 | 0.03866 | 65.72325 | 0.62192 | 65.72325 | -0.04373 | 65.72325 | 0.10102 | 32.89267 | -0.27845
65.74103 | 0.02097 | 65.74103 | 0.64337 | 65.74103 | -0.06415 | 65.74103 | 0.10567 | 32.90156 | -0.28479
65.75881 | 0.02044 | 65.75881 | 0.66196 | 65.75881 | -0.0736 | 65.75881 | 0.1097 | 32.91045 | -0.29076
65.77659 | 0.01985 | 65.77659 | 0.68745 | 65.77659 | -0.08016 | 65.77659 | 0.11335 | 32.91934 | -0.29631
65.79436 | 0.02049 | 65.79436 | 0.71805 | 65.79436 | -0.08529 | 65.79436 | 0.11668 | 32.92823 | -0.30169
65.81214 | 0.02523 | 65.81214 | 0.74863 | 65.81214 | 0.07167 | 65.81214 | 0.11991 | 32.93712 | -0.30691
65.82992 | 0.01996 | 65.82992 | 0.78093 | 65.82992 | 0.0857 | 65.82992 | 0.12322 | 32.946 | -0.312
65.84756 | -0.01937 | 65.84756 | -1.0743 | 65.84756 | 0.09504 | 65.84756 | -0.08863 | 32.95489 | -0.31687
65.86534 | -0.02023 | 65.86534 | -1.27592 | 65.86534 | 0.10151 | 65.86534 | -0.09856 | 32.96378 | -0.32162
65.88311 | -0.01976 | 65.88311 | -1.35347 | 65.88311 | 0.1064 | 65.88311 | -0.10487 | 32.97267 | -0.3262
65.90089 | -0.01988 | 65.90089 | -1.41371 | 65.90089 | -0.05989 | 65.90089 | -0.10984 | 32.98156 | 0.18478
65.91867 | -0.01996 | 65.91867 | -1.47133 | 65.91867 | -0.07149 | 65.91867 | -0.11413 | 32.99045 | 0.21149
65.93645 | -0.01997 | 65.93645 | -1.52922 | 65.93645 | -0.07887 | 65.93645 | -0.11797 | 32.99934 | 0.2268
65.95422 | -0.02058 | 65.95422 | -1.58851 | 65.95422 | -0.08451 | 65.95422 | -0.12154 | 33.00809 | 0.23833
65.972 | -0.02015 | 65.972 | -1.6502 | 65.972 | 0.06006 | 65.972 | -0.12497 | 33.01698 | 0.24772
65.98978 | -0.0202 | 65.98978 | -1.71389 | 65.98978 | 0.08251 | 65.98978 | -0.12838 | 33.02587 | 0.25589
66.00742 | 0.01837 | 66.00742 | -0.00146 | 66.00742 | 0.09226 | 66.00742 | 0.07599 | 33.03475 | 0.2634
66.0252 | 0.01852 | 66.0252 | 0.40394 | 66.0252 | 0.099 | 66.0252 | 0.0901 | 33.04364 | 0.27034
66.04297 | 0.01895 | 66.04297 | 0.57763 | 66.04297 | 0.10436 | 66.04297 | 0.0971 | 33.05253 | 0.2768
66.06075 | 0.01873 | 66.06075 | 0.63154 | 66.06075 | -0.05237 | 66.06075 | 0.10234 | 33.06142 | 0.28297
66.07853 | 0.01808 | 66.07853 | 0.64976 | 66.07853 | -0.06783 | 66.07853 | 0.10681 | 33.07031 | 0.28848
66.09631 | 0.01785 | 66.09631 | 0.67105 | 66.09631 | -0.07637 | 66.09631 | 0.11075 | 33.0792 | 0.29392
66.11409 | 0.01773 | 66.11409 | 0.69754 | 66.11409 | -0.0826 | 66.11409 | 0.11433 | 33.08809 | 0.29916
66.13186 | 0.01753 | 66.13186 | 0.72964 | 66.13186 | -0.08742 | 66.13186 | 0.11772 | 33.09698 | 0.30429
66.14964 | 0.01745 | 66.14964 | 0.76228 | 66.14964 | 0.07713 | 66.14964 | 0.12096 | 33.10587 | 0.30899
66.16728 | -0.01986 | 66.16728 | -0.22768 | 66.16728 | 0.08914 | 66.16728 | -0.04711 | 33.11475 | 0.3135
66.18506 | -0.02005 | 66.18506 | -1.15534 | 66.18506 | 0.09694 | 66.18506 | -0.09162 | 33.12364 | 0.31788
66.20284 | -0.0213 | 66.20284 | -1.29823 | 66.20284 | 0.10258 | 66.20284 | -0.10019 | 33.13253 | 0.32219
66.22061 | -0.01916 | 66.22061 | -1.36827 | 66.22061 | -0.03326 | 66.22061 | -0.10615 | 33.14142 | 0.32655
66.23839 | -0.01918 | 66.23839 | -1.42908 | 66.23839 | -0.06335 | 66.23839 | -0.11098 | 33.15031 | -0.18559
66.25617 | -0.01916 | 66.25617 | -1.48736 | 66.25617 | -0.07352 | 66.25617 | -0.11517 | 33.1592 | -0.20854
66.27395 | -0.01922 | 66.27395 | -1.54563 | 66.27395 | -0.08042 | 66.27395 | -0.11892 | 33.16795 | -0.22356
66.29172 | -0.01964 | 66.29172 | -1.60574 | 66.29172 | -0.08579 | 66.29172 | -0.12247 | 33.17684 | -0.23522
66.3095 | -0.0188 | 66.3095 | -1.6704 | 66.3095 | 0.06926 | 66.3095 | -0.126 | 33.18573 | -0.24497
66.32728 | -0.01824 | 66.32728 | -1.73515 | 66.32728 | 0.08536 | 66.32728 | -0.12946 | 33.19462 | -0.25358
66.34492 | 0.01742 | 66.34492 | 0.14687 | 66.34492 | 0.09411 | 66.34492 | 0.08113 | 33.2035 | -0.26126
66.3627 | 0.01772 | 66.3627 | 0.45901 | 66.3627 | 0.10058 | 66.3627 | 0.09207 | 33.21239 | -0.26834
66.38048 | 0.01735 | 66.38048 | 0.60096 | 66.38048 | 0.10555 | 66.38048 | 0.09851 | 33.22128 | -0.27509
66.39825 | 0.01741 | 66.39825 | 0.63814 | 66.39825 | -0.05762 | 66.39825 | 0.10347 | 33.23017 | -0.28165
66.41603 | 0.01785 | 66.41603 | 0.65592 | 66.41603 | -0.07034 | 66.41603 | 0.10776 | 33.23906 | -0.28789
66.43381 | 0.01772 | 66.43381 | 0.67833 | 66.43381 | -0.07805 | 66.43381 | 0.11152 | 33.24795 | -0.29374
66.45159 | 0.02309 | 66.45159 | 0.70549 | 66.45159 | -0.08386 | 66.45159 | 0.115 | 33.25684 | -0.29926
66.46936 | 0.01896 | 66.46936 | 0.73755 | 66.46936 | -0.08862 | 66.46936 | 0.1184 | 33.26573 | -0.30463
66.48714 | 0.01728 | 66.48714 | 0.7704 | 66.48714 | 0.08074 | 66.48714 | 0.12167 | 33.27462 | -0.31002
66.50478 | -0.01939 | 66.50478 | -0.67773 | 66.50478 | 0.09123 | 66.50478 | -0.07619 | 33.2835 | -0.31513
66.52256 | -0.01997 | 66.52256 | -1.2075 | 66.52256 | 0.09842 | 66.52256 | -0.09417 | 33.29239 | -0.31982
66.54034 | -0.01922 | 66.54034 | -1.31874 | 66.54034 | 0.10385 | 66.54034 | -0.10187 | 33.30128 | -0.32436
66.55811 | -0.0192 | 66.55811 | -1.38437 | 66.55811 | -0.04817 | 66.55811 | -0.1074 | 33.31017 | -0.32885
66.57589 | -0.01913 | 66.57589 | -1.44269 | 66.57589 | -0.06642 | 66.57589 | -0.11203 | 33.31906 | 0.20122
66.59367 | -0.01928 | 66.59367 | -1.50102 | 66.59367 | -0.07557 | 66.59367 | -0.11609 | 33.32795 | 0.22067
66.61145 | -0.01922 | 66.61145 | -1.5602 | 66.61145 | -0.08194 | 66.61145 | -0.11982 | 33.3367 | 0.23387
66.62923 | -0.01933 | 66.62923 | -1.6214 | 66.62923 | -0.08692 | 66.62923 | -0.12334 | 33.34559 | 0.24435
66.647 | -0.01955 | 66.647 | -1.68445 | 66.647 | 0.0747 | 66.647 | -0.12672 | 33.35448 | 0.25321
66.66478 | -0.01973 | 66.66478 | -1.74773 | 66.66478 | 0.08789 | 66.66478 | -0.13013 | 33.36337 | 0.26075
66.68242 | 0.01782 | 66.68242 | 0.25161 | 66.68242 | 0.09591 | 66.68242 | 0.08466 | 33.37225 | 0.26776
66.7002 | 0.01767 | 66.7002 | 0.50608 | 66.7002 | 0.10184 | 66.7002 | 0.09389 | 33.38114 | 0.27434
66.71798 | 0.0177 | 66.71798 | 0.61546 | 66.71798 | 0.1067 | 66.71798 | 0.09984 | 33.39003 | 0.2804
66.73575 | 0.01919 | 66.73575 | 0.64255 | 66.73575 | -0.06148 | 66.73575 | 0.10464 | 33.39892 | 0.2861
66.75353 | 0.01744 | 66.75353 | 0.66206 | 66.75353 | -0.07253 | 66.75353 | 0.10878 | 33.40781 | 0.29174
66.77131 | 0.01921 | 66.77131 | 0.68546 | 66.77131 | -0.07958 | 66.77131 | 0.11247 | 33.4167 | 0.29716
66.78909 | 0.01856 | 66.78909 | 0.71408 | 66.78909 | -0.08525 | 66.78909 | 0.11594 | 33.42559 | 0.30229
66.80686 | 0.01812 | 66.80686 | 0.74614 | 66.80686 | 0.06473 | 66.80686 | 0.11925 | 33.43448 | 0.30716
66.82464 | 0.01781 | 66.82464 | 0.77877 | 66.82464 | 0.08395 | 66.82464 | 0.12249 | 33.44337 | 0.31187
66.84228 | -0.01952 | 66.84228 | -0.89691 | 66.84228 | 0.09326 | 66.84228 | -0.08351 | 33.45225 | 0.31646
66.86006 | -0.01942 | 66.86006 | -1.24547 | 66.86006 | 0.09983 | 66.86006 | -0.09638 | 33.46114 | 0.32095
66.87784 | -0.01933 | 66.87784 | -1.33652 | 66.87784 | 0.10501 | 66.87784 | -0.10333 | 33.47003 | 0.3253
66.89561 | -0.02184 | 66.89561 | -1.39919 | 66.89561 | -0.05467 | 66.89561 | -0.1085 | 33.47892 | -0.19673
66.91339 | -0.02135 | 66.91339 | -1.45684 | 66.91339 | -0.069 | 66.91339 | -0.11298 | 33.48781 | -0.21751
66.93117 | -0.02068 | 66.93117 | -1.51505 | 66.93117 | -0.07725 | 66.93117 | -0.1169 | 33.4967 | -0.23144
66.94895 | -0.02455 | 66.94895 | -1.57469 | 66.94895 | -0.08326 | 66.94895 | -0.12059 | 33.50545 | -0.24243
66.96673 | -0.0209 | 66.96673 | -1.63667 | 66.96673 | -0.08809 | 66.96673 | -0.12405 | 33.51434 | -0.2518
66.9845 | -0.02147 | 66.9845 | -1.70015 | 66.9845 | 0.0788 | 66.9845 | -0.12748 | 33.52323 | -0.26007
67.00214 | 0.01857 | 67.00214 | -0.24592 | 67.00214 | 0.09015 | 67.00214 | 0.06074 | 33.53212 | -0.26757
67.01992 | 0.01801 | 67.01992 | 0.3305 | 67.01992 | 0.09757 | 67.01992 | 0.0874 | 33.541 | -0.27452
67.0377 | 0.0178 | 67.0377 | 0.54689 | 67.0377 | 0.10316 | 67.0377 | 0.0955 | 33.54989 | -0.28095
67.05548 | 0.01721 | 67.05548 | 0.62787 | 67.05548 | -0.0419 | 67.05548 | 0.10118 | 33.55878 | -0.28708
67.07325 | 0.01828 | 67.07325 | 0.64832 | 67.07325 | -0.06473 | 67.07325 | 0.10574 | 33.56767 | -0.29291
67.09103 | 0.01834 | 67.09103 | 0.66759 | 67.09103 | -0.07445 | 67.09103 | 0.10979 | 33.57656 | -0.29831
67.10881 | 0.01852 | 67.10881 | 0.69319 | 67.10881 | -0.08116 | 67.10881 | 0.11338 | 33.58545 | -0.3035
67.12659 | 0.0195 | 67.12659 | 0.72313 | 67.12659 | -0.08635 | 67.12659 | 0.11677 | 33.59434 | -0.30851
67.14436 | 0.01787 | 67.14436 | 0.75627 | 67.14436 | 0.07159 | 67.14436 | 0.12004 | 33.60323 | -0.3133
67.16214 | 0.01879 | 67.16214 | 0.78726 | 67.16214 | 0.08641 | 67.16214 | 0.12322 | 33.61212 | -0.31801
67.17978 | -0.0195 | 67.17978 | -1.04696 | 67.17978 | 0.09496 | 67.17978 | -0.08792 | 33.621 | -0.3226
67.19756 | -0.01982 | 67.19756 | -1.27406 | 67.19756 | 0.10114 | 67.19756 | -0.09833 | 33.62989 | -0.32699
67.21534 | -0.01993 | 67.21534 | -1.35465 | 67.21534 | 0.10602 | 67.21534 | -0.10477 | 33.63878 | 0.15422
67.23311 | -0.0191 | 67.23311 | -1.41647 | 67.23311 | -0.05921 | 67.23311 | -0.10981 | 33.64767 | 0.19988
67.25089 | -0.01956 | 67.25089 | -1.47367 | 67.25089 | -0.07129 | 67.25089 | -0.11408 | 33.65656 | 0.2182
67.26867 | -0.02002 | 67.26867 | -1.53222 | 67.26867 | -0.07876 | 67.26867 | -0.11799 | 33.66545 | 0.23085
67.28645 | -0.02025 | 67.28645 | -1.59261 | 67.28645 | -0.08447 | 67.28645 | -0.12159 | 33.6742 | 0.24095
67.30423 | -0.01995 | 67.30423 | -1.65552 | 67.30423 | 0.05508 | 67.30423 | -0.12504 | 33.68309 | 0.24962
67.322 | -0.02156 | 67.322 | -1.71919 | 67.322 | 0.08211 | 67.322 | -0.12842 | 33.69198 | 0.25735
67.33964 | 0.01873 | 67.33964 | -0.04291 | 67.33964 | 0.0921 | 67.33964 | 0.07424 | 33.70087 | 0.26442
67.35742 | 0.01813 | 67.35742 | 0.39472 | 67.35742 | 0.09901 | 67.35742 | 0.08974 | 33.70975 | 0.27094
67.3752 | 0.01784 | 67.3752 | 0.57889 | 67.3752 | 0.10439 | 67.3752 | 0.09702 | 33.71864 | 0.27699
67.39298 | 0.01714 | 67.39298 | 0.63694 | 67.39298 | -0.05116 | 67.39298 | 0.10243 | 33.72753 | 0.28297
67.41075 | 0.01694 | 67.41075 | 0.65642 | 67.41075 | -0.06762 | 67.41075 | 0.10696 | 33.73642 | 0.28882
67.42853 | 0.01716 | 67.42853 | 0.67763 | 67.42853 | -0.0763 | 67.42853 | 0.11087 | 33.74531 | 0.29431
67.44631 | 0.01728 | 67.44631 | 0.7047 | 67.44631 | -0.08248 | 67.44631 | 0.11442 | 33.7542 | 0.2997
67.46409 | 0.01717 | 67.46409 | 0.7369 | 67.46409 | -0.0875 | 67.46409 | 0.11778 | 33.76309 | 0.30491
67.48186 | 0.01712 | 67.48186 | 0.76938 | 67.48186 | 0.0765 | 67.48186 | 0.12101 | 33.77198 | 0.30979
67.49964 | 0.01731 | 67.49964 | 0.79996 | 67.49964 | 0.08893 | 67.49964 | 0.12413 | 33.78087 | 0.31446
67.51728 | -0.019 | 67.51728 | -1.14104 | 67.51728 | 0.09671 | 67.51728 | -0.09117 | 33.78975 | 0.31898
67.53506 | -0.01926 | 67.53506 | -1.29761 | 67.53506 | 0.10253 | 67.53506 | -0.10006 | 33.79864 | 0.3233
67.55284 | -0.01904 | 67.55284 | -1.37045 | 67.55284 | 0.10726 | 67.55284 | -0.10611 | 33.80753 | -0.1708
67.57061 | -0.01873 | 67.57061 | -1.43126 | 67.57061 | -0.06292 | 67.57061 | -0.11097 | 33.81642 | -0.20241
67.58839 | -0.02139 | 67.58839 | -1.4873 | 67.58839 | -0.07345 | 67.58839 | -0.11502 | 33.82531 | -0.21927
67.60617 | -0.02196 | 67.60617 | -1.54561 | 67.60617 | -0.0805 | 67.60617 | -0.11881 | 33.83406 | -0.23184
67.62395 | -0.02028 | 67.62395 | -1.60732 | 67.62395 | -0.08585 | 67.62395 | -0.12252 | 33.84295 | -0.2422
67.64173 | -0.01965 | 67.64173 | -1.67129 | 67.64173 | 0.06792 | 67.64173 | -0.12593 | 33.85184 | -0.25128
67.6595 | -0.02268 | 67.6595 | -1.73562 | 67.6595 | 0.08513 | 67.6595 | -0.12929 | 33.86073 | -0.25938
67.67714 | 0.01947 | 67.67714 | 0.11582 | 67.67714 | 0.09405 | 67.67714 | 0.0801 | 33.86962 | -0.26672
67.69492 | 0.01939 | 67.69492 | 0.45372 | 67.69492 | 0.10051 | 67.69492 | 0.09177 | 33.8785 | -0.27353
67.7127 | 0.01769 | 67.7127 | 0.60418 | 67.7127 | 0.10557 | 67.7127 | 0.09843 | 33.88739 | -0.28001
67.73048 | 0.01745 | 67.73048 | 0.64407 | 67.73048 | -0.05669 | 67.73048 | 0.10348 | 33.89628 | -0.28607
67.74825 | 0.01829 | 67.74825 | 0.66146 | 67.74825 | -0.0701 | 67.74825 | 0.10777 | 33.90517 | -0.29184
67.76603 | 0.01715 | 67.76603 | 0.68494 | 67.76603 | -0.07805 | 67.76603 | 0.11172 | 33.91406 | -0.29731
67.78381 | 0.01744 | 67.78381 | 0.71339 | 67.78381 | -0.08387 | 67.78381 | 0.11523 | 33.92295 | -0.30257
67.80159 | 0.01789 | 67.80159 | 0.74507 | 67.80159 | -0.08857 | 67.80159 | 0.11849 | 33.93184 | -0.30763
67.81937 | 0.01753 | 67.81937 | 0.77797 | 67.81937 | 0.08028 | 67.81937 | 0.12169 | 33.94073 | -0.31258
67.837 | -0.02057 | 67.837 | -0.60306 | 67.837 | 0.09105 | 67.837 | -0.07316 | 33.94962 | -0.31736
67.85478 | -0.01944 | 67.85478 | -1.19956 | 67.85478 | 0.09841 | 67.85478 | -0.09382 | 33.9585 | -0.32211
67.87256 | -0.01973 | 67.87256 | -1.31859 | 67.87256 | 0.10385 | 67.87256 | -0.10173 | 33.96739 | -0.32684
67.89034 | -0.01955 | 67.89034 | -1.38656 | 67.89034 | -0.04635 | 67.89034 | -0.10737 | 33.97628 | 0.18608
67.90812 | -0.02005 | 67.90812 | -1.44534 | 67.90812 | -0.06593 | 67.90812 | -0.11202 | 33.98517 | 0.21147
67.92589 | -0.0195 | 67.92589 | -1.50397 | 67.92589 | -0.07538 | 67.92589 | -0.11617 | 33.99406 | 0.22639
67.94367 | -0.0191 | 67.94367 | -1.56345 | 67.94367 | -0.08193 | 67.94367 | -0.11995 | 34.00281 | 0.23763
67.96145 | -0.01925 | 67.96145 | -1.625 | 67.96145 | -0.08704 | 67.96145 | -0.12347 | 34.0117 | 0.24699
67.97923 | -0.01957 | 67.97923 | -1.68994 | 67.97923 | 0.07384 | 67.97923 | -0.12691 | 34.02059 | 0.25517
67.997 | -0.01898 | 67.997 | -1.75519 | 67.997 | 0.08768 | 67.997 | -0.13038 | 34.02948 | 0.26246
68.01464 | 0.01713 | 68.01464 | 0.23383 | 68.01464 | 0.09579 | 68.01464 | 0.08414 | 34.03837 | 0.26914
68.03242 | 0.01727 | 68.03242 | 0.50439 | 68.03242 | 0.10183 | 68.03242 | 0.09378 | 34.04725 | 0.27555
68.0502 | 0.01712 | 68.0502 | 0.62184 | 68.0502 | 0.10675 | 68.0502 | 0.09994 | 34.05614 | 0.28152
68.06798 | 0.01768 | 68.06798 | 0.65001 | 68.06798 | -0.06094 | 68.06798 | 0.10465 | 34.06503 | 0.28714
68.08575 | 0.01776 | 68.08575 | 0.6684 | 68.08575 | -0.07236 | 68.08575 | 0.10882 | 34.07392 | 0.29268
68.10353 | 0.0183 | 68.10353 | 0.69241 | 68.10353 | -0.07977 | 68.10353 | 0.11249 | 34.08281 | 0.29791
68.12131 | 0.01897 | 68.12131 | 0.72165 | 68.12131 | -0.08541 | 68.12131 | 0.11596 | 34.0917 | 0.30276
68.13909 | 0.01844 | 68.13909 | 0.75491 | 68.13909 | 0.0622 | 68.13909 | 0.11931 | 34.10059 | 0.30748
68.15687 | 0.0177 | 68.15687 | 0.78784 | 68.15687 | 0.08349 | 68.15687 | 0.12256 | 34.10948 | 0.31205
68.1745 | -0.01966 | 68.1745 | -0.84569 | 68.1745 | 0.09317 | 68.1745 | -0.08224 | 34.11837 | 0.31652
68.19228 | -0.01978 | 68.19228 | -1.24075 | 68.19228 | 0.09987 | 68.19228 | -0.09615 | 34.12725 | 0.32084
68.21006 | -0.0195 | 68.21006 | -1.33773 | 68.21006 | 0.10509 | 68.21006 | -0.10334 | 34.13614 | 0.32512
68.22784 | -0.01919 | 68.22784 | -1.40273 | 68.22784 | -0.05363 | 68.22784 | -0.10873 | 34.14503 | -0.18764
68.24562 | -0.01916 | 68.24562 | -1.4618 | 68.24562 | -0.06875 | 68.24562 | -0.11324 | 34.15392 | -0.20964
68.26339 | -0.01959 | 68.26339 | -1.52052 | 68.26339 | -0.07723 | 68.26339 | -0.11718 | 34.16281 | -0.22423
68.28117 | -0.01956 | 68.28117 | -1.57981 | 68.28117 | -0.08332 | 68.28117 | -0.12087 | 34.17156 | -0.23571
68.29895 | -0.01952 | 68.29895 | -1.6425 | 68.29895 | -0.08823 | 68.29895 | -0.12436 | 34.18045 | -0.24542
68.31673 | -0.01973 | 68.31673 | -1.70772 | 68.31673 | 0.0782 | 68.31673 | -0.12775 | 34.18934 | -0.25405
68.33437 | 0.01792 | 68.33437 | -0.34764 | 68.33437 | 0.08999 | 68.33437 | 0.05005 | 34.19823 | -0.26189
68.35214 | 0.01796 | 68.35214 | 0.31738 | 68.35214 | 0.09754 | 68.35214 | 0.08697 | 34.20712 | -0.26914
68.36992 | 0.01797 | 68.36992 | 0.54552 | 68.36992 | 0.10321 | 68.36992 | 0.09529 | 34.216 | -0.27584
68.3877 | 0.01796 | 68.3877 | 0.63275 | 68.3877 | -0.03739 | 68.3877 | 0.101 | 34.22489 | -0.28215
68.40548 | 0.01823 | 68.40548 | 0.65529 | 68.40548 | -0.0644 | 68.40548 | 0.10563 | 34.23378 | -0.28812
68.42325 | 0.01804 | 68.42325 | 0.67496 | 68.42325 | -0.07445 | 68.42325 | 0.10974 | 34.24267 | -0.29385
68.44103 | 0.01803 | 68.44103 | 0.701 | 68.44103 | -0.08121 | 68.44103 | 0.11342 | 34.25156 | -0.29929
68.45881 | 0.01828 | 68.45881 | 0.73227 | 68.45881 | -0.08651 | 68.45881 | 0.11686 | 34.26045 | -0.30454
68.47659 | 0.01836 | 68.47659 | 0.76437 | 68.47659 | 0.07611 | 68.47659 | 0.12006 | 34.26934 | -0.30948
68.49437 | 0.02074 | 68.49437 | 0.7958 | 68.49437 | 0.08715 | 68.49437 | 0.12319 | 34.27823 | -0.31415
68.512 | -0.02247 | 68.512 | -1.01165 | 68.512 | 0.09442 | 68.512 | -0.08707 | 34.28712 | -0.31879
68.52978 | -0.0198 | 68.52978 | -1.2699 | 68.52978 | 0.10003 | 68.52978 | -0.09813 | 34.296 | -0.32341
68.54756 | -0.01911 | 68.54756 | -1.35521 | 68.54756 | -0.04258 | 68.54756 | -0.10477 | 34.30489 | 0.14699
68.56534 | -0.01954 | 68.56534 | -1.41776 | 68.56534 | -0.06203 | 68.56534 | -0.10983 | 34.31378 | 0.20072
68.58312 | -0.02024 | 68.58312 | -1.4749 | 68.58312 | -0.07149 | 68.58312 | -0.1141 | 34.32267 | 0.21951
68.60089 | -0.02043 | 68.60089 | -1.53317 | 68.60089 | -0.07812 | 68.60089 | -0.11807 | 34.33156 | 0.23246
68.61867 | -0.0192 | 68.61867 | -1.59534 | 68.61867 | -0.08324 | 68.61867 | -0.12175 | 34.34031 | 0.24287
68.63645 | -0.02043 | 68.63645 | -1.65726 | 68.63645 | 0.06967 | 68.63645 | -0.12513 | 34.3492 | 0.25169
68.65423 | -0.02181 | 68.65423 | -1.72271 | 68.65423 | 0.08361 | 68.65423 | -0.12846 | 34.35809 | 0.25935
68.67187 | 0.01935 | 68.67187 | -0.08491 | 68.67187 | 0.09202 | 68.67187 | 0.07209 | 34.36698 | 0.26632
68.68964 | 0.01827 | 68.68964 | 0.38623 | 68.68964 | 0.09815 | 68.68964 | 0.08941 | 34.37587 | 0.27277
68.70742 | 0.01778 | 68.70742 | 0.57993 | 68.70742 | 0.10307 | 68.70742 | 0.09689 | 34.38476 | 0.2789
68.7252 | 0.01896 | 68.7252 | 0.64137 | 68.7252 | -0.05688 | 68.7252 | 0.10222 | 34.39364 | 0.28485
68.74298 | 0.01898 | 68.74298 | 0.66068 | 68.74298 | -0.06847 | 68.74298 | 0.10675 | 34.40253 | 0.29049
68.76075 | 0.01827 | 68.76075 | 0.68213 | 68.76075 | -0.07587 | 68.76075 | 0.11072 | 34.41142 | 0.29578
68.77853 | 0.01933 | 68.77853 | 0.70934 | 68.77853 | -0.08153 | 68.77853 | 0.11429 | 34.42031 | 0.30097
68.79631 | 0.01859 | 68.79631 | 0.7413 | 68.79631 | 0.05837 | 68.79631 | 0.11768 | 34.4292 | 0.30596
68.81409 | 0.01985 | 68.81409 | 0.77373 | 68.81409 | 0.07943 | 68.81409 | 0.12085 | 34.43809 | 0.31056
68.83187 | 0.02086 | 68.83187 | 0.80415 | 68.83187 | 0.08921 | 68.83187 | 0.124 | 34.44698 | 0.31502
68.8495 | -0.02323 | 68.8495 | -1.12097 | 68.8495 | 0.09608 | 68.8495 | -0.09057 | 34.45587 | 0.31945
68.86728 | -0.02081 | 68.86728 | -1.29578 | 68.86728 | 0.1014 | 68.86728 | -0.09991 | 34.46476 | 0.32378
68.88506 | -0.02061 | 68.88506 | -1.37158 | 68.88506 | -0.0496 | 68.88506 | -0.10605 | 34.47364 | -0.1649
68.90284 | -0.02088 | 68.90284 | -1.43218 | 68.90284 | -0.06475 | 68.90284 | -0.11095 | 34.48253 | -0.19907
68.92062 | -0.02127 | 68.92062 | -1.49005 | 68.92062 | -0.07328 | 68.92062 | -0.11514 | 34.49142 | -0.21651
68.93839 | -0.02136 | 68.93839 | -1.54925 | 68.93839 | -0.07952 | 68.93839 | -0.11901 | 34.50017 | -0.22948
68.95617 | -0.0204 | 68.95617 | -1.6105 | 68.95617 | -0.08437 | 68.95617 | -0.12268 | 34.50906 | -0.24011
68.97395 | -0.02151 | 68.97395 | -1.67414 | 68.97395 | 0.07397 | 68.97395 | -0.12603 | 34.51795 | -0.24931
68.99173 | -0.02583 | 68.99173 | -1.73881 | 68.99173 | 0.08593 | 68.99173 | -0.12939 | 34.52684 | -0.25753
69.00937 | 0.02483 | 69.00937 | 0.07909 | 69.00937 | 0.09365 | 69.00937 | 0.07894 | 34.53573 | -0.26507
69.02714 | 0.02334 | 69.02714 | 0.44576 | 69.02714 | 0.0995 | 69.02714 | 0.09142 | 34.54462 | -0.27195
69.04492 | 0.01873 | 69.04492 | 0.60513 | 69.04492 | -0.03487 | 69.04492 | 0.09826 | 34.55351 | -0.27845
69.0627 | 0.01903 | 69.0627 | 0.6476 | 69.0627 | -0.06036 | 69.0627 | 0.10334 | 34.56239 | -0.28479
69.08048 | 0.02172 | 69.08048 | 0.66616 | 69.08048 | -0.07055 | 69.08048 | 0.10769 | 34.57128 | -0.29076
69.09826 | 0.01898 | 69.09826 | 0.68908 | 69.09826 | -0.07743 | 69.09826 | 0.11157 | 34.58017 | -0.29631
69.11603 | 0.01873 | 69.11603 | 0.71885 | 69.11603 | -0.08276 | 69.11603 | 0.1152 | 34.58906 | -0.30169
69.13381 | 0.01934 | 69.13381 | 0.75125 | 69.13381 | 0.06645 | 69.13381 | 0.11846 | 34.59795 | -0.30691
69.15159 | 0.0222 | 69.15159 | 0.7831 | 69.15159 | 0.08228 | 69.15159 | 0.12159 | 34.60684 | -0.312
69.16923 | -0.03394 | 69.16923 | -0.51696 | 69.16923 | 0.09111 | 69.16923 | -0.0686 | 34.61573 | -0.31687
69.18701 | -0.05579 | 69.18701 | -1.18727 | 69.18701 | 0.09759 | 69.18701 | -0.09327 | 34.62462 | -0.32162
69.20478 | -0.03452 | 69.20478 | -1.31629 | 69.20478 | 0.10263 | 69.20478 | -0.1015 | 34.63351 | -0.3262
69.22256 | -0.02362 | 69.22256 | -1.38657 | 69.22256 | -0.05464 | 69.22256 | -0.10734 | 34.64239 | 0.18478
69.24034 | -0.02042 | 69.24034 | -1.44753 | 69.24034 | -0.06726 | 69.24034 | -0.11217 | 34.65128 | 0.21149
69.25812 | -0.02061 | 69.25812 | -1.50616 | 69.25812 | -0.07506 | 69.25812 | -0.11627 | 34.66017 | 0.2268
69.27589 | -0.02078 | 69.27589 | -1.56562 | 69.27589 | -0.08085 | 69.27589 | -0.12003 | 34.66892 | 0.23833
69.29367 | -0.02141 | 69.29367 | -1.62717 | 69.29367 | -0.0857 | 69.29367 | -0.12356 | 34.67781 | 0.24772
69.31145 | -0.02088 | 69.31145 | -1.69237 | 69.31145 | 0.0777 | 69.31145 | -0.12695 | 34.6867 | 0.25589
69.32923 | -0.02352 | 69.32923 | -1.75746 | 69.32923 | 0.08828 | 69.32923 | -0.13028 | 34.69559 | 0.2634
69.34687 | 0.03348 | 69.34687 | 0.20986 | 69.34687 | 0.09531 | 69.34687 | 0.08322 | 34.70448 | 0.27034
69.36464 | 0.0196 | 69.36464 | 0.49855 | 69.36464 | 0.10079 | 69.36464 | 0.0934 | 34.71337 | 0.2768
69.38242 | 0.01877 | 69.38242 | 0.62363 | 69.38242 | -0.0458 | 69.38242 | 0.0996 | 34.72226 | 0.28297
69.4002 | 0.01968 | 69.4002 | 0.65364 | 69.4002 | -0.06334 | 69.4002 | 0.10454 | 34.73114 | 0.28848
69.41798 | 0.01909 | 69.41798 | 0.67347 | 69.41798 | -0.0724 | 69.41798 | 0.10877 | 34.74003 | 0.29392
69.43576 | 0.01877 | 69.43576 | 0.69755 | 69.43576 | -0.07882 | 69.43576 | 0.11256 | 34.74892 | 0.29916
69.45353 | 0.01943 | 69.45353 | 0.72739 | 69.45353 | -0.0839 | 69.45353 | 0.11603 | 34.75781 | 0.30429
69.47131 | 0.01862 | 69.47131 | 0.76145 | 69.47131 | 0.07168 | 69.47131 | 0.11944 | 34.7667 | 0.30899
69.48909 | 0.01836 | 69.48909 | 0.79507 | 69.48909 | 0.08479 | 69.48909 | 0.12261 | 34.77559 | 0.3135
69.50673 | -0.02021 | 69.50673 | -0.78898 | 69.50673 | 0.09285 | 69.50673 | -0.08066 | 34.78448 | 0.31788
69.52451 | -0.02021 | 69.52451 | -1.23476 | 69.52451 | 0.09885 | 69.52451 | -0.09585 | 34.79337 | 0.32219
69.54228 | -0.02018 | 69.54228 | -1.33786 | 69.54228 | 0.10375 | 69.54228 | -0.10319 | 34.80226 | 0.32655
69.56006 | -0.02263 | 69.56006 | -1.40298 | 69.56006 | -0.05845 | 69.56006 | -0.10852 | 34.81114 | -0.18559
69.57784 | -0.02663 | 69.57784 | -1.46161 | 69.57784 | -0.06942 | 69.57784 | -0.11302 | 34.82003 | -0.20854
69.59562 | -0.0238 | 69.59562 | -1.52086 | 69.59562 | -0.07667 | 69.59562 | -0.11712 | 34.82892 | -0.22356
69.61339 | -0.02083 | 69.61339 | -1.58135 | 69.61339 | -0.08214 | 69.61339 | -0.12086 | 34.83767 | -0.23522
69.63117 | -0.02402 | 69.63117 | -1.64359 | 69.63117 | 0.06213 | 69.63117 | -0.12431 | 34.84656 | -0.24497
69.64895 | -0.02095 | 69.64895 | -1.70986 | 69.64895 | 0.08067 | 69.64895 | -0.12783 | 34.85545 | -0.25358
69.66673 | -0.02065 | 69.66673 | -1.77427 | 69.66673 | 0.09007 | 69.66673 | -0.13128 | 34.86434 | -0.26126
69.68437 | 0.01877 | 69.68437 | 0.30298 | 69.68437 | 0.09673 | 69.68437 | 0.08644 | 34.87323 | -0.26834
69.70214 | 0.02257 | 69.70214 | 0.54253 | 69.70214 | 0.10196 | 69.70214 | 0.095 | 34.88212 | -0.27509
69.71992 | 0.01883 | 69.71992 | 0.63638 | 69.71992 | -0.0518 | 69.71992 | 0.10095 | 34.89101 | -0.28165
69.7377 | 0.01848 | 69.7377 | 0.66087 | 69.7377 | -0.06584 | 69.7377 | 0.10569 | 34.89989 | -0.28789
69.75548 | 0.0187 | 69.75548 | 0.68066 | 69.75548 | -0.07408 | 69.75548 | 0.1098 | 34.90878 | -0.29374
69.77326 | 0.01915 | 69.77326 | 0.70644 | 69.77326 | -0.08016 | 69.77326 | 0.11349 | 34.91767 | -0.29926
69.79103 | 0.01905 | 69.79103 | 0.73807 | 69.79103 | -0.08496 | 69.79103 | 0.11694 | 34.92656 | -0.30463
69.80881 | 0.01887 | 69.80881 | 0.77225 | 69.80881 | 0.07569 | 69.80881 | 0.12025 | 34.93545 | -0.31002
69.82659 | 0.01834 | 69.82659 | 0.80549 | 69.82659 | 0.08693 | 69.82659 | 0.12351 | 34.94434 | -0.31513
69.84423 | -0.02003 | 69.84423 | -0.97599 | 69.84423 | 0.09442 | 69.84423 | -0.08635 | 34.95323 | -0.31982
69.86201 | -0.01994 | 69.86201 | -1.26887 | 69.86201 | 0.10014 | 69.86201 | -0.09798 | 34.96212 | -0.32436
69.87978 | -0.02159 | 69.87978 | -1.35538 | 69.87978 | -0.04028 | 69.87978 | -0.1046 | 34.97101 | -0.32885
69.89756 | -0.02224 | 69.89756 | -1.41841 | 69.89756 | -0.06159 | 69.89756 | -0.10978 | 34.97989 | 0.20122
69.91534 | -0.02223 | 69.91534 | -1.47712 | 69.91534 | -0.07129 | 69.91534 | -0.11418 | 34.98878 | 0.22067
69.93312 | -0.02195 | 69.93312 | -1.53626 | 69.93312 | -0.07797 | 69.93312 | -0.11814 | 34.99767 | 0.23387
69.95089 | -0.02115 | 69.95089 | -1.59716 | 69.95089 | -0.08316 | 69.95089 | -0.12177 | 35.00642 | 0.24435
69.96867 | -0.02302 | 69.96867 | -1.66024 | 69.96867 | 0.06885 | 69.96867 | -0.12523 | 35.01531 | 0.25321
69.98645 | -0.02178 | 69.98645 | -1.72607 | 69.98645 | 0.08342 | 69.98645 | -0.12868 | 35.0242 | 0.26075
70.00409 | 0.01978 | 70.00409 | -0.13183 | 70.00409 | 0.09198 | 70.00409 | 0.06932 | 35.03309 | 0.26776
70.02187 | 0.01969 | 70.02187 | 0.37478 | 70.02187 | 0.09826 | 70.02187 | 0.089 | 35.04198 | 0.27434
70.03964 | 0.01929 | 70.03964 | 0.57509 | 70.03964 | 0.10327 | 70.03964 | 0.09671 | 35.05087 | 0.2804
70.05742 | 0.01877 | 70.05742 | 0.64111 | 70.05742 | -0.05608 | 70.05742 | 0.10224 | 35.05976 | 0.2861
70.0752 | 0.01872 | 70.0752 | 0.66137 | 70.0752 | -0.06803 | 70.0752 | 0.10678 | 35.06864 | 0.29174
70.09298 | 0.01933 | 70.09298 | 0.68114 | 70.09298 | -0.07567 | 70.09298 | 0.11074 | 35.07753 | 0.29716
70.11076 | 0.02073 | 70.11076 | 0.70915 | 70.11076 | -0.08145 | 70.11076 | 0.11429 | 35.08642 | 0.30229
70.12853 | 0.02251 | 70.12853 | 0.74039 | 70.12853 | 0.05534 | 70.12853 | 0.11764 | 35.09531 | 0.30716
70.14631 | 0.03029 | 70.14631 | 0.77313 | 70.14631 | 0.07918 | 70.14631 | 0.12082 | 35.1042 | 0.31187
70.16409 | 0.02796 | 70.16409 | 0.8051 | 70.16409 | 0.08915 | 70.16409 | 0.12405 | 35.11309 | 0.31646
70.18173 | -0.02108 | 70.18173 | -1.10075 | 70.18173 | 0.0961 | 70.18173 | -0.09005 | 35.12198 | 0.32095
70.19951 | -0.02493 | 70.19951 | -1.29267 | 70.19951 | 0.10138 | 70.19951 | -0.09969 | 35.13087 | 0.3253
70.21728 | -0.02321 | 70.21728 | -1.37102 | 70.21728 | -0.04842 | 70.21728 | -0.10596 | 35.13976 | -0.19673
70.23506 | -0.02639 | 70.23506 | -1.4327 | 70.23506 | -0.06454 | 70.23506 | -0.11091 | 35.14864 | -0.21751
70.25284 | -0.02211 | 70.25284 | -1.49181 | 70.25284 | -0.07329 | 70.25284 | -0.11529 | 35.15753 | -0.23144
70.27062 | -0.02015 | 70.27062 | -1.55406 | 70.27062 | -0.07953 | 70.27062 | -0.11923 | 35.16642 | -0.24243
70.28839 | -0.02129 | 70.28839 | -1.61394 | 70.28839 | -0.08451 | 70.28839 | -0.12276 | 35.17517 | -0.2518
70.30617 | -0.02207 | 70.30617 | -1.67784 | 70.30617 | 0.07348 | 70.30617 | -0.1262 | 35.18406 | -0.26007
70.32395 | -0.02061 | 70.32395 | -1.74558 | 70.32395 | 0.08576 | 70.32395 | -0.12967 | 35.19295 | -0.26757
70.34159 | 0.01902 | 70.34159 | 0.03971 | 70.34159 | 0.09365 | 70.34159 | 0.07777 | 35.20184 | -0.27452
70.35937 | 0.02113 | 70.35937 | 0.43745 | 70.35937 | 0.0996 | 70.35937 | 0.09116 | 35.21073 | -0.28095
70.37715 | 0.01909 | 70.37715 | 0.60623 | 70.37715 | -0.02525 | 70.37715 | 0.09813 | 35.21962 | -0.28708
70.39492 | 0.01944 | 70.39492 | 0.65162 | 70.39492 | -0.05985 | 70.39492 | 0.10328 | 35.22851 | -0.29291
70.4127 | 0.02451 | 70.4127 | 0.66881 | 70.4127 | -0.07028 | 70.4127 | 0.1076 | 35.23739 | -0.29831
70.43048 | 0.02754 | 70.43048 | 0.69418 | 70.43048 | -0.07744 | 70.43048 | 0.11151 | 35.24628 | -0.3035
70.44826 | 0.02324 | 70.44826 | 0.7196 | 70.44826 | -0.08279 | 70.44826 | 0.11515 | 35.25517 | -0.30851
70.46603 | 0.01925 | 70.46603 | 0.7552 | 70.46603 | 0.06507 | 70.46603 | 0.11857 | 35.26406 | -0.3133
70.48381 | 0.0195 | 70.48381 | 0.78891 | 70.48381 | 0.08205 | 70.48381 | 0.12182 | 35.27295 | -0.31801
70.50145 | -0.02292 | 70.50145 | -0.39912 | 70.50145 | 0.09106 | 70.50145 | -0.06094 | 35.28184 | -0.3226
70.51923 | -0.02586 | 70.51923 | -1.17591 | 70.51923 | 0.09758 | 70.51923 | -0.09297 | 35.29073 | -0.32699
70.53701 | -0.0291 | 70.53701 | -1.31516 | 70.53701 | 0.10275 | 70.53701 | -0.10138 | 35.29962 | 0.15422
70.55478 | -0.02776 | 70.55478 | -1.38647 | 70.55478 | -0.05385 | 70.55478 | -0.10716 | 35.30851 | 0.19988
70.57256 | -0.08509 | 70.57256 | -1.445 | 70.57256 | -0.06703 | 70.57256 | -0.11174 | 35.31739 | 0.2182
70.59034 | -0.08332 | 70.59034 | -1.50255 | 70.59034 | -0.075 | 70.59034 | -0.11581 | 35.32628 | 0.23085
70.60812 | -0.08231 | 70.60812 | -1.56113 | 70.60812 | -0.0809 | 70.60812 | -0.11955 | 35.33503 | 0.24095
70.6259 | -0.08195 | 70.6259 | -1.62337 | 70.6259 | -0.08561 | 70.6259 | -0.12322 | 35.34392 | 0.24962
70.64367 | -0.09131 | 70.64367 | -1.68997 | 70.64367 | 0.07719 | 70.64367 | -0.12675 | 35.35281 | 0.25735
70.66145 | -0.08922 | 70.66145 | -1.75674 | 70.66145 | 0.08807 | 70.66145 | -0.13027 | 35.3617 | 0.26442
70.67909 | 0.05886 | 70.67909 | 0.18424 | 70.67909 | 0.09534 | 70.67909 | 0.08234 | 35.37059 | 0.27094
70.69687 | 0.05795 | 70.69687 | 0.49113 | 70.69687 | 0.10086 | 70.69687 | 0.093 | 35.37948 | 0.27699
70.71465 | 0.05621 | 70.71465 | 0.62333 | 70.71465 | -0.04419 | 70.71465 | 0.09941 | 35.38837 | 0.28297
70.73242 | 0.05448 | 70.73242 | 0.65638 | 70.73242 | -0.06315 | 70.73242 | 0.10445 | 35.39726 | 0.28882
70.7502 | 0.02338 | 70.7502 | 0.67618 | 70.7502 | -0.07232 | 70.7502 | 0.1088 | 35.40614 | 0.29431
70.76798 | 0.02263 | 70.76798 | 0.70074 | 70.76798 | -0.07891 | 70.76798 | 0.1126 | 35.41503 | 0.2997
70.78576 | 0.02472 | 70.78576 | 0.73111 | 70.78576 | -0.08407 | 70.78576 | 0.11607 | 35.42392 | 0.30491
70.80353 | 0.02232 | 70.80353 | 0.76475 | 70.80353 | 0.07085 | 70.80353 | 0.11941 | 35.43281 | 0.30979
70.82131 | 0.01922 | 70.82131 | 0.79945 | 70.82131 | 0.08455 | 70.82131 | 0.12266 | 35.4417 | 0.31446
70.83895 | -0.02153 | 70.83895 | -0.72482 | 70.83895 | 0.09286 | 70.83895 | -0.07876 | 35.45059 | 0.31898
70.85673 | -0.0213 | 70.85673 | -1.22686 | 70.85673 | 0.09898 | 70.85673 | -0.09553 | 35.45948 | 0.3233
70.87451 | -0.02133 | 70.87451 | -1.33652 | 70.87451 | 0.10388 | 70.87451 | -0.10309 | 35.46837 | -0.1708
70.89228 | -0.02114 | 70.89228 | -1.40517 | 70.89228 | -0.05794 | 70.89228 | -0.10866 | 35.47726 | -0.20241
70.91006 | -0.02138 | 70.91006 | -1.46554 | 70.91006 | -0.06929 | 70.91006 | -0.11324 | 35.48614 | -0.21927
70.92784 | -0.02323 | 70.92784 | -1.5237 | 70.92784 | -0.07672 | 70.92784 | -0.11715 | 35.49503 | -0.23184
70.94562 | -0.02309 | 70.94562 | -1.58352 | 70.94562 | -0.08226 | 70.94562 | -0.12087 | 35.50378 | -0.2422
70.9634 | -0.02113 | 70.9634 | -1.63733 | 70.9634 | 0.06024 | 70.9634 | -0.12447 | 35.51267 | -0.25128
70.98117 | -0.02205 | 70.98117 | -1.69798 | 70.98117 | 0.08042 | 70.98117 | -0.12783 | 35.52156 | -0.25938
70.99895 | -0.02189 | 70.99895 | -1.76281 | 70.99895 | 0.09003 | 70.99895 | -0.13129 | 35.53045 | -0.26672
71.01659 | 0.01953 | 71.01659 | 0.28583 | 71.01659 | 0.09672 | 71.01659 | 0.08586 | 35.53934 | -0.27353
71.03437 | 0.01951 | 71.03437 | 0.53798 | 71.03437 | 0.10203 | 71.03437 | 0.09485 | 35.54823 | -0.28001
71.05215 | 0.01938 | 71.05215 | 0.63605 | 71.05215 | -0.05085 | 71.05215 | 0.10083 | 35.55712 | -0.28607
71.06992 | 0.01943 | 71.06992 | 0.6619 | 71.06992 | -0.06568 | 71.06992 | 0.10563 | 35.56601 | -0.29184
71.0877 | 0.01943 | 71.0877 | 0.68267 | 71.0877 | -0.07412 | 71.0877 | 0.10981 | 35.57489 | -0.29731
71.10548 | 0.01951 | 71.10548 | 0.70778 | 71.10548 | -0.08025 | 71.10548 | 0.11349 | 35.58378 | -0.30257
71.12326 | 0.01929 | 71.12326 | 0.73971 | 71.12326 | -0.08515 | 71.12326 | 0.11701 | 35.59267 | -0.30763
71.14103 | 0.01861 | 71.14103 | 0.77496 | 71.14103 | 0.07512 | 71.14103 | 0.12038 | 35.60156 | -0.31258
71.15881 | 0.01871 | 71.15881 | 0.80915 | 71.15881 | 0.08691 | 71.15881 | 0.12355 | 35.61045 | -0.31736
71.17645 | -0.02055 | 71.17645 | -0.93433 | 71.17645 | 0.09453 | 71.17645 | -0.08535 | 35.61934 | -0.32211
71.19423 | -0.02072 | 71.19423 | -1.26474 | 71.19423 | 0.1003 | 71.19423 | -0.09768 | 35.62823 | -0.32684
71.21201 | -0.02069 | 71.21201 | -1.34777 | 71.21201 | -0.03728 | 71.21201 | -0.1046 | 35.63712 | 0.18608
71.22978 | -0.02069 | 71.22978 | -1.41572 | 71.22978 | -0.06131 | 71.22978 | -0.10988 | 35.64601 | 0.21147
71.24756 | -0.02075 | 71.24756 | -1.47652 | 71.24756 | -0.07133 | 71.24756 | -0.11433 | 35.65489 | 0.22639
71.26534 | -0.0208 | 71.26534 | -1.53437 | 71.26534 | -0.07811 | 71.26534 | -0.11829 | 35.66378 | 0.23763
71.28312 | -0.02084 | 71.28312 | -1.59856 | 71.28312 | -0.08343 | 71.28312 | -0.12199 | 35.67253 | 0.24699
71.3009 | -0.02063 | 71.3009 | -1.6631 | 71.3009 | 0.06766 | 71.3009 | -0.12551 | 35.68142 | 0.25517
71.31867 | -0.02081 | 71.31867 | -1.73001 | 71.31867 | 0.08311 | 71.31867 | -0.1289 | 35.69031 | 0.26246
71.33631 | 0.01899 | 71.33631 | -0.18833 | 71.33631 | 0.09169 | 71.33631 | 0.06542 | 35.6992 | 0.26914
71.35409 | 0.01926 | 71.35409 | 0.36339 | 71.35409 | 0.09798 | 71.35409 | 0.08859 | 35.70809 | 0.27555
71.37187 | 0.01915 | 71.37187 | 0.57726 | 71.37187 | 0.10315 | 71.37187 | 0.09647 | 35.71698 | 0.28152
71.38965 | 0.01949 | 71.38965 | 0.64828 | 71.38965 | -0.05561 | 71.38965 | 0.10196 | 35.72587 | 0.28714
71.40742 | 0.01938 | 71.40742 | 0.66968 | 71.40742 | -0.068 | 71.40742 | 0.10658 | 35.73476 | 0.29268
71.4252 | 0.01929 | 71.4252 | 0.69249 | 71.4252 | -0.07572 | 71.4252 | 0.11064 | 35.74364 | 0.29791
71.44298 | 0.01894 | 71.44298 | 0.7211 | 71.44298 | -0.08147 | 71.44298 | 0.11438 | 35.75253 | 0.30276
71.46076 | 0.01926 | 71.46076 | 0.75426 | 71.46076 | 0.04874 | 71.46076 | 0.11777 | 35.76142 | 0.30748
71.47853 | 0.01918 | 71.47853 | 0.7881 | 71.47853 | 0.07852 | 71.47853 | 0.12104 | 35.77031 | 0.31205
71.49631 | 0.01921 | 71.49631 | 0.82016 | 71.49631 | 0.08888 | 71.49631 | 0.12422 | 35.7792 | 0.31652
71.51395 | -0.02077 | 71.51395 | -1.07391 | 71.51395 | 0.09604 | 71.51395 | -0.08943 | 35.78809 | 0.32084
71.53173 | -0.02096 | 71.53173 | -1.29168 | 71.53173 | 0.10152 | 71.53173 | -0.09959 | 35.79698 | 0.32512
71.54951 | -0.02081 | 71.54951 | -1.37319 | 71.54951 | -0.04716 | 71.54951 | -0.10597 | 35.80587 | -0.18764
71.56728 | -0.02108 | 71.56728 | -1.43632 | 71.56728 | -0.06421 | 71.56728 | -0.11097 | 35.81476 | -0.20964
71.58506 | -0.0211 | 71.58506 | -1.49596 | 71.58506 | -0.07303 | 71.58506 | -0.1153 | 35.82364 | -0.22423
71.60284 | -0.02104 | 71.60284 | -1.55608 | 71.60284 | -0.07945 | 71.60284 | -0.11922 | 35.83253 | -0.23571
71.62062 | -0.02106 | 71.62062 | -1.61764 | 71.62062 | -0.08458 | 71.62062 | -0.12285 | 35.84128 | -0.24542
71.6384 | -0.02108 | 71.6384 | -1.68213 | 71.6384 | 0.07259 | 71.6384 | -0.12632 | 35.85017 | -0.25405
71.65617 | -0.02081 | 71.65617 | -1.75014 | 71.65617 | 0.08555 | 71.65617 | -0.12977 | 35.85906 | -0.26189
71.67381 | 0.01894 | 71.67381 | -0.000772885 | 71.67381 | 0.09369 | 71.67381 | 0.07627 | 35.86795 | -0.26914
71.69159 | 0.01917 | 71.69159 | 0.42937 | 71.69159 | 0.0996 | 71.69159 | 0.09088 | 35.87684 | -0.27584
71.70937 | 0.01956 | 71.70937 | 0.6069 | 71.70937 | 0.10442 | 71.70937 | 0.09787 | 35.88573 | -0.28215
71.72715 | 0.01974 | 71.72715 | 0.65708 | 71.72715 | -0.05939 | 71.72715 | 0.10315 | 35.89462 | -0.28812
71.74492 | 0.01942 | 71.74492 | 0.67783 | 71.74492 | -0.0702 | 71.74492 | 0.10765 | 35.90351 | -0.29385
71.7627 | 0.01889 | 71.7627 | 0.70271 | 71.7627 | -0.07733 | 71.7627 | 0.11171 | 35.91239 | -0.29929
71.78048 | 0.01877 | 71.78048 | 0.73328 | 71.78048 | -0.08274 | 71.78048 | 0.11538 | 35.92128 | -0.30454
71.79826 | 0.01867 | 71.79826 | 0.76718 | 71.79826 | 0.06355 | 71.79826 | 0.11875 | 35.93017 | -0.30948
71.81604 | 0.01894 | 71.81604 | 0.80107 | 71.81604 | 0.08151 | 71.81604 | 0.12194 | 35.93906 | -0.31415
71.83367 | -0.02082 | 71.83367 | -0.05215 | 71.83367 | 0.09068 | 71.83367 | -0.03384 | 35.94795 | -0.31879
71.85145 | -0.02136 | 71.85145 | -1.16124 | 71.85145 | 0.09729 | 71.85145 | -0.09257 | 35.95684 | -0.32341
71.86923 | -0.0209 | 71.86923 | -1.31498 | 71.86923 | 0.10248 | 71.86923 | -0.1013 | 35.96573 | 0.14699
71.88701 | -0.02087 | 71.88701 | -1.38958 | 71.88701 | -0.05284 | 71.88701 | -0.10732 | 35.97462 | 0.20072
71.90479 | -0.02082 | 71.90479 | -1.45157 | 71.90479 | -0.06661 | 71.90479 | -0.11218 | 35.98351 | 0.21951
71.92256 | -0.02061 | 71.92256 | -1.51165 | 71.92256 | -0.07474 | 71.92256 | -0.11638 | 35.99239 | 0.23246
71.94034 | -0.02091 | 71.94034 | -1.57196 | 71.94034 | -0.08086 | 71.94034 | -0.12017 | 36.00114 | 0.24287
71.95812 | -0.02094 | 71.95812 | -1.6344 | 71.95812 | -0.0857 | 71.95812 | -0.12372 | 36.01003 | 0.25169
71.9759 | -0.02084 | 71.9759 | -1.70073 | 71.9759 | 0.07654 | 71.9759 | -0.12717 | 36.01892 | 0.25935
71.99367 | -0.02107 | 71.99367 | -1.76805 | 71.99367 | 0.08766 | 71.99367 | -0.13055 | 36.02781 | 0.26632
72.01131 | 0.02164 | 72.01131 | 0.15446 | 72.01131 | 0.09508 | 72.01131 | 0.08144 | 36.0367 | 0.27277
72.02909 | 0.03339 | 72.02909 | 0.48542 | 72.02909 | 0.10074 | 72.02909 | 0.09262 | 36.04559 | 0.2789
72.04687 | 0.02483 | 72.04687 | 0.6273 | 72.04687 | -0.04206 | 72.04687 | 0.09921 | 36.05448 | 0.28485
72.06465 | 0.02303 | 72.06465 | 0.66388 | 72.06465 | -0.06245 | 72.06465 | 0.10427 | 36.06337 | 0.29049
72.08242 | 0.0217 | 72.08242 | 0.68533 | 72.08242 | -0.07201 | 72.08242 | 0.1086 | 36.07226 | 0.29578
72.1002 | 0.02528 | 72.1002 | 0.7102 | 72.1002 | -0.07864 | 72.1002 | 0.11244 | 36.08114 | 0.30097
72.11798 | 0.02049 | 72.11798 | 0.74273 | 72.11798 | -0.08391 | 72.11798 | 0.11612 | 36.09003 | 0.30596
72.13576 | 0.01875 | 72.13576 | 0.77856 | 72.13576 | 0.06983 | 72.13576 | 0.11953 | 36.09892 | 0.31056
72.15354 | 0.01899 | 72.15354 | 0.81186 | 72.15354 | 0.08416 | 72.15354 | 0.12275 | 36.10781 | 0.31502
72.17117 | -0.0207 | 72.17117 | -0.65504 | 72.17117 | 0.09262 | 72.17117 | -0.07636 | 36.1167 | 0.31945
72.18895 | -0.02128 | 72.18895 | -1.21741 | 72.18895 | 0.09875 | 72.18895 | -0.09515 | 36.12559 | 0.32378
72.20673 | -0.02165 | 72.20673 | -1.33539 | 72.20673 | 0.10371 | 72.20673 | -0.1029 | 36.13448 | -0.1649
72.22451 | -0.02079 | 72.22451 | -1.4058 | 72.22451 | -0.05719 | 72.22451 | -0.10862 | 36.14337 | -0.19907
72.24229 | -0.02023 | 72.24229 | -1.46796 | 72.24229 | -0.06896 | 72.24229 | -0.11338 | 36.15226 | -0.21651
72.26006 | -0.02042 | 72.26006 | -1.52866 | 72.26006 | -0.07641 | 72.26006 | -0.11746 | 36.16114 | -0.22948
72.27784 | -0.0205 | 72.27784 | -1.58906 | 72.27784 | -0.08209 | 72.27784 | -0.12119 | 36.16989 | -0.24011
72.29562 | -0.02058 | 72.29562 | -1.65295 | 72.29562 | 0.0573 | 72.29562 | -0.12472 | 36.17878 | -0.24931
72.3134 | -0.02024 | 72.3134 | -1.72078 | 72.3134 | 0.07975 | 72.3134 | -0.12817 | 36.18767 | -0.25753
72.33117 | -0.02063 | 72.33117 | -1.78771 | 72.33117 | 0.08974 | 72.33117 | -0.13159 | 36.19656 | -0.26507
72.34881 | 0.01896 | 72.34881 | 0.26814 | 72.34881 | 0.09666 | 72.34881 | 0.08532 | 36.20545 | -0.27195
72.36659 | 0.01894 | 72.36659 | 0.53658 | 72.36659 | 0.10201 | 72.36659 | 0.09468 | 36.21434 | -0.27845
72.38437 | 0.01908 | 72.38437 | 0.64323 | 72.38437 | -0.04959 | 72.38437 | 0.10072 | 36.22323 | -0.28479
72.40215 | 0.01948 | 72.40215 | 0.67076 | 72.40215 | -0.06523 | 72.40215 | 0.10549 | 36.23212 | -0.29076
72.41992 | 0.01924 | 72.41992 | 0.69228 | 72.41992 | -0.07393 | 72.41992 | 0.10966 | 36.24101 | -0.29631
72.4377 | 0.0191 | 72.4377 | 0.71936 | 72.4377 | -0.08012 | 72.4377 | 0.11343 | 36.24989 | -0.30169
72.45548 | 0.01883 | 72.45548 | 0.75294 | 72.45548 | -0.08507 | 72.45548 | 0.11696 | 36.25878 | -0.30691
72.47326 | 0.01906 | 72.47326 | 0.78735 | 72.47326 | 0.07436 | 72.47326 | 0.12025 | 36.26767 | -0.312
72.49104 | 0.01929 | 72.49104 | 0.82 | 72.49104 | 0.08653 | 72.49104 | 0.12342 | 36.27656 | -0.31687
72.50867 | -0.02116 | 72.50867 | -0.88322 | 72.50867 | 0.09425 | 72.50867 | -0.0841 | 36.28545 | -0.32162
72.52645 | -0.02164 | 72.52645 | -1.25745 | 72.52645 | 0.10005 | 72.52645 | -0.09741 | 36.29434 | -0.3262
72.54423 | -0.02156 | 72.54423 | -1.35514 | 72.54423 | -0.03159 | 72.54423 | -0.10448 | 36.30323 | 0.18478
72.56201 | -0.02168 | 72.56201 | -1.4206 | 72.56201 | -0.06066 | 72.56201 | -0.1098 | 36.31212 | 0.21149
72.57979 | -0.02166 | 72.57979 | -1.48114 | 72.57979 | -0.07101 | 72.57979 | -0.11433 | 36.32101 | 0.2268
72.59756 | -0.02168 | 72.59756 | -1.54126 | 72.59756 | -0.07796 | 72.59756 | -0.11835 | 36.32989 | 0.23833
72.61534 | -0.02214 | 72.61534 | -1.6023 | 72.61534 | -0.08327 | 72.61534 | -0.12199 | 36.33864 | 0.24772
72.63312 | -0.02245 | 72.63312 | -1.66701 | 72.63312 | 0.0664 | 72.63312 | -0.12555 | 36.34753 | 0.25589
72.6509 | -0.02256 | 72.6509 | -1.73588 | 72.6509 | 0.0828 | 72.6509 | -0.12896 | 36.35642 | 0.2634
72.66854 | 0.02147 | 72.66854 | -0.26754 | 72.66854 | 0.09161 | 72.66854 | 0.05905 | 36.36531 | 0.27034
72.68631 | 0.02109 | 72.68631 | 0.35109 | 72.68631 | 0.09793 | 72.68631 | 0.08814 | 36.3742 | 0.2768
72.70409 | 0.02277 | 72.70409 | 0.57624 | 72.70409 | 0.10316 | 72.70409 | 0.09629 | 36.38309 | 0.28297
72.72187 | 0.02848 | 72.72187 | 0.65308 | 72.72187 | -0.05473 | 72.72187 | 0.10187 | 36.39198 | 0.28848
72.73965 | 0.02047 | 72.73965 | 0.67732 | 72.73965 | -0.06769 | 72.73965 | 0.10651 | 36.40087 | 0.29392
72.75742 | 0.02081 | 72.75742 | 0.69988 | 72.75742 | -0.07554 | 72.75742 | 0.11056 | 36.40976 | 0.29916
72.7752 | 0.02042 | 72.7752 | 0.72814 | 72.7752 | -0.0814 | 72.7752 | 0.11431 | 36.41864 | 0.30429
72.79298 | 0.02025 | 72.79298 | 0.76179 | 72.79298 | -0.08617 | 72.79298 | 0.11778 | 36.42753 | 0.30899
72.81076 | 0.01997 | 72.81076 | 0.79712 | 72.81076 | 0.07795 | 72.81076 | 0.12114 | 36.43642 | 0.3135
72.82854 | 0.01998 | 72.82854 | 0.82964 | 72.82854 | 0.08864 | 72.82854 | 0.12431 | 36.44531 | 0.31788
72.84617 | -0.02226 | 72.84617 | -1.04526 | 72.84617 | 0.09592 | 72.84617 | -0.08877 | 36.4542 | 0.32219
72.86395 | -0.02241 | 72.86395 | -1.29169 | 72.86395 | 0.10144 | 72.86395 | -0.0994 | 36.46309 | 0.32655
72.88173 | -0.02295 | 72.88173 | -1.3766 | 72.88173 | -0.04546 | 72.88173 | -0.10595 | 36.47198 | -0.18559
72.89951 | -0.21249 | 72.89951 | -1.44143 | 72.89951 | -0.06363 | 72.89951 | -0.11107 | 36.48087 | -0.20854
72.91729 | -0.02025 | 72.91729 | -1.50296 | 72.91729 | -0.07291 | 72.91729 | -0.11548 | 36.48976 | -0.22356
72.93506 | -0.02009 | 72.93506 | -1.56431 | 72.93506 | -0.07941 | 72.93506 | -0.11946 | 36.49864 | -0.23522
72.95284 | -0.01998 | 72.95284 | -1.62741 | 72.95284 | -0.08454 | 72.95284 | -0.12312 | 36.50739 | -0.24497
72.97062 | -0.01978 | 72.97062 | -1.69389 | 72.97062 | 0.07188 | 72.97062 | -0.12667 | 36.51628 | -0.25358
72.9884 | -0.01969 | 72.9884 | -1.76426 | 72.9884 | 0.08527 | 72.9884 | -0.13011 | 36.52517 | -0.26126
73.00604 | 0.01801 | 73.00604 | -0.04532 | 73.00604 | 0.09325 | 73.00604 | 0.07448 | 36.53406 | -0.26834
73.02381 | 0.01827 | 73.02381 | 0.41751 | 73.02381 | 0.09922 | 73.02381 | 0.09057 | 36.54295 | -0.27509
73.04159 | 0.01826 | 73.04159 | 0.60617 | 73.04159 | 0.10414 | 73.04159 | 0.09786 | 36.55184 | -0.28165
73.05937 | 0.01831 | 73.05937 | 0.66197 | 73.05937 | -0.05865 | 73.05937 | 0.10321 | 36.56073 | -0.28789
73.07715 | 0.01815 | 73.07715 | 0.68403 | 73.07715 | -0.07003 | 73.07715 | 0.10774 | 36.56962 | -0.29374
73.09492 | 0.01826 | 73.09492 | 0.70764 | 73.09492 | -0.07724 | 73.09492 | 0.11168 | 36.57851 | -0.29926
73.1127 | 0.01843 | 73.1127 | 0.73635 | 73.1127 | -0.08282 | 73.1127 | 0.11526 | 36.58739 | -0.30463
73.13048 | 0.01834 | 73.13048 | 0.76961 | 73.13048 | 0.06174 | 73.13048 | 0.11865 | 36.59628 | -0.31002
73.14826 | 0.01817 | 73.14826 | 0.80403 | 73.14826 | 0.08113 | 73.14826 | 0.12193 | 36.60517 | -0.31513
73.16604 | 0.01826 | 73.16604 | 0.83495 | 73.16604 | 0.09064 | 73.16604 | 0.12509 | 36.61406 | -0.31982
73.18367 | -0.01972 | 73.18367 | -1.15071 | 73.18367 | 0.09724 | 73.18367 | -0.09225 | 36.62295 | -0.32436
73.20145 | -0.01961 | 73.20145 | -1.31958 | 73.20145 | 0.1026 | 73.20145 | -0.10139 | 36.63184 | -0.32885
73.21923 | -0.01943 | 73.21923 | -1.39714 | 73.21923 | -0.05189 | 73.21923 | -0.10753 | 36.64073 | 0.20122
73.23701 | -0.01978 | 73.23701 | -1.45986 | 73.23701 | -0.06635 | 73.23701 | -0.11239 | 36.64962 | 0.22067
73.25479 | -0.01964 | 73.25479 | -1.52087 | 73.25479 | -0.07471 | 73.25479 | -0.11662 | 36.65851 | 0.23387
73.27256 | -0.0198 | 73.27256 | -1.58302 | 73.27256 | -0.08079 | 73.27256 | -0.12044 | 36.66726 | 0.24435
73.29034 | -0.0197 | 73.29034 | -1.64681 | 73.29034 | -0.08557 | 73.29034 | -0.12405 | 36.67615 | 0.25321
73.30812 | -0.01976 | 73.30812 | -1.71541 | 73.30812 | 0.07599 | 73.30812 | -0.12751 | 36.68503 | 0.26075
73.3259 | -0.01954 | 73.3259 | -1.78622 | 73.3259 | 0.08753 | 73.3259 | -0.13103 | 36.69392 | 0.26776
73.34354 | 0.01788 | 73.34354 | 0.11806 | 73.34354 | 0.09504 | 73.34354 | 0.08068 | 36.70281 | 0.27434
73.36131 | 0.01816 | 73.36131 | 0.47643 | 73.36131 | 0.10071 | 73.36131 | 0.09263 | 36.7117 | 0.2804
73.37909 | 0.01809 | 73.37909 | 0.62801 | 73.37909 | -0.03918 | 73.37909 | 0.0993 | 36.72059 | 0.2861
73.39687 | 0.01809 | 73.39687 | 0.66875 | 73.39687 | -0.062 | 73.39687 | 0.10443 | 36.72948 | 0.29174
73.41465 | 0.01798 | 73.41465 | 0.69123 | 73.41465 | -0.07193 | 73.41465 | 0.10882 | 36.73837 | 0.29716
73.43242 | 0.01796 | 73.43242 | 0.71715 | 73.43242 | -0.07853 | 73.43242 | 0.11271 | 36.74726 | 0.30229
73.4502 | 0.01796 | 73.4502 | 0.7489 | 73.4502 | -0.08357 | 73.4502 | 0.1163 | 36.75615 | 0.30716
73.46798 | 0.01797 | 73.46798 | 0.78292 | 73.46798 | 0.06862 | 73.46798 | 0.11964 | 36.76503 | 0.31187
73.48576 | 0.01799 | 73.48576 | 0.81622 | 73.48576 | 0.08388 | 73.48576 | 0.12281 | 36.77392 | 0.31646
73.5034 | -0.01948 | 73.5034 | -0.58049 | 73.5034 | 0.09243 | 73.5034 | -0.07314 | 36.78281 | 0.32095
73.52117 | -0.01948 | 73.52117 | -1.21577 | 73.52117 | 0.09868 | 73.52117 | -0.09512 | 36.7917 | 0.3253
73.53895 | -0.01946 | 73.53895 | -1.3431 | 73.53895 | 0.10368 | 73.53895 | -0.1032 | 36.80059 | -0.19673
73.55673 | -0.01926 | 73.55673 | -1.41531 | 73.55673 | -0.05638 | 73.55673 | -0.10894 | 36.80948 | -0.21751
73.57451 | -0.01977 | 73.57451 | -1.47631 | 73.57451 | -0.06866 | 73.57451 | -0.11355 | 36.81837 | -0.23144
73.59229 | -0.01993 | 73.59229 | -1.53663 | 73.59229 | -0.07623 | 73.59229 | -0.11762 | 36.82726 | -0.24243
73.61006 | -0.01973 | 73.61006 | -1.59874 | 73.61006 | -0.08198 | 73.61006 | -0.1214 | 36.83601 | -0.2518
73.62784 | -0.01998 | 73.62784 | -1.66347 | 73.62784 | 0.05278 | 73.62784 | -0.12499 | 36.8449 | -0.26007
73.64562 | -0.01958 | 73.64562 | -1.73415 | 73.64562 | 0.07956 | 73.64562 | -0.12854 | 36.85378 | -0.26757
73.6634 | -0.01936 | 73.6634 | -1.80488 | 73.6634 | 0.08964 | 73.6634 | -0.13208 | 36.86267 | -0.27452
73.68104 | 0.01787 | 73.68104 | 0.24464 | 73.68104 | 0.09651 | 73.68104 | 0.08476 | 36.87156 | -0.28095
73.69881 | 0.01778 | 73.69881 | 0.53013 | 73.69881 | 0.10186 | 73.69881 | 0.09463 | 36.88045 | -0.28708
73.71659 | 0.01763 | 73.71659 | 0.64601 | 73.71659 | -0.04826 | 73.71659 | 0.10086 | 36.88934 | -0.29291
73.73437 | 0.01783 | 73.73437 | 0.67656 | 73.73437 | -0.06486 | 73.73437 | 0.10574 | 36.89823 | -0.29831
73.75215 | 0.0178 | 73.75215 | 0.69862 | 73.75215 | -0.07372 | 73.75215 | 0.10997 | 36.90712 | -0.3035
73.76992 | 0.01781 | 73.76992 | 0.7258 | 73.76992 | -0.08005 | 73.76992 | 0.11375 | 36.91601 | -0.30851
73.7877 | 0.01771 | 73.7877 | 0.75807 | 73.7877 | -0.08506 | 73.7877 | 0.11729 | 36.9249 | -0.3133
73.80548 | 0.01748 | 73.80548 | 0.79378 | 73.80548 | 0.0737 | 73.80548 | 0.12064 | 36.93378 | -0.31801
73.82326 | 0.01805 | 73.82326 | 0.82656 | 73.82326 | 0.08632 | 73.82326 | 0.12374 | 36.94267 | -0.3226
73.8409 | -0.01932 | 73.8409 | -0.83513 | 73.8409 | 0.09417 | 73.8409 | -0.08309 | 36.95156 | -0.32699
73.85867 | -0.01896 | 73.85867 | -1.25929 | 73.85867 | 0.10002 | 73.85867 | -0.09752 | 36.96045 | 0.15422
73.87645 | -0.01911 | 73.87645 | -1.36224 | 73.87645 | 0.10485 | 73.87645 | -0.10476 | 36.96934 | 0.19988
73.89423 | -0.02001 | 73.89423 | -1.43008 | 73.89423 | -0.0601 | 73.89423 | -0.1101 | 36.97823 | 0.2182
73.91201 | -0.01978 | 73.91201 | -1.49132 | 73.91201 | -0.07076 | 73.91201 | -0.11467 | 36.98712 | 0.23085
73.92979 | -0.01943 | 73.92979 | -1.55363 | 73.92979 | -0.07787 | 73.92979 | -0.11879 | 36.99601 | 0.24095
73.94756 | -0.0189 | 73.94756 | -1.61814 | 73.94756 | -0.08325 | 73.94756 | -0.1226 | 37.00476 | 0.24962
73.96534 | -0.01881 | 73.96534 | -1.68537 | 73.96534 | 0.06496 | 73.96534 | -0.12619 | 37.01365 | 0.25735
73.98312 | -0.01905 | 73.98312 | -1.75598 | 73.98312 | 0.08224 | 73.98312 | -0.12957 | 37.02253 | 0.26442
74.00076 | 0.01832 | 74.00076 | -0.43139 | 74.00076 | 0.09142 | 74.00076 | 0.04443 | 37.03142 | 0.27094
74.01854 | 0.0176 | 74.01854 | 0.33498 | 74.01854 | 0.09806 | 74.01854 | 0.08784 | 37.04031 | 0.27699
74.03631 | 0.01751 | 74.03631 | 0.57278 | 74.03631 | 0.10309 | 74.03631 | 0.09632 | 37.0492 | 0.28297
74.05409 | 0.01778 | 74.05409 | 0.65809 | 74.05409 | -0.05381 | 74.05409 | 0.10208 | 37.05809 | 0.28882
74.07187 | 0.01791 | 74.07187 | 0.68383 | 74.07187 | -0.06735 | 74.07187 | 0.10682 | 37.06698 | 0.29431
74.08965 | 0.01759 | 74.08965 | 0.7081 | 74.08965 | -0.07546 | 74.08965 | 0.11097 | 37.07587 | 0.2997
74.10742 | 0.01757 | 74.10742 | 0.73657 | 74.10742 | -0.08137 | 74.10742 | 0.11467 | 37.08476 | 0.30491
74.1252 | 0.0177 | 74.1252 | 0.76939 | 74.1252 | -0.08618 | 74.1252 | 0.11808 | 37.09365 | 0.30979
74.14298 | 0.01771 | 74.14298 | 0.8039 | 74.14298 | 0.07746 | 74.14298 | 0.12133 | 37.10253 | 0.31446
74.16076 | 0.01788 | 74.16076 | 0.83652 | 74.16076 | 0.08841 | 74.16076 | 0.12453 | 37.11142 | 0.31898
74.1784 | -0.01929 | 74.1784 | -1.01246 | 74.1784 | 0.09564 | 74.1784 | -0.08833 | 37.12031 | 0.3233
74.19617 | -0.01919 | 74.19617 | -1.29088 | 74.19617 | 0.10128 | 74.19617 | -0.09961 | 37.1292 | -0.1708
74.21395 | -0.01915 | 74.21395 | -1.38088 | 74.21395 | -0.04352 | 74.21395 | -0.10628 | 37.13809 | -0.20241
74.23173 | -0.01914 | 74.23173 | -1.44694 | 74.23173 | -0.06321 | 74.23173 | -0.11147 | 37.14698 | -0.21927
74.24951 | -0.01934 | 74.24951 | -1.50847 | 74.24951 | -0.07269 | 74.24951 | -0.11584 | 37.15587 | -0.23184
74.26729 | -0.0188 | 74.26729 | -1.57093 | 74.26729 | -0.07923 | 74.26729 | -0.11983 | 37.16476 | -0.2422
74.28506 | -0.01882 | 74.28506 | -1.63534 | 74.28506 | -0.08432 | 74.28506 | -0.12356 | 37.17351 | -0.25128
74.30284 | -0.01913 | 74.30284 | -1.70334 | 74.30284 | 0.07099 | 74.30284 | -0.12706 | 37.1824 | -0.25938
74.32062 | -0.01908 | 74.32062 | -1.77535 | 74.32062 | 0.08484 | 74.32062 | -0.1305 | 37.19128 | -0.26672
74.33826 | 0.01755 | 74.33826 | -0.09 | 74.33826 | 0.09319 | 74.33826 | 0.0722 | 37.20017 | -0.27353
74.35604 | 0.01764 | 74.35604 | 0.40562 | 74.35604 | 0.09931 | 74.35604 | 0.09031 | 37.20906 | -0.28001
74.37381 | 0.01757 | 74.37381 | 0.60543 | 74.37381 | 0.10423 | 74.37381 | 0.09783 | 37.21795 | -0.28607
74.39159 | 0.01768 | 74.39159 | 0.66685 | 74.39159 | -0.05807 | 74.39159 | 0.10329 | 37.22684 | -0.29184
74.40937 | 0.01758 | 74.40937 | 0.6906 | 74.40937 | -0.0695 | 74.40937 | 0.10783 | 37.23573 | -0.29731
74.42715 | 0.01786 | 74.42715 | 0.71494 | 74.42715 | -0.07675 | 74.42715 | 0.1118 | 37.24462 | -0.30257
74.44492 | 0.01772 | 74.44492 | 0.74476 | 74.44492 | -0.08243 | 74.44492 | 0.11546 | 37.25351 | -0.30763
74.4627 | 0.01773 | 74.4627 | 0.778 | 74.4627 | 0.05919 | 74.4627 | 0.11885 | 37.2624 | -0.31258
74.48048 | 0.01784 | 74.48048 | 0.81275 | 74.48048 | 0.08056 | 74.48048 | 0.12209 | 37.27128 | -0.31736
74.49826 | 0.01805 | 74.49826 | 0.84462 | 74.49826 | 0.09046 | 74.49826 | 0.12532 | 37.28017 | -0.32211
74.5159 | -0.01905 | 74.5159 | -1.13065 | 74.5159 | 0.0972 | 74.5159 | -0.092 | 37.28906 | -0.32684
74.53367 | -0.0194 | 74.53367 | -1.31822 | 74.53367 | 0.10249 | 74.53367 | -0.10144 | 37.29795 | 0.18608
74.55145 | -0.01896 | 74.55145 | -1.39857 | 74.55145 | -0.05073 | 74.55145 | -0.10769 | 37.30684 | 0.21147
74.56923 | -0.01989 | 74.56923 | -1.46239 | 74.56923 | -0.06596 | 74.56923 | -0.11257 | 37.31573 | 0.22639
74.58701 | -0.01955 | 74.58701 | -1.52408 | 74.58701 | -0.07448 | 74.58701 | -0.11688 | 37.32462 | 0.23763
74.60479 | -0.0194 | 74.60479 | -1.58707 | 74.60479 | -0.08058 | 74.60479 | -0.12077 | 37.33337 | 0.24699
74.62256 | -0.01915 | 74.62256 | -1.65205 | 74.62256 | -0.08558 | 74.62256 | -0.12442 | 37.34226 | 0.25517
74.64034 | -0.01922 | 74.64034 | -1.72222 | 74.64034 | 0.07533 | 74.64034 | -0.12791 | 37.35115 | 0.26246
74.65812 | -0.01918 | 74.65812 | -1.79473 | 74.65812 | 0.08728 | 74.65812 | -0.13139 | 37.36003 | 0.26914
74.67576 | 0.01774 | 74.67576 | 0.07964 | 74.67576 | 0.09496 | 74.67576 | 0.07958 | 37.36892 | 0.27555
74.69354 | 0.01753 | 74.69354 | 0.46844 | 74.69354 | 0.10068 | 74.69354 | 0.09245 | 37.37781 | 0.28152
74.71131 | 0.0176 | 74.71131 | 0.62926 | 74.71131 | -0.03505 | 74.71131 | 0.09931 | 37.3867 | 0.28714
74.72909 | 0.0177 | 74.72909 | 0.6744 | 74.72909 | -0.06153 | 74.72909 | 0.10452 | 37.39559 | 0.29268
74.74687 | 0.0175 | 74.74687 | 0.6977 | 74.74687 | -0.07163 | 74.74687 | 0.10894 | 37.40448 | 0.29791
74.76465 | 0.01756 | 74.76465 | 0.72417 | 74.76465 | -0.07858 | 74.76465 | 0.11286 | 37.41337 | 0.30276
74.78242 | 0.01756 | 74.78242 | 0.75538 | 74.78242 | -0.08387 | 74.78242 | 0.11643 | 37.42226 | 0.30748
74.8002 | 0.01768 | 74.8002 | 0.78901 | 74.8002 | 0.06762 | 74.8002 | 0.11978 | 37.43115 | 0.31205
74.81798 | 0.01758 | 74.81798 | 0.82365 | 74.81798 | 0.08341 | 74.81798 | 0.12297 | 37.44003 | 0.31652
74.83562 | -0.01899 | 74.83562 | -0.48838 | 74.83562 | 0.09226 | 74.83562 | -0.06814 | 37.44892 | 0.32084
74.8534 | -0.01898 | 74.8534 | -1.20484 | 74.8534 | 0.09876 | 74.8534 | -0.09489 | 37.45781 | 0.32512
74.87117 | -0.01896 | 74.87117 | -1.34246 | 74.87117 | 0.10369 | 74.87117 | -0.1032 | 37.4667 | -0.18764
74.88895 | -0.01901 | 74.88895 | -1.41636 | 74.88895 | -0.05559 | 74.88895 | -0.109 | 37.47559 | -0.20964
74.90673 | -0.0191 | 74.90673 | -1.48018 | 74.90673 | -0.06837 | 74.90673 | -0.11378 | 37.48448 | -0.22423
74.92451 | -0.01904 | 74.92451 | -1.54281 | 74.92451 | -0.07624 | 74.92451 | -0.11798 | 37.49337 | -0.23571
74.94229 | -0.01889 | 74.94229 | -1.60598 | 74.94229 | -0.08206 | 74.94229 | -0.12183 | 37.50212 | -0.24542
74.96006 | -0.01897 | 74.96006 | -1.67188 | 74.96006 | -0.08682 | 74.96006 | -0.12545 | 37.51101 | -0.25405
74.97784 | -0.01894 | 74.97784 | -1.74347 | 74.97784 | 0.07894 | 74.97784 | -0.12894 | 37.5199 | -0.26189
74.99562 | -0.01875 | 74.99562 | -1.81308 | 74.99562 | 0.08942 | 74.99562 | -0.13242 | 37.52878 | -0.26914
75.01326 | 0.01756 | 75.01326 | 0.21889 | 75.01326 | 0.09646 | 75.01326 | 0.08406 | 37.53767 | -0.27584
75.03104 | 0.01759 | 75.03104 | 0.52245 | 75.03104 | 0.10205 | 75.03104 | 0.09439 | 37.54656 | -0.28215
75.04881 | 0.0175 | 75.04881 | 0.64701 | 75.04881 | -0.0469 | 75.04881 | 0.10071 | 37.55545 | -0.28812
75.06659 | 0.01783 | 75.06659 | 0.68244 | 75.06659 | -0.06468 | 75.06659 | 0.10564 | 37.56434 | -0.29385
75.08437 | 0.01772 | 75.08437 | 0.70503 | 75.08437 | -0.07383 | 75.08437 | 0.10993 | 37.57323 | -0.29929
75.10215 | 0.01773 | 75.10215 | 0.73201 | 75.10215 | -0.08019 | 75.10215 | 0.11372 | 37.58212 | -0.30454
75.11992 | 0.01767 | 75.11992 | 0.76477 | 75.11992 | -0.08527 | 75.11992 | 0.11727 | 37.59101 | -0.30948
75.1377 | 0.01762 | 75.1377 | 0.80052 | 75.1377 | 0.07303 | 75.1377 | 0.12061 | 37.5999 | -0.31415
75.15548 | 0.01743 | 75.15548 | 0.8343 | 75.15548 | 0.08615 | 75.15548 | 0.12381 | 37.60878 | -0.31879
75.17312 | -0.01892 | 75.17312 | -0.77555 | 75.17312 | 0.09423 | 75.17312 | -0.08154 | 37.61767 | -0.32341
75.1909 | -0.01893 | 75.1909 | -1.25358 | 75.1909 | 0.1003 | 75.1909 | -0.09733 | 37.62656 | 0.14699
75.20867 | -0.01899 | 75.20867 | -1.36294 | 75.20867 | 0.10501 | 75.20867 | -0.10479 | 37.63545 | 0.20072
75.22645 | -0.01878 | 75.22645 | -1.43332 | 75.22645 | -0.05966 | 75.22645 | -0.11036 | 37.64434 | 0.21951
75.24423 | -0.01868 | 75.24423 | -1.49546 | 75.24423 | -0.07057 | 75.24423 | -0.11497 | 37.65323 | 0.23246
75.26201 | -0.01878 | 75.26201 | -1.55848 | 75.26201 | -0.07781 | 75.26201 | -0.11906 | 37.66212 | 0.24287
75.27979 | -0.01887 | 75.27979 | -1.62287 | 75.27979 | -0.08338 | 75.27979 | -0.12284 | 37.67087 | 0.25169
75.29756 | -0.01873 | 75.29756 | -1.69047 | 75.29756 | 0.07611 | 75.29756 | -0.12641 | 37.67976 | 0.25935
75.31534 | -0.01879 | 75.31534 | -1.76325 | 75.31534 | 0.08715 | 75.31534 | -0.12989 | 37.68865 | 0.26632
75.33312 | -0.01885 | 75.33312 | -1.83354 | 75.33312 | 0.09442 | 75.33312 | -0.13334 | 37.69753 | 0.27277
75.35076 | 0.01765 | 75.35076 | 0.31758 | 75.35076 | 0.10003 | 75.35076 | 0.0873 | 37.70642 | 0.2789
75.36854 | 0.01751 | 75.36854 | 0.56813 | 75.36854 | -0.04258 | 75.36854 | 0.09613 | 37.71531 | 0.28485
75.38631 | 0.01766 | 75.38631 | 0.66035 | 75.38631 | -0.06203 | 75.38631 | 0.102 | 37.7242 | 0.29049
75.40409 | 0.01753 | 75.40409 | 0.68973 | 75.40409 | -0.07149 | 75.40409 | 0.10677 | 37.73309 | 0.29578
75.42187 | 0.01757 | 75.42187 | 0.71414 | 75.42187 | -0.07812 | 75.42187 | 0.11093 | 37.74198 | 0.30097
75.43965 | 0.0176 | 75.43965 | 0.74254 | 75.43965 | -0.08324 | 75.43965 | 0.11467 | 37.75087 | 0.30596
75.45742 | 0.01766 | 75.45742 | 0.77593 | 75.45742 | 0.06967 | 75.45742 | 0.11816 | 37.75976 | 0.31056
75.4752 | 0.01682 | 75.4752 | 0.81205 | 75.4752 | 0.08361 | 75.4752 | 0.12147 | 37.76865 | 0.31502
75.49298 | 0.01705 | 75.49298 | 0.84506 | 75.49298 | 0.09202 | 75.49298 | 0.12464 | 37.77753 | 0.31945
75.51062 | -0.01827 | 75.51062 | -0.97337 | 75.51062 | 0.09815 | 75.51062 | -0.0875 | 37.78642 | 0.32378
75.5284 | -0.01853 | 75.5284 | -1.28835 | 75.5284 | 0.10307 | 75.5284 | -0.09945 | 37.79531 | -0.1649
75.54617 | -0.0185 | 75.54617 | -1.38164 | 75.54617 | -0.05688 | 75.54617 | -0.10628 | 37.8042 | -0.19907
75.56395 | -0.01878 | 75.56395 | -1.44883 | 75.56395 | -0.06847 | 75.56395 | -0.11153 | 37.81309 | -0.21651
75.58173 | -0.01858 | 75.58173 | -1.51197 | 75.58173 | -0.07587 | 75.58173 | -0.11602 | 37.82198 | -0.22948
75.59951 | -0.01848 | 75.59951 | -1.57434 | 75.59951 | -0.08153 | 75.59951 | -0.12001 | 37.83087 | -0.24011
75.61729 | -0.01867 | 75.61729 | -1.63869 | 75.61729 | 0.05837 | 75.61729 | -0.12373 | 37.83962 | -0.24931
75.63506 | -0.01854 | 75.63506 | -1.70811 | 75.63506 | 0.07943 | 75.63506 | -0.12727 | 37.84851 | -0.25753
75.65284 | -0.01841 | 75.65284 | -1.78123 | 75.65284 | 0.08921 | 75.65284 | -0.13073 | 37.8574 | -0.26507
75.67048 | 0.0171 | 75.67048 | -0.14162 | 75.67048 | 0.09608 | 75.67048 | 0.06909 | 37.86628 | -0.27195
75.68826 | 0.01717 | 75.68826 | 0.39349 | 75.68826 | 0.1014 | 75.68826 | 0.08993 | 37.87517 | -0.27845
75.70604 | 0.0173 | 75.70604 | 0.60356 | 75.70604 | -0.0496 | 75.70604 | 0.09769 | 37.88406 | -0.28479
75.72381 | 0.01718 | 75.72381 | 0.67025 | 75.72381 | -0.06475 | 75.72381 | 0.10326 | 37.89295 | -0.29076
75.74159 | 0.01718 | 75.74159 | 0.69609 | 75.74159 | -0.07328 | 75.74159 | 0.10788 | 37.90184 | -0.29631
75.75937 | 0.01722 | 75.75937 | 0.72132 | 75.75937 | -0.07952 | 75.75937 | 0.11189 | 37.91073 | -0.30169
75.77715 | 0.01724 | 75.77715 | 0.75217 | 75.77715 | -0.08437 | 75.77715 | 0.11556 | 37.91962 | -0.30691
75.79492 | 0.01711 | 75.79492 | 0.78623 | 75.79492 | 0.07397 | 75.79492 | 0.119 | 37.92851 | -0.312
75.8127 | 0.0169 | 75.8127 | 0.82185 | 75.8127 | 0.08593 | 75.8127 | 0.12227 | 37.9374 | -0.31687
75.83048 | 0.0172 | 75.83048 | 0.85362 | 75.83048 | 0.09365 | 75.83048 | 0.12545 | 37.94628 | -0.32162
75.84812 | -0.01826 | 75.84812 | -1.10561 | 75.84812 | 0.0995 | 75.84812 | -0.09147 | 37.95517 | -0.3262
75.8659 | -0.01831 | 75.8659 | -1.31544 | 75.8659 | -0.03487 | 75.8659 | -0.10139 | 37.96406 | 0.18478
75.88367 | -0.01811 | 75.88367 | -1.39839 | 75.88367 | -0.06036 | 75.88367 | -0.10776 | 37.97295 | 0.21149
75.90145 | -0.01842 | 75.90145 | -1.46417 | 75.90145 | -0.07055 | 75.90145 | -0.11279 | 37.98184 | 0.2268
75.91923 | -0.01827 | 75.91923 | -1.52547 | 75.91923 | -0.07743 | 75.91923 | -0.11717 | 37.99073 | 0.23833
75.93701 | -0.01828 | 75.93701 | -1.59094 | 75.93701 | -0.08276 | 75.93701 | -0.12111 | 37.99962 | 0.24772
75.95479 | -0.0184 | 75.95479 | -1.65684 | 75.95479 | 0.06645 | 75.95479 | -0.12473 | 38.00837 | 0.25589
75.97256 | -0.01873 | 75.97256 | -1.72683 | 75.97256 | 0.08228 | 75.97256 | -0.12815 | 38.01726 | 0.2634
75.99034 | -0.01863 | 75.99034 | -1.8 | 75.99034 | 0.09111 | 75.99034 | -0.13164 | 38.02615 | 0.27034
76.00798 | 0.01674 | 76.00798 | 0.03957 | 76.00798 | 0.09759 | 76.00798 | 0.07825 | 38.03504 | 0.2768
76.02576 | 0.01725 | 76.02576 | 0.459 | 76.02576 | 0.10263 | 76.02576 | 0.09213 | 38.04392 | 0.28297
76.04354 | 0.01705 | 76.04354 | 0.63008 | 76.04354 | -0.05464 | 76.04354 | 0.09915 | 38.05281 | 0.28848
76.06131 | 0.0176 | 76.06131 | 0.67844 | 76.06131 | -0.06726 | 76.06131 | 0.10433 | 38.0617 | 0.29392
76.07909 | 0.01765 | 76.07909 | 0.70223 | 76.07909 | -0.07506 | 76.07909 | 0.10879 | 38.07059 | 0.29916
76.09687 | 0.01734 | 76.09687 | 0.72876 | 76.09687 | -0.08085 | 76.09687 | 0.11273 | 38.07948 | 0.30429
76.11465 | 0.01773 | 76.11465 | 0.76053 | 76.11465 | -0.0857 | 76.11465 | 0.11633 | 38.08837 | 0.30899
76.13242 | 0.01742 | 76.13242 | 0.79599 | 76.13242 | 0.0777 | 76.13242 | 0.11976 | 38.09726 | 0.3135
76.1502 | 0.01718 | 76.1502 | 0.83144 | 76.1502 | 0.08828 | 76.1502 | 0.12299 | 38.10615 | 0.31788
76.16784 | -0.01822 | 76.16784 | -0.34845 | 76.16784 | 0.09531 | 76.16784 | -0.05839 | 38.11504 | 0.32219
76.18562 | -0.01775 | 76.18562 | -1.19105 | 76.18562 | 0.10079 | 76.18562 | -0.09463 | 38.12392 | 0.32655
76.2034 | -0.01801 | 76.2034 | -1.34206 | 76.2034 | -0.0458 | 76.2034 | -0.10326 | 38.13281 | -0.18559
76.22117 | -0.01803 | 76.22117 | -1.4182 | 76.22117 | -0.06334 | 76.22117 | -0.10914 | 38.1417 | -0.20854
76.23895 | -0.01847 | 76.23895 | -1.48198 | 76.23895 | -0.0724 | 76.23895 | -0.11396 | 38.15059 | -0.22356
76.25673 | -0.01777 | 76.25673 | -1.54596 | 76.25673 | -0.07882 | 76.25673 | -0.11833 | 38.15948 | -0.23522
76.27451 | -0.01763 | 76.27451 | -1.61133 | 76.27451 | -0.0839 | 76.27451 | -0.12226 | 38.16823 | -0.24497
76.29229 | -0.01763 | 76.29229 | -1.67929 | 76.29229 | 0.07168 | 76.29229 | -0.12592 | 38.17712 | -0.25358
76.31006 | -0.01758 | 76.31006 | -1.75196 | 76.31006 | 0.08479 | 76.31006 | -0.12945 | 38.18601 | -0.26126
76.32784 | -0.01772 | 76.32784 | -1.82426 | 76.32784 | 0.09285 | 76.32784 | -0.13282 | 38.1949 | -0.26834
76.34548 | 0.01729 | 76.34548 | 0.18944 | 76.34548 | 0.09885 | 76.34548 | 0.08321 | 38.20379 | -0.27509
76.36326 | 0.01695 | 76.36326 | 0.51498 | 76.36326 | 0.10375 | 76.36326 | 0.0942 | 38.21267 | -0.28165
76.38104 | 0.01642 | 76.38104 | 0.65039 | 76.38104 | -0.05845 | 76.38104 | 0.10074 | 38.22156 | -0.28789
76.39881 | 0.01701 | 76.39881 | 0.68845 | 76.39881 | -0.06942 | 76.39881 | 0.10562 | 38.23045 | -0.29374
76.41659 | 0.01785 | 76.41659 | 0.71128 | 76.41659 | -0.07667 | 76.41659 | 0.10987 | 38.23934 | -0.29926
76.43437 | 0.01693 | 76.43437 | 0.74031 | 76.43437 | -0.08214 | 76.43437 | 0.1138 | 38.24823 | -0.30463
76.45215 | 0.01714 | 76.45215 | 0.7729 | 76.45215 | 0.06213 | 76.45215 | 0.11733 | 38.25712 | -0.31002
76.46992 | 0.01714 | 76.46992 | 0.80835 | 76.46992 | 0.08067 | 76.46992 | 0.12066 | 38.26601 | -0.31513
76.4877 | 0.01713 | 76.4877 | 0.84305 | 76.4877 | 0.09007 | 76.4877 | 0.12384 | 38.2749 | -0.31982
76.50534 | -0.01801 | 76.50534 | -0.70856 | 76.50534 | 0.09673 | 76.50534 | -0.07951 | 38.28379 | -0.32436
76.52312 | -0.01922 | 76.52312 | -1.24485 | 76.52312 | 0.10196 | 76.52312 | -0.09699 | 38.29267 | -0.32885
76.5409 | -0.01927 | 76.5409 | -1.36147 | 76.5409 | -0.0518 | 76.5409 | -0.1047 | 38.30156 | 0.20122
76.55867 | -0.0194 | 76.55867 | -1.43335 | 76.55867 | -0.06584 | 76.55867 | -0.11035 | 38.31045 | 0.22067
76.57645 | -0.0185 | 76.57645 | -1.49832 | 76.57645 | -0.07408 | 76.57645 | -0.11508 | 38.31934 | 0.23387
76.59423 | -0.01854 | 76.59423 | -1.56138 | 76.59423 | -0.08016 | 76.59423 | -0.11922 | 38.32823 | 0.24435
76.61201 | -0.01907 | 76.61201 | -1.62346 | 76.61201 | -0.08496 | 76.61201 | -0.12296 | 38.33698 | 0.25321
76.62979 | -0.01831 | 76.62979 | -1.69228 | 76.62979 | 0.07569 | 76.62979 | -0.12663 | 38.34587 | 0.26075
76.64756 | -0.01827 | 76.64756 | -1.76572 | 76.64756 | 0.08693 | 76.64756 | -0.13015 | 38.35476 | 0.26776
76.66534 | -0.01853 | 76.66534 | -1.83852 | 76.66534 | 0.09442 | 76.66534 | -0.13361 | 38.36365 | 0.27434
76.68298 | 0.01771 | 76.68298 | 0.2976 | 76.68298 | 0.10014 | 76.68298 | 0.0867 | 38.37254 | 0.2804
76.70076 | 0.0174 | 76.70076 | 0.56235 | 76.70076 | -0.04028 | 76.70076 | 0.09588 | 38.38142 | 0.2861
76.71854 | 0.01753 | 76.71854 | 0.66233 | 76.71854 | -0.06159 | 76.71854 | 0.10186 | 38.39031 | 0.29174
76.73631 | 0.01784 | 76.73631 | 0.69362 | 76.73631 | -0.07129 | 76.73631 | 0.10666 | 38.3992 | 0.29716
76.75409 | 0.01765 | 76.75409 | 0.71891 | 76.75409 | -0.07797 | 76.75409 | 0.11089 | 38.40809 | 0.30229
76.77187 | 0.01755 | 76.77187 | 0.74895 | 76.77187 | -0.08316 | 76.77187 | 0.11466 | 38.41698 | 0.30716
76.78965 | 0.01751 | 76.78965 | 0.7828 | 76.78965 | 0.06885 | 76.78965 | 0.11819 | 38.42587 | 0.31187
76.80742 | 0.01743 | 76.80742 | 0.81892 | 76.80742 | 0.08342 | 76.80742 | 0.12147 | 38.43476 | 0.31646
76.8252 | 0.01751 | 76.8252 | 0.85291 | 76.8252 | 0.09198 | 76.8252 | 0.1247 | 38.44365 | 0.32095
76.84284 | -0.01866 | 76.84284 | -0.92652 | 76.84284 | 0.09826 | 76.84284 | -0.08653 | 38.45254 | 0.3253
76.86062 | -0.01849 | 76.86062 | -1.28424 | 76.86062 | 0.10327 | 76.86062 | -0.09932 | 38.46142 | -0.19673
76.8784 | -0.01865 | 76.8784 | -1.38195 | 76.8784 | -0.05608 | 76.8784 | -0.10628 | 38.47031 | -0.21751
76.89617 | -0.01856 | 76.89617 | -1.45004 | 76.89617 | -0.06803 | 76.89617 | -0.11162 | 38.4792 | -0.23144
76.91395 | -0.01843 | 76.91395 | -1.51401 | 76.91395 | -0.07567 | 76.91395 | -0.11615 | 38.48809 | -0.24243
76.93173 | -0.01879 | 76.93173 | -1.57705 | 76.93173 | -0.08145 | 76.93173 | -0.12015 | 38.49698 | -0.2518
76.94951 | -0.01883 | 76.94951 | -1.64211 | 76.94951 | 0.05534 | 76.94951 | -0.1239 | 38.50573 | -0.26007
76.96729 | -0.01911 | 76.96729 | -1.71117 | 76.96729 | 0.07918 | 76.96729 | -0.12745 | 38.51462 | -0.26757
76.98506 | -0.01873 | 76.98506 | -1.78597 | 76.98506 | 0.08915 | 76.98506 | -0.13096 | 38.52351 | -0.27452
77.0027 | 0.01746 | 77.0027 | -0.20537 | 77.0027 | 0.0961 | 77.0027 | 0.06456 | 38.5324 | -0.28095
77.02048 | 0.01744 | 77.02048 | 0.37974 | 77.02048 | 0.10138 | 77.02048 | 0.08955 | 38.54129 | -0.28708
77.03826 | 0.01741 | 77.03826 | 0.60078 | 77.03826 | -0.04842 | 77.03826 | 0.09758 | 38.55017 | -0.29291
77.05604 | 0.01743 | 77.05604 | 0.67427 | 77.05604 | -0.06454 | 77.05604 | 0.10322 | 38.55906 | -0.29831
77.07381 | 0.01744 | 77.07381 | 0.70189 | 77.07381 | -0.07329 | 77.07381 | 0.10788 | 38.56795 | -0.3035
77.09159 | 0.01752 | 77.09159 | 0.72806 | 77.09159 | -0.07953 | 77.09159 | 0.11191 | 38.57684 | -0.30851
77.10937 | 0.01717 | 77.10937 | 0.75923 | 77.10937 | -0.08451 | 77.10937 | 0.11569 | 38.58573 | -0.3133
77.12715 | 0.01711 | 77.12715 | 0.79412 | 77.12715 | 0.07348 | 77.12715 | 0.11909 | 38.59462 | -0.31801
77.14492 | 0.01718 | 77.14492 | 0.83012 | 77.14492 | 0.08576 | 77.14492 | 0.12231 | 38.60351 | -0.3226
77.1627 | 0.01729 | 77.1627 | 0.86214 | 77.1627 | 0.09365 | 77.1627 | 0.12549 | 38.6124 | -0.32699
77.18034 | -0.01831 | 77.18034 | -1.07812 | 77.18034 | 0.0996 | 77.18034 | -0.09089 | 38.62129 | 0.15422
77.19812 | -0.01844 | 77.19812 | -1.31434 | 77.19812 | -0.02525 | 77.19812 | -0.10134 | 38.63017 | 0.19988
77.2159 | -0.0186 | 77.2159 | -1.40097 | 77.2159 | -0.05985 | 77.2159 | -0.10783 | 38.63906 | 0.2182
77.23367 | -0.01816 | 77.23367 | -1.46868 | 77.23367 | -0.07028 | 77.23367 | -0.11302 | 38.64795 | 0.23085
77.25145 | -0.0178 | 77.25145 | -1.53292 | 77.25145 | -0.07744 | 77.25145 | -0.11747 | 38.65684 | 0.24095
77.26923 | -0.01782 | 77.26923 | -1.59786 | 77.26923 | -0.08279 | 77.26923 | -0.12144 | 38.66573 | 0.24962
77.28701 | -0.01869 | 77.28701 | -1.66209 | 77.28701 | 0.06507 | 77.28701 | -0.12495 | 38.67448 | 0.25735
77.30479 | -0.0189 | 77.30479 | -1.73304 | 77.30479 | 0.08205 | 77.30479 | -0.12849 | 38.68337 | 0.26442
77.32256 | -0.01779 | 77.32256 | -1.80923 | 77.32256 | 0.09106 | 77.32256 | -0.13209 | 38.69226 | 0.27094
77.3402 | 0.01722 | 77.3402 | -0.0046 | 77.3402 | 0.09758 | 77.3402 | 0.07661 | 38.70115 | 0.27699
77.35798 | 0.01736 | 77.35798 | 0.44756 | 77.35798 | 0.10275 | 77.35798 | 0.09185 | 38.71004 | 0.28297
77.37576 | 0.01726 | 77.37576 | 0.62898 | 77.37576 | -0.05385 | 77.37576 | 0.09904 | 38.71892 | 0.28882
77.39354 | 0.01725 | 77.39354 | 0.68494 | 77.39354 | -0.06703 | 77.39354 | 0.10443 | 38.72781 | 0.29431
77.41131 | 0.01758 | 77.41131 | 0.71007 | 77.41131 | -0.075 | 77.41131 | 0.10883 | 38.7367 | 0.2997
77.42909 | 0.0184 | 77.42909 | 0.73769 | 77.42909 | -0.0809 | 77.42909 | 0.11281 | 38.74559 | 0.30491
77.44687 | 0.01761 | 77.44687 | 0.77118 | 77.44687 | -0.08561 | 77.44687 | 0.11643 | 38.75448 | 0.30979
77.46465 | 0.01853 | 77.46465 | 0.80648 | 77.46465 | 0.07719 | 77.46465 | 0.11978 | 38.76337 | 0.31446
77.48242 | 0.0176 | 77.48242 | 0.84263 | 77.48242 | 0.08807 | 77.48242 | 0.12312 | 38.77226 | 0.31898
77.50006 | 0.01762 | 77.50006 | 0.87431 | 77.50006 | 0.09534 | 77.50006 | 0.1263 | 38.78115 | 0.3233
77.51784 | -0.01954 | 77.51784 | -1.17009 | 77.51784 | 0.10086 | 77.51784 | -0.09406 | 38.79004 | -0.1708
77.53562 | -0.01871 | 77.53562 | -1.33556 | 77.53562 | -0.04419 | 77.53562 | -0.1031 | 38.79892 | -0.20241
77.5534 | -0.01876 | 77.5534 | -1.41466 | 77.5534 | -0.06315 | 77.5534 | -0.10921 | 38.80781 | -0.21927
77.57117 | -0.01831 | 77.57117 | -1.48079 | 77.57117 | -0.07232 | 77.57117 | -0.11415 | 38.8167 | -0.23184
77.58895 | -0.01824 | 77.58895 | -1.54473 | 77.58895 | -0.07891 | 77.58895 | -0.1184 | 38.82559 | -0.2422
77.60673 | -0.0185 | 77.60673 | -1.60775 | 77.60673 | -0.08407 | 77.60673 | -0.12222 | 38.83434 | -0.25128
77.62451 | -0.01985 | 77.62451 | -1.67272 | 77.62451 | 0.07085 | 77.62451 | -0.12572 | 38.84323 | -0.25938
77.64229 | -0.01947 | 77.64229 | -1.74369 | 77.64229 | 0.08455 | 77.64229 | -0.12923 | 38.85212 | -0.26672
77.66006 | -0.01905 | 77.66006 | -1.81883 | 77.66006 | 0.09286 | 77.66006 | -0.13272 | 38.86101 | -0.27353
77.6777 | 0.01736 | 77.6777 | 0.15967 | 77.6777 | 0.09898 | 77.6777 | 0.08236 | 38.8699 | -0.28001
77.69548 | 0.01712 | 77.69548 | 0.51 | 77.69548 | 0.10388 | 77.69548 | 0.09398 | 38.87879 | -0.28607
77.71326 | 0.01755 | 77.71326 | 0.6513 | 77.71326 | -0.05794 | 77.71326 | 0.10048 | 38.88767 | -0.29184
77.73104 | 0.01773 | 77.73104 | 0.69268 | 77.73104 | -0.06929 | 77.73104 | 0.10557 | 38.89656 | -0.29731
77.74881 | 0.01729 | 77.74881 | 0.71967 | 77.74881 | -0.07672 | 77.74881 | 0.10995 | 38.90545 | -0.30257
77.76659 | 0.01776 | 77.76659 | 0.74779 | 77.76659 | -0.08226 | 77.76659 | 0.11377 | 38.91434 | -0.30763
77.78437 | 0.01784 | 77.78437 | 0.78171 | 77.78437 | 0.06024 | 77.78437 | 0.11734 | 38.92323 | -0.31258
77.80215 | 0.01745 | 77.80215 | 0.81909 | 77.80215 | 0.08042 | 77.80215 | 0.1207 | 38.93212 | -0.31736
77.81992 | 0.01799 | 77.81992 | 0.85406 | 77.81992 | 0.09003 | 77.81992 | 0.12381 | 38.94101 | -0.32211
77.83756 | -0.01964 | 77.83756 | -0.63173 | 77.83756 | 0.09672 | 77.83756 | -0.07666 | 38.9499 | -0.32684
77.85534 | -0.0204 | 77.85534 | -1.22823 | 77.85534 | 0.10203 | 77.85534 | -0.09649 | 38.95879 | 0.18608
77.87312 | -0.02248 | 77.87312 | -1.35349 | 77.87312 | -0.05085 | 77.87312 | -0.10445 | 38.96767 | 0.21147
77.8909 | -0.02025 | 77.8909 | -1.42853 | 77.8909 | -0.06568 | 77.8909 | -0.1103 | 38.97656 | 0.22639
77.90867 | -0.02132 | 77.90867 | -1.49218 | 77.90867 | -0.07412 | 77.90867 | -0.11496 | 38.98545 | 0.23763
77.92645 | -0.02031 | 77.92645 | -1.55591 | 77.92645 | -0.08025 | 77.92645 | -0.1192 | 38.99434 | 0.24699
77.94423 | -0.02027 | 77.94423 | -1.62062 | 77.94423 | -0.08515 | 77.94423 | -0.12303 | 39.00309 | 0.25517
77.96201 | -0.02017 | 77.96201 | -1.68877 | 77.96201 | 0.07512 | 77.96201 | -0.12666 | 39.01198 | 0.26246
77.97979 | -0.01992 | 77.97979 | -1.76208 | 77.97979 | 0.08691 | 77.97979 | -0.13025 | 39.02087 | 0.26914
77.99756 | -0.01934 | 77.99756 | -1.83611 | 77.99756 | 0.09453 | 77.99756 | -0.13373 | 39.02976 | 0.27555
78.0152 | 0.01825 | 78.0152 | 0.27845 | 78.0152 | 0.1003 | 78.0152 | 0.0861 | 39.03865 | 0.28152
78.03298 | 0.01842 | 78.03298 | 0.55904 | 78.03298 | -0.03728 | 78.03298 | 0.09566 | 39.04754 | 0.28714
78.05076 | 0.01796 | 78.05076 | 0.6669 | 78.05076 | -0.06131 | 78.05076 | 0.1018 | 39.05642 | 0.29268
78.06854 | 0.01918 | 78.06854 | 0.69907 | 78.06854 | -0.07133 | 78.06854 | 0.10656 | 39.06531 | 0.29791
78.08631 | 0.01983 | 78.08631 | 0.72563 | 78.08631 | -0.07811 | 78.08631 | 0.11079 | 39.0742 | 0.30276
78.10409 | 0.01856 | 78.10409 | 0.75777 | 78.10409 | -0.08343 | 78.10409 | 0.11463 | 39.08309 | 0.30748
78.12187 | 0.01986 | 78.12187 | 0.79104 | 78.12187 | 0.06766 | 78.12187 | 0.11802 | 39.09198 | 0.31205
78.13965 | 0.02165 | 78.13965 | 0.82688 | 78.13965 | 0.08311 | 78.13965 | 0.12126 | 39.10087 | 0.31652
78.15742 | 0.01994 | 78.15742 | 0.86243 | 78.15742 | 0.09169 | 78.15742 | 0.12455 | 39.10976 | 0.32084
78.17506 | -0.0221 | 78.17506 | -0.86902 | 78.17506 | 0.09798 | 78.17506 | -0.08506 | 39.11865 | 0.32512
78.19284 | -0.02238 | 78.19284 | -1.2704 | 78.19284 | 0.10315 | 78.19284 | -0.09881 | 39.12754 | -0.18764
78.21062 | -0.02338 | 78.21062 | -1.37336 | 78.21062 | -0.05561 | 78.21062 | -0.10596 | 39.13642 | -0.20964
78.2284 | -0.02435 | 78.2284 | -1.44242 | 78.2284 | -0.068 | 78.2284 | -0.1113 | 39.14531 | -0.22423
78.24617 | -0.02452 | 78.24617 | -1.50584 | 78.24617 | -0.07572 | 78.24617 | -0.11592 | 39.1542 | -0.23571
78.26395 | -0.02082 | 78.26395 | -1.57037 | 78.26395 | -0.08147 | 78.26395 | -0.12007 | 39.16309 | -0.24542
78.28173 | -0.02208 | 78.28173 | -1.63424 | 78.28173 | 0.04874 | 78.28173 | -0.12377 | 39.17184 | -0.25405
78.29951 | -0.0234 | 78.29951 | -1.70194 | 78.29951 | 0.07852 | 78.29951 | -0.12723 | 39.18073 | -0.26189
78.31729 | -0.02479 | 78.31729 | -1.77422 | 78.31729 | 0.08888 | 78.31729 | -0.13066 | 39.18962 | -0.26914
78.33492 | 0.02024 | 78.33492 | -0.2954 | 78.33492 | 0.09604 | 78.33492 | 0.05674 | 39.19851 | -0.27584
78.3527 | 0.02076 | 78.3527 | 0.36386 | 78.3527 | 0.10152 | 78.3527 | 0.08885 | 39.2074 | -0.28215
78.37048 | 0.01959 | 78.37048 | 0.59659 | 78.37048 | -0.04716 | 78.37048 | 0.09715 | 39.21629 | -0.28812
78.38826 | 0.02203 | 78.38826 | 0.67529 | 78.38826 | -0.06421 | 78.38826 | 0.10282 | 39.22517 | -0.29385
78.40604 | 0.01991 | 78.40604 | 0.70499 | 78.40604 | -0.07303 | 78.40604 | 0.10762 | 39.23406 | -0.29929
78.42381 | 0.01902 | 78.42381 | 0.73417 | 78.42381 | -0.07945 | 78.42381 | 0.11184 | 39.24295 | -0.30454
78.44159 | 0.01898 | 78.44159 | 0.76698 | 78.44159 | -0.08458 | 78.44159 | 0.11556 | 39.25184 | -0.30948
78.45937 | 0.01994 | 78.45937 | 0.8008 | 78.45937 | 0.07259 | 78.45937 | 0.1189 | 39.26073 | -0.31415
78.47715 | 0.01971 | 78.47715 | 0.83726 | 78.47715 | 0.08555 | 78.47715 | 0.12219 | 39.26962 | -0.31879
78.49492 | 0.01865 | 78.49492 | 0.87299 | 78.49492 | 0.09369 | 78.49492 | 0.12548 | 39.27851 | -0.32341
78.51256 | -0.02052 | 78.51256 | -1.039 | 78.51256 | 0.0996 | 78.51256 | -0.09 | 39.2874 | 0.14699
78.53034 | -0.02084 | 78.53034 | -1.3049 | 78.53034 | 0.10442 | 78.53034 | -0.1009 | 39.29629 | 0.20072
78.54812 | -0.02093 | 78.54812 | -1.39406 | 78.54812 | -0.05939 | 78.54812 | -0.10749 | 39.30517 | 0.21951
78.5659 | -0.02083 | 78.5659 | -1.46154 | 78.5659 | -0.0702 | 78.5659 | -0.11267 | 39.31406 | 0.23246
78.58367 | -0.0209 | 78.58367 | -1.52486 | 78.58367 | -0.07733 | 78.58367 | -0.11705 | 39.32295 | 0.24287
78.60145 | -0.02125 | 78.60145 | -1.58713 | 78.60145 | -0.08274 | 78.60145 | -0.12098 | 39.33184 | 0.25169
78.61923 | -0.02218 | 78.61923 | -1.65139 | 78.61923 | 0.06355 | 78.61923 | -0.12465 | 39.34059 | 0.25935
78.63701 | -0.02208 | 78.63701 | -1.72067 | 78.63701 | 0.08151 | 78.63701 | -0.12813 | 39.34948 | 0.26632
78.65479 | -0.02206 | 78.65479 | -1.79341 | 78.65479 | 0.09068 | 78.65479 | -0.13159 | 39.35837 | 0.27277
78.67242 | 0.02009 | 78.67242 | -0.04816 | 78.67242 | 0.09729 | 78.67242 | 0.07445 | 39.36726 | 0.2789
78.6902 | 0.01977 | 78.6902 | 0.43642 | 78.6902 | 0.10248 | 78.6902 | 0.09129 | 39.37615 | 0.28485
78.70798 | 0.01946 | 78.70798 | 0.62861 | 78.70798 | -0.05284 | 78.70798 | 0.09874 | 39.38504 | 0.29049
78.72576 | 0.01934 | 78.72576 | 0.68664 | 78.72576 | -0.06661 | 78.72576 | 0.10417 | 39.39393 | 0.29578
78.74354 | 0.01937 | 78.74354 | 0.71379 | 78.74354 | -0.07474 | 78.74354 | 0.1087 | 39.40281 | 0.30097
78.76131 | 0.01939 | 78.76131 | 0.74271 | 78.76131 | -0.08086 | 78.76131 | 0.11268 | 39.4117 | 0.30596
78.77909 | 0.01917 | 78.77909 | 0.77647 | 78.77909 | -0.0857 | 78.77909 | 0.11637 | 39.42059 | 0.31056
78.79687 | 0.01936 | 78.79687 | 0.81285 | 78.79687 | 0.07654 | 78.79687 | 0.1197 | 39.42948 | 0.31502
78.81465 | 0.02127 | 78.81465 | 0.8476 | 78.81465 | 0.08766 | 78.81465 | 0.12282 | 39.43837 | 0.31945
78.83242 | 0.02079 | 78.83242 | 0.88033 | 78.83242 | 0.09508 | 78.83242 | 0.12602 | 39.44726 | 0.32378
78.85006 | -0.02233 | 78.85006 | -1.14569 | 78.85006 | 0.10074 | 78.85006 | -0.09323 | 39.45615 | -0.1649
78.86784 | -0.02334 | 78.86784 | -1.32799 | 78.86784 | -0.04206 | 78.86784 | -0.10256 | 39.46504 | -0.19907
78.88562 | -0.0207 | 78.88562 | -1.41111 | 78.88562 | -0.06245 | 78.88562 | -0.10886 | 39.47393 | -0.21651
78.9034 | -0.0217 | 78.9034 | -1.47711 | 78.9034 | -0.07201 | 78.9034 | -0.11373 | 39.48281 | -0.22948
78.92117 | -0.02245 | 78.92117 | -1.5395 | 78.92117 | -0.07864 | 78.92117 | -0.11797 | 39.4917 | -0.24011
78.93895 | -0.02137 | 78.93895 | -1.60388 | 78.93895 | -0.08391 | 78.93895 | -0.12197 | 39.50045 | -0.24931
78.95673 | -0.02061 | 78.95673 | -1.67088 | 78.95673 | 0.06983 | 78.95673 | -0.12569 | 39.50934 | -0.25753
78.97451 | -0.02033 | 78.97451 | -1.74329 | 78.97451 | 0.08416 | 78.97451 | -0.1293 | 39.51823 | -0.26507
78.99229 | -0.02069 | 78.99229 | -1.81754 | 78.99229 | 0.09262 | 78.99229 | -0.13268 | 39.52712 | -0.27195
79.00992 | 0.01861 | 79.00992 | 0.12194 | 79.00992 | 0.09875 | 79.00992 | 0.08121 | 39.53601 | -0.27845
79.0277 | 0.0191 | 79.0277 | 0.498 | 79.0277 | 0.10371 | 79.0277 | 0.09341 | 39.5449 | -0.28479
79.04548 | 0.01915 | 79.04548 | 0.65106 | 79.04548 | -0.05719 | 79.04548 | 0.10021 | 39.55379 | -0.29076
79.06326 | 0.01844 | 79.06326 | 0.6965 | 79.06326 | -0.06896 | 79.06326 | 0.10544 | 39.56268 | -0.29631
79.08104 | 0.01875 | 79.08104 | 0.72366 | 79.08104 | -0.07641 | 79.08104 | 0.10984 | 39.57156 | -0.30169
79.09881 | 0.01837 | 79.09881 | 0.75337 | 79.09881 | -0.08209 | 79.09881 | 0.11372 | 39.58045 | -0.30691
79.11659 | 0.01901 | 79.11659 | 0.78628 | 79.11659 | 0.0573 | 79.11659 | 0.11724 | 39.58934 | -0.312
79.13437 | 0.01859 | 79.13437 | 0.82339 | 79.13437 | 0.07975 | 79.13437 | 0.1206 | 39.59823 | -0.31687
79.15215 | 0.01878 | 79.15215 | 0.85944 | 79.15215 | 0.08974 | 79.15215 | 0.12378 | 39.60712 | -0.32162
79.16979 | -0.02118 | 79.16979 | -0.55265 | 79.16979 | 0.09666 | 79.16979 | -0.07276 | 39.61601 | -0.3262
79.18756 | -0.02068 | 79.18756 | -1.21766 | 79.18756 | 0.10201 | 79.18756 | -0.09617 | 39.6249 | 0.18478
79.20534 | -0.02018 | 79.20534 | -1.35308 | 79.20534 | -0.04959 | 79.20534 | -0.10443 | 39.63379 | 0.21149
79.22312 | -0.02087 | 79.22312 | -1.42873 | 79.22312 | -0.06523 | 79.22312 | -0.11013 | 39.64268 | 0.2268
79.2409 | -0.02112 | 79.2409 | -1.49269 | 79.2409 | -0.07393 | 79.2409 | -0.11483 | 39.65156 | 0.23833
79.25867 | -0.02111 | 79.25867 | -1.5563 | 79.25867 | -0.08012 | 79.25867 | -0.11901 | 39.66045 | 0.24772
79.27645 | -0.02112 | 79.27645 | -1.62063 | 79.27645 | -0.08507 | 79.27645 | -0.12286 | 39.6692 | 0.25589
79.29423 | -0.02068 | 79.29423 | -1.68783 | 79.29423 | 0.07436 | 79.29423 | -0.1265 | 39.67809 | 0.2634
79.31201 | -0.02086 | 79.31201 | -1.76089 | 79.31201 | 0.08653 | 79.31201 | -0.12995 | 39.68698 | 0.27034
79.32979 | -0.02096 | 79.32979 | -1.83399 | 79.32979 | 0.09425 | 79.32979 | -0.13339 | 39.69587 | 0.2768
79.34742 | 0.01942 | 79.34742 | 0.25271 | 79.34742 | 0.10005 | 79.34742 | 0.08519 | 39.70476 | 0.28297
79.3652 | 0.01942 | 79.3652 | 0.55019 | 79.3652 | -0.03159 | 79.3652 | 0.0952 | 39.71365 | 0.28848
79.38298 | 0.01889 | 79.38298 | 0.66815 | 79.38298 | -0.06066 | 79.38298 | 0.10152 | 39.72254 | 0.29392
79.40076 | 0.01964 | 79.40076 | 0.70434 | 79.40076 | -0.07101 | 79.40076 | 0.10638 | 39.73143 | 0.29916
79.41854 | 0.01988 | 79.41854 | 0.72957 | 79.41854 | -0.07796 | 79.41854 | 0.11062 | 39.74031 | 0.30429
79.43631 | 0.0203 | 79.43631 | 0.75965 | 79.43631 | -0.08327 | 79.43631 | 0.11438 | 39.7492 | 0.30899
79.45409 | 0.02004 | 79.45409 | 0.7951 | 79.45409 | 0.0664 | 79.45409 | 0.11795 | 39.75809 | 0.3135
79.47187 | 0.02003 | 79.47187 | 0.83242 | 79.47187 | 0.0828 | 79.47187 | 0.12129 | 39.76698 | 0.31788
79.48965 | 0.01993 | 79.48965 | 0.86745 | 79.48965 | 0.09161 | 79.48965 | 0.12448 | 39.77587 | 0.32219
79.50729 | -0.02178 | 79.50729 | -0.81292 | 79.50729 | 0.09793 | 79.50729 | -0.0835 | 39.78476 | 0.32655
79.52506 | -0.02154 | 79.52506 | -1.26387 | 79.52506 | 0.10316 | 79.52506 | -0.09843 | 39.79365 | -0.18559
79.54284 | -0.02152 | 79.54284 | -1.3731 | 79.54284 | -0.05473 | 79.54284 | -0.10584 | 39.80254 | -0.20854
79.56062 | -0.02073 | 79.56062 | -1.44518 | 79.56062 | -0.06769 | 79.56062 | -0.11139 | 39.81143 | -0.22356
79.5784 | -0.02097 | 79.5784 | -1.509 | 79.5784 | -0.07554 | 79.5784 | -0.11597 | 39.82031 | -0.23522
79.59617 | -0.02088 | 79.59617 | -1.57238 | 79.59617 | -0.0814 | 79.59617 | -0.12001 | 39.8292 | -0.24497
79.61395 | -0.02356 | 79.61395 | -1.63569 | 79.61395 | -0.08617 | 79.61395 | -0.12368 | 39.83795 | -0.25358
79.63173 | -0.02168 | 79.63173 | -1.70399 | 79.63173 | 0.07795 | 79.63173 | -0.12739 | 39.84684 | -0.26126
79.64951 | -0.02157 | 79.64951 | -1.77781 | 79.64951 | 0.08864 | 79.64951 | -0.13077 | 39.85573 | -0.26834
79.66715 | 0.0209 | 79.66715 | -0.65698 | 79.66715 | 0.09592 | 79.66715 | 0.03452 | 39.86462 | -0.27509
79.68492 | 0.02041 | 79.68492 | 0.34666 | 79.68492 | 0.10144 | 79.68492 | 0.08826 | 39.87351 | -0.28165
79.7027 | 0.01936 | 79.7027 | 0.59328 | 79.7027 | -0.04546 | 79.7027 | 0.09698 | 39.8824 | -0.28789
79.72048 | 0.01884 | 79.72048 | 0.68111 | 79.72048 | -0.06363 | 79.72048 | 0.10289 | 39.89129 | -0.29374
79.73826 | 0.01944 | 79.73826 | 0.71205 | 79.73826 | -0.07291 | 79.73826 | 0.10758 | 39.90018 | -0.29926
79.75604 | 0.01923 | 79.75604 | 0.73992 | 79.75604 | -0.07941 | 79.75604 | 0.1117 | 39.90906 | -0.30463
79.77381 | 0.019 | 79.77381 | 0.77227 | 79.77381 | -0.08454 | 79.77381 | 0.11551 | 39.91795 | -0.31002
79.79159 | 0.0188 | 79.79159 | 0.80814 | 79.79159 | 0.07188 | 79.79159 | 0.11895 | 39.92684 | -0.31513
79.80937 | 0.01996 | 79.80937 | 0.84324 | 79.80937 | 0.08527 | 79.80937 | 0.12208 | 39.93573 | -0.31982
79.82715 | 0.01995 | 79.82715 | 0.87721 | 79.82715 | 0.09325 | 79.82715 | 0.12533 | 39.94462 | -0.32436
79.84479 | -0.02148 | 79.84479 | -0.99985 | 79.84479 | 0.09922 | 79.84479 | -0.08892 | 39.95351 | -0.32885
79.86256 | -0.02129 | 79.86256 | -1.2992 | 79.86256 | 0.10414 | 79.86256 | -0.10057 | 39.9624 | 0.20122
79.88034 | -0.02045 | 79.88034 | -1.39308 | 79.88034 | -0.05865 | 79.88034 | -0.10739 | 39.97129 | 0.22067
79.89812 | -0.02112 | 79.89812 | -1.46156 | 79.89812 | -0.07003 | 79.89812 | -0.11266 | 39.98018 | 0.23387
79.9159 | -0.02037 | 79.9159 | -1.52607 | 79.9159 | -0.07724 | 79.9159 | -0.11712 | 39.98906 | 0.24435
79.93367 | -0.02189 | 79.93367 | -1.5883 | 79.93367 | -0.08282 | 79.93367 | -0.12102 | 39.99795 | 0.25321
79.95145 | -0.02049 | 79.95145 | -1.65501 | 79.95145 | 0.06174 | 79.95145 | -0.12483 | 40.0067 | 0.26075
79.96923 | -0.0205 | 79.96923 | -1.7262 | 79.96923 | 0.08113 | 79.96923 | -0.12839 | 40.01559 | 0.26776
79.98701 | -0.02054 | 79.98701 | -1.80155 | 79.98701 | 0.09064 | 79.98701 | -0.13194 | 40.02448 | 0.27434
80.00465 | 0.01848 | 80.00465 | -0.09588 | 80.00465 | 0.09724 | 80.00465 | 0.07211 | 40.03337 | 0.2804
80.02242 | 0.01858 | 80.02242 | 0.42282 | 80.02242 | 0.1026 | 80.02242 | 0.09103 | 40.04226 | 0.2861
80.0402 | 0.01866 | 80.0402 | 0.62769 | 80.0402 | -0.05189 | 80.0402 | 0.09869 | 40.05115 | 0.29174
80.05798 | 0.01832 | 80.05798 | 0.6934 | 80.05798 | -0.06635 | 80.05798 | 0.10429 | 40.06004 | 0.29716
80.07576 | 0.01849 | 80.07576 | 0.72316 | 80.07576 | -0.07471 | 80.07576 | 0.10891 | 40.06893 | 0.30229
80.09354 | 0.01867 | 80.09354 | 0.75229 | 80.09354 | -0.08079 | 80.09354 | 0.11288 | 40.07781 | 0.30716
80.11131 | 0.0191 | 80.11131 | 0.7844 | 80.11131 | -0.08557 | 80.11131 | 0.11644 | 40.0867 | 0.31187
80.12909 | 0.01892 | 80.12909 | 0.82114 | 80.12909 | 0.07599 | 80.12909 | 0.11987 | 40.09559 | 0.31646
80.14687 | 0.01908 | 80.14687 | 0.85745 | 80.14687 | 0.08753 | 80.14687 | 0.12303 | 40.10448 | 0.32095
80.16465 | 0.01951 | 80.16465 | 0.88891 | 80.16465 | 0.09504 | 80.16465 | 0.12619 | 40.11337 | 0.3253
80.18229 | -0.02098 | 80.18229 | -1.12476 | 80.18229 | 0.10071 | 80.18229 | -0.09272 | 40.12226 | -0.19673
80.20006 | -0.02198 | 80.20006 | -1.32622 | 80.20006 | -0.03918 | 80.20006 | -0.10239 | 40.13115 | -0.21751
80.21784 | -0.02089 | 80.21784 | -1.4104 | 80.21784 | -0.062 | 80.21784 | -0.10871 | 40.14004 | -0.23144
80.23562 | -0.02192 | 80.23562 | -1.47672 | 80.23562 | -0.07193 | 80.23562 | -0.11362 | 40.14893 | -0.24243
80.2534 | -0.02582 | 80.2534 | -1.5385 | 80.2534 | -0.07853 | 80.2534 | -0.11787 | 40.15781 | -0.2518
80.27117 | -0.02576 | 80.27117 | -1.6023 | 80.27117 | -0.08357 | 80.27117 | -0.12178 | 40.1667 | -0.26007
80.28895 | -0.02528 | 80.28895 | -1.6685 | 80.28895 | 0.06862 | 80.28895 | -0.1255 | 40.17545 | -0.26757
80.30673 | -0.02204 | 80.30673 | -1.74251 | 80.30673 | 0.08388 | 80.30673 | -0.12914 | 40.18434 | -0.27452
80.32451 | -0.0219 | 80.32451 | -1.81826 | 80.32451 | 0.09243 | 80.32451 | -0.13265 | 40.19323 | -0.28095
80.34215 | 0.01945 | 80.34215 | 0.08037 | 80.34215 | 0.09868 | 80.34215 | 0.07995 | 40.20212 | -0.28708
80.35992 | 0.01927 | 80.35992 | 0.48813 | 80.35992 | 0.10368 | 80.35992 | 0.0932 | 40.21101 | -0.29291
80.3777 | 0.02 | 80.3777 | 0.65146 | 80.3777 | -0.05638 | 80.3777 | 0.10005 | 40.2199 | -0.29831
80.39548 | 0.01948 | 80.39548 | 0.70097 | 80.39548 | -0.06866 | 80.39548 | 0.10534 | 40.22879 | -0.3035
80.41326 | 0.01923 | 80.41326 | 0.72961 | 80.41326 | -0.07623 | 80.41326 | 0.1098 | 40.23768 | -0.30851
80.43104 | 0.01933 | 80.43104 | 0.76018 | 80.43104 | -0.08198 | 80.43104 | 0.11369 | 40.24656 | -0.3133
80.44881 | 0.01999 | 80.44881 | 0.79381 | 80.44881 | 0.05278 | 80.44881 | 0.11722 | 40.25545 | -0.31801
80.46659 | 0.01973 | 80.46659 | 0.83109 | 80.46659 | 0.07956 | 80.46659 | 0.12058 | 40.26434 | -0.3226
80.48437 | 0.02036 | 80.48437 | 0.86623 | 80.48437 | 0.08964 | 80.48437 | 0.12376 | 40.27323 | -0.32699
80.50201 | -0.02212 | 80.50201 | -0.45508 | 80.50201 | 0.09651 | 80.50201 | -0.06669 | 40.28212 | 0.15422
80.51979 | -0.02156 | 80.51979 | -1.20444 | 80.51979 | 0.10186 | 80.51979 | -0.09573 | 40.29101 | 0.19988
80.53756 | -0.0211 | 80.53756 | -1.35262 | 80.53756 | -0.04826 | 80.53756 | -0.10426 | 40.2999 | 0.2182
80.55534 | -0.02123 | 80.55534 | -1.42981 | 80.55534 | -0.06486 | 80.55534 | -0.11017 | 40.30879 | 0.23085
80.57312 | -0.02082 | 80.57312 | -1.49637 | 80.57312 | -0.07372 | 80.57312 | -0.11506 | 40.31768 | 0.24095
80.5909 | -0.02153 | 80.5909 | -1.55931 | 80.5909 | -0.08005 | 80.5909 | -0.11918 | 40.32656 | 0.24962
80.60867 | -0.02359 | 80.60867 | -1.62218 | 80.60867 | -0.08506 | 80.60867 | -0.12292 | 40.33531 | 0.25735
80.62645 | -0.0228 | 80.62645 | -1.68958 | 80.62645 | 0.0737 | 80.62645 | -0.12655 | 40.3442 | 0.26442
80.64423 | -0.02278 | 80.64423 | -1.76298 | 80.64423 | 0.08632 | 80.64423 | -0.13006 | 40.35309 | 0.27094
80.66201 | -0.02222 | 80.66201 | -1.83775 | 80.66201 | 0.09417 | 80.66201 | -0.13351 | 40.36198 | 0.27699
80.67965 | 0.02076 | 80.67965 | 0.22469 | 80.67965 | 0.10002 | 80.67965 | 0.08441 | 40.37087 | 0.28297
80.69742 | 0.02047 | 80.69742 | 0.54182 | 80.69742 | 0.10485 | 80.69742 | 0.09492 | 40.37976 | 0.28882
80.7152 | 0.02099 | 80.7152 | 0.66847 | 80.7152 | -0.0601 | 80.7152 | 0.10125 | 40.38865 | 0.29431
80.73298 | 0.02067 | 80.73298 | 0.70779 | 80.73298 | -0.07076 | 80.73298 | 0.10628 | 40.39754 | 0.2997
80.75076 | 0.02029 | 80.75076 | 0.73616 | 80.75076 | -0.07787 | 80.75076 | 0.11065 | 40.40643 | 0.30491
80.76854 | 0.01975 | 80.76854 | 0.76838 | 80.76854 | -0.08325 | 80.76854 | 0.11462 | 40.41531 | 0.30979
80.78631 | 0.0194 | 80.78631 | 0.80535 | 80.78631 | 0.06496 | 80.78631 | 0.11823 | 40.4242 | 0.31446
80.80409 | 0.01946 | 80.80409 | 0.84344 | 80.80409 | 0.08224 | 80.80409 | 0.12154 | 40.43309 | 0.31898
80.82187 | 0.01991 | 80.82187 | 0.87669 | 80.82187 | 0.09142 | 80.82187 | 0.12468 | 40.44198 | 0.3233
80.83951 | -0.02247 | 80.83951 | -0.75126 | 80.83951 | 0.09806 | 80.83951 | -0.08178 | 40.45087 | -0.1708
80.85729 | -0.02139 | 80.85729 | -1.25748 | 80.85729 | 0.10309 | 80.85729 | -0.09826 | 40.45976 | -0.20241
80.87506 | -0.02104 | 80.87506 | -1.37448 | 80.87506 | -0.05381 | 80.87506 | -0.10594 | 40.46865 | -0.21927
80.89284 | -0.02164 | 80.89284 | -1.44681 | 80.89284 | -0.06735 | 80.89284 | -0.11138 | 40.47754 | -0.23184
80.91062 | -0.02236 | 80.91062 | -1.51135 | 80.91062 | -0.07546 | 80.91062 | -0.11603 | 40.48643 | -0.2422
80.9284 | -0.02165 | 80.9284 | -1.57565 | 80.9284 | -0.08137 | 80.9284 | -0.12013 | 40.49531 | -0.25128
80.94617 | -0.02282 | 80.94617 | -1.63957 | 80.94617 | -0.08618 | 80.94617 | -0.1239 | 40.50406 | -0.25938
80.96395 | -0.02192 | 80.96395 | -1.70943 | 80.96395 | 0.07746 | 80.96395 | -0.12751 | 40.51295 | -0.26672
80.98173 | -0.02311 | 80.98173 | -1.78327 | 80.98173 | 0.08841 | 80.98173 | -0.13092 | 40.52184 | -0.27353
80.99951 | -0.02269 | 80.99951 | -1.8564 | 80.99951 | 0.09564 | 80.99951 | -0.13441 | 40.53073 | -0.28001
81.01715 | 0.02034 | 81.01715 | 0.32827 | 81.01715 | 0.10128 | 81.01715 | 0.08779 | 40.53962 | -0.28607
81.03492 | 0.01993 | 81.03492 | 0.58902 | 81.03492 | -0.04352 | 81.03492 | 0.09674 | 40.54851 | -0.29184
81.0527 | 0.01966 | 81.0527 | 0.68378 | 81.0527 | -0.06321 | 81.0527 | 0.10272 | 40.5574 | -0.29731
81.07048 | 0.0199 | 81.07048 | 0.71697 | 81.07048 | -0.07269 | 81.07048 | 0.10754 | 40.56629 | -0.30257
81.08826 | 0.01984 | 81.08826 | 0.74634 | 81.08826 | -0.07923 | 81.08826 | 0.11169 | 40.57518 | -0.30763
81.10604 | 0.02075 | 81.10604 | 0.77766 | 81.10604 | -0.08432 | 81.10604 | 0.11538 | 40.58406 | -0.31258
81.12381 | 0.02108 | 81.12381 | 0.81255 | 81.12381 | 0.07099 | 81.12381 | 0.11881 | 40.59295 | -0.31736
81.14159 | 0.02035 | 81.14159 | 0.85051 | 81.14159 | 0.08484 | 81.14159 | 0.12208 | 40.60184 | -0.32211
81.15937 | 0.02201 | 81.15937 | 0.88442 | 81.15937 | 0.09319 | 81.15937 | 0.12529 | 40.61073 | -0.32684
81.17701 | -0.02192 | 81.17701 | -0.95741 | 81.17701 | 0.09931 | 81.17701 | -0.08798 | 40.61962 | 0.18608
81.19479 | -0.02297 | 81.19479 | -1.29447 | 81.19479 | 0.10423 | 81.19479 | -0.10023 | 40.62851 | 0.21147
81.21256 | -0.02174 | 81.21256 | -1.39288 | 81.21256 | -0.05807 | 81.21256 | -0.10719 | 40.6374 | 0.22639
81.23034 | -0.02379 | 81.23034 | -1.46133 | 81.23034 | -0.0695 | 81.23034 | -0.11242 | 40.64629 | 0.23763
81.24812 | -0.0227 | 81.24812 | -1.52606 | 81.24812 | -0.07675 | 81.24812 | -0.11696 | 40.65518 | 0.24699
81.2659 | -0.02256 | 81.2659 | -1.59043 | 81.2659 | -0.08243 | 81.2659 | -0.12103 | 40.66406 | 0.25517
81.28367 | -0.02195 | 81.28367 | -1.65675 | 81.28367 | 0.05919 | 81.28367 | -0.12483 | 40.67282 | 0.26246
81.30145 | -0.0223 | 81.30145 | -1.72604 | 81.30145 | 0.08056 | 81.30145 | -0.12842 | 40.6817 | 0.26914
81.31923 | -0.02186 | 81.31923 | -1.80302 | 81.31923 | 0.09046 | 81.31923 | -0.13194 | 40.69059 | 0.27555
81.33687 | 0.02042 | 81.33687 | -0.15115 | 81.33687 | 0.0972 | 81.33687 | 0.06849 | 40.69948 | 0.28152
81.35465 | 0.01987 | 81.35465 | 0.40799 | 81.35465 | 0.10249 | 81.35465 | 0.09051 | 40.70837 | 0.28714
81.37242 | 0.01994 | 81.37242 | 0.62438 | 81.37242 | -0.05073 | 81.37242 | 0.09833 | 40.71726 | 0.29268
81.3902 | 0.02088 | 81.3902 | 0.69428 | 81.3902 | -0.06596 | 81.3902 | 0.10388 | 40.72615 | 0.29791
81.40798 | 0.02058 | 81.40798 | 0.72493 | 81.40798 | -0.07448 | 81.40798 | 0.10854 | 40.73504 | 0.30276
81.42576 | 0.02007 | 81.42576 | 0.75516 | 81.42576 | -0.08058 | 81.42576 | 0.11263 | 40.74393 | 0.30748
81.44354 | 0.02024 | 81.44354 | 0.78927 | 81.44354 | -0.08558 | 81.44354 | 0.11631 | 40.75282 | 0.31205
81.46131 | 0.02039 | 81.46131 | 0.82555 | 81.46131 | 0.07533 | 81.46131 | 0.11973 | 40.7617 | 0.31652
81.47909 | 0.02062 | 81.47909 | 0.86219 | 81.47909 | 0.08728 | 81.47909 | 0.12298 | 40.77059 | 0.32084
81.49687 | 0.02002 | 81.49687 | 0.89543 | 81.49687 | 0.09496 | 81.49687 | 0.12623 | 40.77948 | 0.32512
81.51451 | -0.02217 | 81.51451 | -1.09747 | 81.51451 | 0.10068 | 81.51451 | -0.09211 | 40.78837 | -0.18764
81.53229 | -0.02217 | 81.53229 | -1.32475 | 81.53229 | -0.03505 | 81.53229 | -0.10225 | 40.79726 | -0.20964
81.55006 | -0.02234 | 81.55006 | -1.41208 | 81.55006 | -0.06153 | 81.55006 | -0.10867 | 40.80615 | -0.22423
81.56784 | -0.02276 | 81.56784 | -1.47989 | 81.56784 | -0.07163 | 81.56784 | -0.11371 | 40.81504 | -0.23571
81.58562 | -0.02247 | 81.58562 | -1.54396 | 81.58562 | -0.07858 | 81.58562 | -0.11815 | 40.82393 | -0.24542
81.6034 | -0.0224 | 81.6034 | -1.6083 | 81.6034 | -0.08387 | 81.6034 | -0.12211 | 40.83282 | -0.25405
81.62117 | -0.02274 | 81.62117 | -1.67486 | 81.62117 | 0.06762 | 81.62117 | -0.12576 | 40.84157 | -0.26189
81.63895 | -0.0225 | 81.63895 | -1.74643 | 81.63895 | 0.08341 | 81.63895 | -0.12925 | 40.85045 | -0.26914
81.65673 | -0.0224 | 81.65673 | -1.82365 | 81.65673 | 0.09226 | 81.65673 | -0.13272 | 40.85934 | -0.27584
81.67437 | 0.02035 | 81.67437 | 0.03633 | 81.67437 | 0.09876 | 81.67437 | 0.07833 | 40.86823 | -0.28215
81.69215 | 0.02044 | 81.69215 | 0.47464 | 81.69215 | 0.10369 | 81.69215 | 0.09266 | 40.87712 | -0.28812
81.70992 | 0.02034 | 81.70992 | 0.64986 | 81.70992 | -0.05559 | 81.70992 | 0.09976 | 40.88601 | -0.29385
81.7277 | 0.02059 | 81.7277 | 0.70345 | 81.7277 | -0.06837 | 81.7277 | 0.10509 | 40.8949 | -0.29929
81.74548 | 0.0199 | 81.74548 | 0.73247 | 81.74548 | -0.07624 | 81.74548 | 0.10968 | 40.90379 | -0.30454
81.76326 | 0.01957 | 81.76326 | 0.76463 | 81.76326 | -0.08206 | 81.76326 | 0.11375 | 40.91268 | -0.30948
81.78104 | 0.01926 | 81.78104 | 0.80103 | 81.78104 | -0.08682 | 81.78104 | 0.11742 | 40.92157 | -0.31415
81.79881 | 0.02011 | 81.79881 | 0.83777 | 81.79881 | 0.07894 | 81.79881 | 0.12067 | 40.93045 | -0.31879
81.81659 | 0.02028 | 81.81659 | 0.87303 | 81.81659 | 0.08942 | 81.81659 | 0.12385 | 40.93934 | -0.32341
81.83423 | -0.02239 | 81.83423 | -0.28481 | 81.83423 | 0.09646 | 81.83423 | -0.05386 | 40.94823 | 0.14699
81.85201 | -0.02209 | 81.85201 | -1.18859 | 81.85201 | 0.10205 | 81.85201 | -0.09525 | 40.95712 | 0.20072
81.86979 | -0.02268 | 81.86979 | -1.34908 | 81.86979 | -0.0469 | 81.86979 | -0.10393 | 40.96601 | 0.21951
81.88756 | -0.02356 | 81.88756 | -1.42734 | 81.88756 | -0.06468 | 81.88756 | -0.10987 | 40.9749 | 0.23246
81.90534 | -0.02286 | 81.90534 | -1.4944 | 81.90534 | -0.07383 | 81.90534 | -0.11485 | 40.98379 | 0.24287
81.92312 | -0.02247 | 81.92312 | -1.55839 | 81.92312 | -0.08019 | 81.92312 | -0.11905 | 40.99268 | 0.25169
81.9409 | -0.02818 | 81.9409 | -1.62195 | 81.9409 | -0.08527 | 81.9409 | -0.12281 | 41.00143 | 0.25935
81.95867 | -0.02647 | 81.95867 | -1.68975 | 81.95867 | 0.07303 | 81.95867 | -0.12645 | 41.01032 | 0.26632
81.97645 | -0.0262 | 81.97645 | -1.76367 | 81.97645 | 0.08615 | 81.97645 | -0.13 | 41.0192 | 0.27277
81.99423 | -0.0234 | 81.99423 | -1.84068 | 81.99423 | 0.09423 | 81.99423 | -0.13361 | 41.02809 | 0.2789
|  | 82.01187 | 0.19314 | 82.01187 | 0.1003 | 82.01187 | 0.08353 | 41.03698 | 0.28485
|  | 82.02965 | 0.53149 | 82.02965 | 0.10501 | 82.02965 | 0.09455 | 41.04587 | 0.29049
|  | 82.04742 | 0.66783 | 82.04742 | -0.05966 | 82.04742 | 0.10108 | 41.05476 | 0.29578
|  | 82.0652 | 0.71076 | 82.0652 | -0.07057 | 82.0652 | 0.10615 | 41.06365 | 0.30097
|  | 82.08298 | 0.741 | 82.08298 | -0.07781 | 82.08298 | 0.11061 | 41.07254 | 0.30596
|  | 82.10076 | 0.77394 | 82.10076 | -0.08338 | 82.10076 | 0.11453 | 41.08143 | 0.31056
|  | 82.11854 | 0.80914 | 82.11854 | -0.08468 | 82.11854 | 0.11806 | 41.09032 | 0.31502
|  | 82.13631 | 0.84681 | 82.13631 | 0.07152 | 82.13631 | 0.12139 | 41.0992 | 0.31945
|  | 82.15409 | 0.88265 | 82.15409 | 0.0852 | 82.15409 | 0.12459 | 41.10809 | 0.32378
|  | 82.17173 | -0.68494 | 82.17173 | 0.09343 | 82.17173 | -0.07942 | 41.11698 | -0.1649
|  | 82.18951 | -1.24651 | 82.18951 | 0.09949 | 82.18951 | -0.09776 | 41.12587 | -0.19907
|  | 82.20729 | -1.37117 | 82.20729 | 0.10439 | 82.20729 | -0.10558 | 41.13476 | -0.21651
|  | 82.22506 | -1.44548 | 82.22506 | -0.05857 | 82.22506 | -0.11124 | 41.14365 | -0.22948
|  | 82.24284 | -1.50985 | 82.24284 | -0.06999 | 82.24284 | -0.11591 | 41.15254 | -0.24011
|  | 82.26062 | -1.57481 | 82.26062 | -0.07736 | 82.26062 | -0.1201 | 41.16143 | -0.24931
|  | 82.2784 | -1.64068 | 82.2784 | -0.0829 | 82.2784 | -0.1239 | 41.17018 | -0.25753
|  | 82.29617 | -1.7107 | 82.29617 | 0.06021 | 82.29617 | -0.12758 | 41.17907 | -0.26507
|  | 82.31395 | -1.78569 | 82.31395 | 0.08105 | 82.31395 | -0.13101 | 41.18795 | -0.27195
|  | 82.33173 | -1.86008 | 82.33173 | 0.09068 | 82.33173 | -0.13458 | 41.19684 | -0.27845
|  | 82.34937 | 0.30666 | 82.34937 | 0.09742 | 82.34937 | 0.08724 | 41.20573 | -0.28479
|  | 82.36715 | 0.58199 | 82.36715 | 0.10268 | 82.36715 | 0.09661 | 41.21462 | -0.29076
|  | 82.38492 | 0.68587 | 82.38492 | -0.05142 | 82.38492 | 0.10265 | 41.22351 | -0.29631
|  | 82.4027 | 0.72094 | 82.4027 | -0.06643 | 82.4027 | 0.1074 | 41.2324 | -0.30169
|  | 82.42048 | 0.74897 | 82.42048 | -0.07497 | 82.42048 | 0.1116 | 41.24129 | -0.30691
|  | 82.43826 | 0.78331 | 82.43826 | -0.08098 | 82.43826 | 0.11549 | 41.25018 | -0.312
|  | 82.45604 | 0.82061 | 82.45604 | -0.08567 | 82.45604 | 0.11901 | 41.25907 | -0.31687
|  | 82.47381 | 0.85946 | 82.47381 | 0.07566 | 82.47381 | 0.12239 | 41.26795 | -0.32162
|  | 82.49159 | 0.89476 | 82.49159 | 0.08746 | 82.49159 | 0.1256 | 41.27684 | -0.3262
|  | 82.50923 | -0.9087 | 82.50923 | 0.09501 | 82.50923 | -0.08696 | 41.28573 | 0.18478
|  | 82.52701 | -1.28822 | 82.52701 | 0.1007 | 82.52701 | -0.10008 | 41.29462 | 0.21149
|  | 82.54479 | -1.39121 | 82.54479 | -0.03631 | 82.54479 | -0.1072 | 41.30351 | 0.2268
|  | 82.56256 | -1.46117 | 82.56256 | -0.06192 | 82.56256 | -0.11252 | 41.3124 | 0.23833
|  | 82.58034 | -1.5269 | 82.58034 | -0.072 | 82.58034 | -0.11713 | 41.32129 | 0.24772
|  | 82.59812 | -1.59203 | 82.59812 | -0.07877 | 82.59812 | -0.12125 | 41.33018 | 0.25589
|  | 82.6159 | -1.65776 | 82.6159 | -0.08404 | 82.6159 | -0.12499 | 41.33893 | 0.2634
|  | 82.63367 | -1.72927 | 82.63367 | 0.06826 | 82.63367 | -0.12851 | 41.34782 | 0.27034
|  | 82.65145 | -1.80547 | 82.65145 | 0.0838 | 82.65145 | -0.13193 | 41.3567 | 0.2768
|  | 82.66909 | -0.22359 | 82.66909 | 0.09245 | 82.66909 | 0.06324 | 41.36559 | 0.28297
|  | 82.68687 | 0.39006 | 82.68687 | 0.09877 | 82.68687 | 0.08999 | 41.37448 | 0.28848
|  | 82.70465 | 0.61915 | 82.70465 | 0.1038 | 82.70465 | 0.09815 | 41.38337 | 0.29392
|  | 82.72242 | 0.6965 | 82.72242 | -0.05624 | 82.72242 | 0.10377 | 41.39226 | 0.29916
|  | 82.7402 | 0.72748 | 82.7402 | -0.06872 | 82.7402 | 0.10836 | 41.40115 | 0.30429
|  | 82.75798 | 0.75847 | 82.75798 | -0.07642 | 82.75798 | 0.1125 | 41.41004 | 0.30899
|  | 82.77576 | 0.79312 | 82.77576 | -0.08226 | 82.77576 | 0.11623 | 41.41893 | 0.3135
|  | 82.79354 | 0.83061 | 82.79354 | -0.08698 | 82.79354 | 0.11965 | 41.42782 | 0.31788
|  | 82.81131 | 0.86569 | 82.81131 | 0.07944 | 82.81131 | 0.12289 | 41.4367 | 0.32219
|  | 82.82909 | 0.9009 | 82.82909 | 0.08978 | 82.82909 | 0.12608 | 41.44559 | 0.32655
|  | 82.84673 | -1.06456 | 82.84673 | 0.09656 | 82.84673 | -0.09123 | 41.45448 | -0.18559
|  | 82.86451 | -1.31932 | 82.86451 | 0.10196 | 82.86451 | -0.10197 | 41.46337 | -0.20854
|  | 82.88229 | -1.40921 | 82.88229 | -0.04752 | 82.88229 | -0.10851 | 41.47226 | -0.22356
|  | 82.90006 | -1.4787 | 82.90006 | -0.06489 | 82.90006 | -0.11371 | 41.48115 | -0.23522
|  | 82.91784 | -1.54441 | 82.91784 | -0.07374 | 82.91784 | -0.11816 | 41.49004 | -0.24497
|  | 82.93562 | -1.60952 | 82.93562 | -0.0802 | 82.93562 | -0.12216 | 41.49893 | -0.25358
|  | 82.9534 | -1.67675 | 82.9534 | -0.08518 | 82.9534 | -0.12587 | 41.50768 | -0.26126
|  | 82.97117 | -1.74861 | 82.97117 | 0.07344 | 82.97117 | -0.12932 | 41.51657 | -0.26834
|  | 82.98895 | -1.82626 | 82.98895 | 0.08621 | 82.98895 | -0.13281 | 41.52545 | -0.27509
|  | 83.00659 | -0.00817 | 83.00659 | 0.09431 | 83.00659 | 0.07661 | 41.53434 | -0.28165
|  | 83.02437 | 0.46191 | 83.02437 | 0.1001 | 83.02437 | 0.09229 | 41.54323 | -0.28789
|  | 83.04215 | 0.64754 | 83.04215 | 0.10499 | 83.04215 | 0.09953 | 41.55212 | -0.29374
|  | 83.05992 | 0.7063 | 83.05992 | -0.05997 | 83.05992 | 0.10495 | 41.56101 | -0.29926
|  | 83.0777 | 0.73563 | 83.0777 | -0.07087 | 83.0777 | 0.10932 | 41.5699 | -0.30463
|  | 83.09548 | 0.76411 | 83.09548 | -0.07803 | 83.09548 | 0.1131 | 41.57879 | -0.31002
|  | 83.11326 | 0.79669 | 83.11326 | -0.08335 | 83.11326 | 0.11671 | 41.58768 | -0.31513
|  | 83.13104 | 0.83521 | 83.13104 | 0.06395 | 83.13104 | 0.12012 | 41.59657 | -0.31982
|  | 83.14881 | 0.87084 | 83.14881 | 0.08223 | 83.14881 | 0.12327 | 41.60545 | -0.32436
|  | 83.16659 | 0.90429 | 83.16659 | 0.09138 | 83.16659 | 0.12654 | 41.61434 | -0.32885
|  | 83.18423 | -1.16493 | 83.18423 | 0.09798 | 83.18423 | -0.09441 | 41.62323 | 0.20122
|  | 83.20201 | -1.34164 | 83.20201 | 0.10315 | 83.20201 | -0.10355 | 41.63212 | 0.22067
|  | 83.21979 | -1.42392 | 83.21979 | -0.05356 | 83.21979 | -0.10974 | 41.64101 | 0.23387
|  | 83.23756 | -1.49211 | 83.23756 | -0.0674 | 83.23756 | -0.11478 | 41.6499 | 0.24435
|  | 83.25534 | -1.55703 | 83.25534 | -0.07551 | 83.25534 | -0.1191 | 41.65879 | 0.25321
|  | 83.27312 | -1.62251 | 83.27312 | -0.08156 | 83.27312 | -0.12304 | 41.66754 | 0.26075
|  | 83.2909 | -1.69087 | 83.2909 | -0.08623 | 83.2909 | -0.12667 | 41.67643 | 0.26776
|  | 83.30867 | -1.76418 | 83.30867 | 0.07721 | 83.30867 | -0.13015 | 41.68532 | 0.27434
|  | 83.32645 | -1.84239 | 83.32645 | 0.08836 | 83.32645 | -0.1337 | 41.6942 | 0.2804
|  | 83.34409 | 0.1569 | 83.34409 | 0.09574 | 83.34409 | 0.08245 | 41.70309 | 0.2861
|  | 83.36187 | 0.52173 | 83.36187 | 0.10136 | 83.36187 | 0.09438 | 41.71198 | 0.29174
|  | 83.37965 | 0.66905 | 83.37965 | -0.04191 | 83.37965 | 0.10108 | 41.72087 | 0.29716
|  | 83.39742 | 0.7161 | 83.39742 | -0.06314 | 83.39742 | 0.10629 | 41.72976 | 0.30229
|  | 83.4152 | 0.74573 | 83.4152 | -0.07272 | 83.4152 | 0.11054 | 41.73865 | 0.30716
|  | 83.43298 | 0.77609 | 83.43298 | -0.07946 | 83.43298 | 0.11438 | 41.74754 | 0.31187
|  | 83.45076 | 0.81471 | 83.45076 | -0.08462 | 83.45076 | 0.1181 | 41.75643 | 0.31646
|  | 83.46854 | 0.85282 | 83.46854 | 0.07049 | 83.46854 | 0.12142 | 41.76532 | 0.32095
|  | 83.48631 | 0.88959 | 83.48631 | 0.08493 | 83.48631 | 0.12466 | 41.7742 | -0.18559
|  | 83.50395 | -0.61173 | 83.50395 | 0.09337 | 83.50395 | -0.07646 | 41.78309 | -0.20854
|  | 83.52173 | -1.23643 | 83.52173 | 0.0995 | 83.52173 | -0.09745 | 41.79198 | -0.22356
|  | 83.53951 | -1.36918 | 83.53951 | 0.1045 | 83.53951 | -0.10551 | 41.80087 | -0.23522
|  | 83.55729 | -1.44419 | 83.55729 | -0.05791 | 83.55729 | -0.11126 | 41.80976 | -0.24497
|  | 83.57506 | -1.51118 | 83.57506 | -0.06959 | 83.57506 | -0.11596 | 41.81865 | -0.25358
|  | 83.59284 | -1.57586 | 83.59284 | -0.07715 | 83.59284 | -0.12012 | 41.82754 | -0.26126
|  | 83.61062 | -1.64119 | 83.61062 | -0.0828 | 83.61062 | -0.12392 | 41.83629 | -0.26834
|  | 83.6284 | -1.71015 | 83.6284 | 0.05675 | 83.6284 | -0.12752 | 41.84518 | -0.27509
|  | 83.64617 | -1.78694 | 83.64617 | 0.08063 | 83.64617 | -0.13109 | 41.85407 | -0.28165
|  | 83.66395 | -1.86316 | 83.66395 | 0.0905 | 83.66395 | -0.13463 | 41.86295 | -0.28789
|  | 83.68159 | 0.28259 | 83.68159 | 0.0971 | 83.68159 | 0.08642 | 41.87184 | -0.29374
|  | 83.69937 | 0.57318 | 83.69937 | 0.10228 | 83.69937 | 0.09611 | 41.88073 | -0.29926
|  | 83.71715 | 0.68557 | 83.71715 | -0.05006 | 83.71715 | 0.10234 | 41.88962 | -0.30463
|  | 83.73492 | 0.72273 | 83.73492 | -0.06595 | 83.73492 | 0.10715 | 41.89851 | -0.31002
|  | 83.7527 | 0.752 | 83.7527 | -0.07463 | 83.7527 | 0.11132 | 41.9074 | -0.31513
|  | 83.77048 | 0.78563 | 83.77048 | -0.08075 | 83.77048 | 0.11516 | 41.91629 | -0.31982
|  | 83.78826 | 0.82322 | 83.78826 | -0.0858 | 83.78826 | 0.11876 | 41.92518 | -0.32436
|  | 83.80603 | 0.8593 | 83.80603 | 0.07518 | 83.80603 | 0.12196 | 41.93407 | -0.32885
|  | 83.82381 | 0.8949 | 83.82381 | 0.08725 | 83.82381 | 0.12524 | 41.94295 | 0.20122
|  | 83.84145 | -0.85505 | 83.84145 | 0.09492 | 83.84145 | -0.08558 | 41.95184 | 0.22067
|  | 83.85923 | -1.28188 | 83.85923 | 0.10082 | 83.85923 | -0.09984 | 41.96073 | 0.23387
|  | 83.87701 | -1.3912 | 83.87701 | -0.01594 | 83.87701 | -0.10712 | 41.96962 | 0.24435
|  | 83.89479 | -1.46418 | 83.89479 | -0.06147 | 83.89479 | -0.1127 | 41.97851 | 0.25321
|  | 83.91256 | -1.53093 | 83.91256 | -0.0717 | 83.91256 | -0.11735 | 41.9874 | 0.26075
|  | 83.93034 | -1.59588 | 83.93034 | -0.0786 | 83.93034 | -0.12142 | 41.99629 | 0.26776
|  | 83.94812 | -1.66129 | 83.94812 | -0.084 | 83.94812 | -0.12502 | 42.00504 | 0.27434
|  | 83.9659 | -1.73199 | 83.9659 | 0.0669 | 83.9659 | -0.12856 | 42.01393 | 0.2804
|  | 83.98367 | -1.80924 | 83.98367 | 0.08351 | 83.98367 | -0.13196 | 42.02282 | 0.2861
|  | 84.00131 | -0.32656 | 84.00131 | 0.09237 | 84.00131 | 0.05367 | 42.03171 | 0.29174
|  | 84.01909 | 0.37307 | 84.01909 | 0.09874 | 84.01909 | 0.08952 | 42.04059 | 0.29716
|  | 84.03687 | 0.61549 | 84.03687 | 0.10381 | 84.03687 | 0.09798 | 42.04948 | 0.30229
|  | 84.05465 | 0.7001 | 84.05465 | -0.05534 | 84.05465 | 0.10379 | 42.05837 | 0.30716
|  | 84.07242 | 0.73294 | 84.07242 | -0.06844 | 84.07242 | 0.10852 | 42.06726 | 0.31187
|  | 84.0902 | 0.76413 | 84.0902 | -0.07642 | 84.0902 | 0.11256 | 42.07615 | 0.31646
|  | 84.10798 | 0.79717 | 84.10798 | -0.08223 | 84.10798 | 0.11629 | 42.08504 | 0.32095
|  | 84.12576 | 0.83535 | 84.12576 | -0.08701 | 84.12576 | 0.11979 | 42.09393 | 0.3253
|  | 84.14353 | 0.87195 | 84.14353 | 0.07876 | 84.14353 | 0.12306 | 42.10282 | -0.19673
|  | 84.16131 | 0.90677 | 84.16131 | 0.08942 | 84.16131 | 0.12621 | 42.11171 | -0.21751
|  | 84.17895 | -1.02912 | 84.17895 | 0.09656 | 84.17895 | -0.0905 | 42.12059 | -0.23144
|  | 84.19673 | -1.31442 | 84.19673 | 0.10204 | 84.19673 | -0.10169 | 42.12948 | -0.24243
|  | 84.21451 | -1.40729 | 84.21451 | -0.04579 | 84.21451 | -0.10838 | 42.13837 | -0.2518
|  | 84.23229 | -1.47797 | 84.23229 | -0.06445 | 84.23229 | -0.11362 | 42.14726 | -0.26007
|  | 84.25006 | -1.54232 | 84.25006 | -0.0737 | 84.25006 | -0.11794 | 42.15615 | -0.26757
|  | 84.26784 | -1.6055 | 84.26784 | -0.08013 | 84.26784 | -0.1218 | 42.16504 | -0.27452
|  | 84.28562 | -1.67134 | 84.28562 | -0.08518 | 84.28562 | -0.12546 | 42.17379 | -0.28095
|  | 84.3034 | -1.7431 | 84.3034 | 0.07253 | 84.3034 | -0.12902 | 42.18268 | -0.28708
|  | 84.32117 | -1.82204 | 84.32117 | 0.08599 | 84.32117 | -0.13258 | 42.19157 | -0.29291
|  | 84.33881 | -0.05599 | 84.33881 | 0.0942 | 84.33881 | 0.0743 | 42.20046 | -0.29831
|  | 84.35659 | 0.446 | 84.35659 | 0.10006 | 84.35659 | 0.09176 | 42.20934 | -0.3035
|  | 84.37437 | 0.64316 | 84.37437 | 0.10504 | 84.37437 | 0.09931 | 42.21823 | -0.30851
|  | 84.39215 | 0.70741 | 84.39215 | -0.05944 | 84.39215 | 0.10481 | 42.22712 | -0.3133
|  | 84.40992 | 0.73989 | 84.40992 | -0.0707 | 84.40992 | 0.1095 | 42.23601 | -0.31801
|  | 84.4277 | 0.77199 | 84.4277 | -0.07782 | 84.4277 | 0.11348 | 42.2449 | -0.3226
|  | 84.44548 | 0.8075 | 84.44548 | -0.08305 | 84.44548 | 0.11725 | 42.25379 | -0.32699
|  | 84.46326 | 0.8473 | 84.46326 | 0.06163 | 84.46326 | 0.12076 | 42.26268 | 0.15422
|  | 84.48103 | 0.88565 | 84.48103 | 0.08174 | 84.48103 | 0.12406 | 42.27157 | 0.19988
|  | 84.49881 | 0.91792 | 84.49881 | 0.09128 | 84.49881 | 0.12711 | 42.28046 | 0.2182
|  | 84.51645 | -1.14862 | 84.51645 | 0.09797 | 84.51645 | -0.09416 | 42.28934 | 0.23085
|  | 84.53423 | -1.34362 | 84.53423 | 0.10322 | 84.53423 | -0.10363 | 42.29823 | 0.24095
|  | 84.55201 | -1.42748 | 84.55201 | -0.05247 | 84.55201 | -0.10985 | 42.30712 | 0.24962
|  | 84.56978 | -1.49649 | 84.56978 | -0.0671 | 84.56978 | -0.11484 | 42.31601 | 0.25735
|  | 84.58756 | -1.56247 | 84.58756 | -0.07552 | 84.58756 | -0.11926 | 42.3249 | 0.26442
|  | 84.60534 | -1.62946 | 84.60534 | -0.08148 | 84.60534 | -0.12325 | 42.33365 | 0.27094
|  | 84.62312 | -1.69901 | 84.62312 | -0.0864 | 84.62312 | -0.12697 | 42.34254 | 0.27699
|  | 84.6409 | -1.77441 | 84.6409 | 0.07671 | 84.6409 | -0.13047 | 42.35143 | 0.28297
|  | 84.65867 | -1.85252 | 84.65867 | 0.08827 | 84.65867 | -0.13398 | 42.36032 | 0.28882
|  | 84.67631 | 0.11873 | 84.67631 | 0.09569 | 84.67631 | 0.08151 | 42.36921 | 0.29431
|  | 84.69409 | 0.51129 | 84.69409 | 0.10135 | 84.69409 | 0.0941 | 42.37809 | 0.2997
|  | 84.71187 | 0.67029 | 84.71187 | -0.03868 | 84.71187 | 0.10101 | 42.38698 | 0.30491
|  | 84.72965 | 0.72028 | 84.72965 | -0.0627 | 84.72965 | 0.10611 | 42.39587 | 0.30979
|  | 84.74742 | 0.75005 | 84.74742 | -0.07244 | 84.74742 | 0.11051 | 42.40476 | 0.31446
|  | 84.7652 | 0.78181 | 84.7652 | -0.07929 | 84.7652 | 0.11436 | 42.41365 | 0.31898
|  | 84.78298 | 0.8162 | 84.78298 | -0.08462 | 84.78298 | 0.11793 | 42.42254 | 0.3233
|  | 84.80076 | 0.85484 | 84.80076 | 0.06954 | 84.80076 | 0.12129 | 42.43143 | -0.1708
|  | 84.81853 | 0.89222 | 84.81853 | 0.08471 | 84.81853 | 0.12452 | 42.44032 | -0.20241
|  | 84.83617 | -0.52777 | 84.83617 | 0.09317 | 84.83617 | -0.07208 | 42.44921 | -0.21927
|  | 84.85395 | -1.22303 | 84.85395 | 0.09928 | 84.85395 | -0.097 | 42.45809 | -0.23184
|  | 84.87173 | -1.36624 | 84.87173 | 0.10436 | 84.87173 | -0.10522 | 42.46698 | -0.2422
|  | 84.88951 | -1.44438 | 84.88951 | -0.0572 | 84.88951 | -0.11114 | 42.47587 | -0.25128
|  | 84.90728 | -1.51256 | 84.90728 | -0.06936 | 84.90728 | -0.11595 | 42.48476 | -0.25938
|  | 84.92506 | -1.577 | 84.92506 | -0.07694 | 84.92506 | -0.12016 | 42.49365 | -0.26672
|  | 84.94284 | -1.64451 | 84.94284 | -0.08252 | 84.94284 | -0.12408 | 42.5024 | -0.27353
|  | 84.96062 | -1.71524 | 84.96062 | 0.04825 | 84.96062 | -0.1277 | 42.51129 | -0.28001
|  | 84.9784 | -1.79182 | 84.9784 | 0.08007 | 84.9784 | -0.13115 | 42.52018 | -0.28607
|  | 84.99617 | -1.86872 | 84.99617 | 0.09029 | 84.99617 | -0.13459 | 42.52907 | -0.29184
|  | 85.01381 | 0.2554 | 85.01381 | 0.09727 | 85.01381 | 0.0857 | 42.53796 | -0.29731
|  | 85.03159 | 0.56481 | 85.03159 | 0.10261 | 85.03159 | 0.09589 | 42.54684 | -0.30257
|  | 85.04937 | 0.68652 | 85.04937 | -0.04874 | 85.04937 | 0.10218 | 42.55573 | -0.30763
|  | 85.06715 | 0.72777 | 85.06715 | -0.06565 | 85.06715 | 0.10706 | 42.56462 | -0.31258
|  | 85.08492 | 0.75756 | 85.08492 | -0.07447 | 85.08492 | 0.1113 | 42.57351 | -0.31736
|  | 85.1027 | 0.79217 | 85.1027 | -0.08078 | 85.1027 | 0.11528 | 42.5824 | -0.32211
|  | 85.12048 | 0.82951 | 85.12048 | -0.0858 | 85.12048 | 0.11878 | 42.59129 | -0.32684
|  | 85.13826 | 0.8681 | 85.13826 | 0.07429 | 85.13826 | 0.12217 | 42.60018 | 0.18608
|  | 85.15603 | 0.90422 | 85.15603 | 0.08704 | 85.15603 | 0.12536 | 42.60907 | 0.21147
|  | 85.17367 | -0.79581 | 85.17367 | 0.09496 | 85.17367 | -0.08393 | 42.61796 | 0.22639
|  | 85.19145 | -1.27212 | 85.19145 | 0.10067 | 85.19145 | -0.09936 | 42.62684 | 0.23763
|  | 85.20923 | -1.38777 | 85.20923 | 0.10549 | 85.20923 | -0.10683 | 42.63573 | 0.24699
|  | 85.22701 | -1.46112 | 85.22701 | -0.06091 | 85.22701 | -0.11231 | 42.64462 | 0.25517
|  | 85.24478 | -1.52688 | 85.24478 | -0.07158 | 85.24478 | -0.11692 | 42.65351 | 0.26246
|  | 85.26256 | -1.59189 | 85.26256 | -0.07862 | 85.26256 | -0.12101 | 42.6624 | 0.26914
|  | 85.28034 | -1.65776 | 85.28034 | -0.08407 | 85.28034 | -0.12476 | 42.67115 | 0.27555
|  | 85.29812 | -1.72803 | 85.29812 | 0.06533 | 85.29812 | -0.12839 | 42.68004 | 0.28152
|  | 85.3159 | -1.80899 | 85.3159 | 0.08324 | 85.3159 | -0.13201 | 42.68893 | 0.28714
|  | 85.33353 | -1.33591 | 85.33353 | 0.09224 | 85.33353 | 0.000342189 | 42.69782 | 0.29268
|  | 85.35131 | 0.35306 | 85.35131 | 0.09881 | 85.35131 | 0.08887 | 42.70671 | 0.29791
|  | 85.36909 | 0.60772 | 85.36909 | 0.10394 | 85.36909 | 0.09759 | 42.71559 | 0.30276
|  | 85.38687 | 0.7004 | 85.38687 | -0.05462 | 85.38687 | 0.10358 | 42.72448 | 0.30748
|  | 85.40465 | 0.73665 | 85.40465 | -0.0683 | 85.40465 | 0.10828 | 42.73337 | 0.31205
|  | 85.42242 | 0.76676 | 85.42242 | -0.07634 | 85.42242 | 0.11234 | 42.74226 | 0.31652
|  | 85.4402 | 0.80179 | 85.4402 | -0.08225 | 85.4402 | 0.11607 | 42.75115 | 0.32084
|  | 85.45798 | 0.83874 | 85.45798 | -0.08701 | 85.45798 | 0.1195 | 42.76004 | 0.32512
|  | 85.47576 | 0.87372 | 85.47576 | 0.07843 | 85.47576 | 0.12278 | 42.76893 | -0.18764
|  | 85.49353 | 0.91106 | 85.49353 | 0.08932 | 85.49353 | 0.12604 | 42.77782 | -0.20964
|  | 85.51117 | -0.98758 | 85.51117 | 0.09652 | 85.51117 | -0.08955 | 42.78671 | -0.22423
|  | 85.52895 | -1.30805 | 85.52895 | 0.10217 | 85.52895 | -0.10147 | 42.79559 | -0.23571
|  | 85.54673 | -1.40717 | 85.54673 | -0.04373 | 85.54673 | -0.10838 | 42.80448 | -0.24542
|  | 85.56451 | -1.47924 | 85.56451 | -0.06415 | 85.56451 | -0.11371 | 42.81337 | -0.25405
|  | 85.58228 | -1.54666 | 85.58228 | -0.0736 | 85.58228 | -0.11834 | 42.82226 | -0.26189
|  | 85.60006 | -1.61234 | 85.60006 | -0.08016 | 85.60006 | -0.12237 | 42.83115 | -0.26914
|  | 85.61784 | -1.68039 | 85.61784 | -0.08529 | 85.61784 | -0.12608 | 42.8399 | -0.27584
|  | 85.63562 | -1.75446 | 85.63562 | 0.07167 | 85.63562 | -0.12963 | 42.84879 | -0.28215
|  | 85.6534 | -1.83252 | 85.6534 | 0.0857 | 85.6534 | -0.13299 | 42.85768 | -0.28812
|  | 85.67103 | -0.10579 | 85.67103 | 0.09504 | 85.67103 | 0.07153 | 42.86657 | -0.29385
|  | 85.68881 | 0.43078 | 85.68881 | 0.10151 | 85.68881 | 0.09139 | 42.87546 | -0.29929
|  | 85.70659 | 0.64225 | 85.70659 | 0.1064 | 85.70659 | 0.09917 | 42.88434 | -0.30454
|  | 85.72437 | 0.71277 | 85.72437 | -0.05989 | 85.72437 | 0.10479 | 42.89323 | -0.30948
|  | 85.74215 | 0.74693 | 85.74215 | -0.07149 | 85.74215 | 0.10939 | 42.90212 | -0.31415
|  | 85.75992 | 0.77906 | 85.75992 | -0.07887 | 85.75992 | 0.11347 | 42.91101 | -0.31879
|  | 85.7777 | 0.81574 | 85.7777 | -0.08451 | 85.7777 | 0.11717 | 42.9199 | -0.32341
|  | 85.79548 | 0.85395 | 85.79548 | 0.06006 | 85.79548 | 0.1206 | 42.92879 | 0.14699
|  | 85.81326 | 0.89074 | 85.81326 | 0.08251 | 85.81326 | 0.12384 | 42.93768 | 0.20072
|  | 85.83103 | 0.92519 | 85.83103 | 0.09226 | 85.83103 | 0.12705 | 42.94657 | 0.21951
|  | 85.84867 | -1.12131 | 85.84867 | 0.099 | 85.84867 | -0.09357 | 42.95546 | 0.23246
|  | 85.86645 | -1.33885 | 85.86645 | 0.10436 | 85.86645 | -0.10346 | 42.96434 | 0.24287
|  | 85.88423 | -1.42639 | 85.88423 | -0.05237 | 85.88423 | -0.10981 | 42.97323 | 0.25169
|  | 85.90201 | -1.4965 | 85.90201 | -0.06783 | 85.90201 | -0.11488 | 42.98212 | 0.25935
|  | 85.91978 | -1.56315 | 85.91978 | -0.07637 | 85.91978 | -0.11926 | 42.99101 | 0.26632
|  | 85.93756 | -1.62888 | 85.93756 | -0.0826 | 85.93756 | -0.12316 | 42.9999 | 0.27277
|  | 85.95534 | -1.69859 | 85.95534 | -0.08742 | 85.95534 | -0.12692 | 43.00865 | 0.2789
|  | 85.97312 | -1.77449 | 85.97312 | 0.07713 | 85.97312 | -0.13046 | 43.01754 | 0.28485
|  | 85.9909 | -1.85506 | 85.9909 | 0.08914 | 85.9909 | -0.13396 | 43.02643 | 0.29049
|  | 86.00853 | 0.07552 | 86.00853 | 0.09694 | 86.00853 | 0.08001 | 43.03532 | 0.29578
|  | 86.02631 | 0.49902 | 86.02631 | 0.10258 | 86.02631 | 0.09371 | 43.04421 | 0.30097
|  | 86.04409 | 0.67047 | 86.04409 | -0.03326 | 86.04409 | 0.10078 | 43.05309 | 0.30596
|  | 86.06187 | 0.72505 | 86.06187 | -0.06335 | 86.06187 | 0.10605 | 43.06198 | 0.31056
|  | 86.07965 | 0.75729 | 86.07965 | -0.07352 | 86.07965 | 0.11052 | 43.07087 | 0.31502
|  | 86.09742 | 0.78955 | 86.09742 | -0.08042 | 86.09742 | 0.11435 | 43.07976 | 0.31945
|  | 86.1152 | 0.82543 | 86.1152 | -0.08579 | 86.1152 | 0.11793 | 43.08865 | 0.32378
|  | 86.13298 | 0.86366 | 86.13298 | 0.06926 | 86.13298 | 0.12131 | 43.09754 | -0.1649
|  | 86.15076 | 0.90276 | 86.15076 | 0.08536 | 86.15076 | 0.12461 | 43.10643 | -0.19907
|  | 86.1684 | -0.41952 | 86.1684 | 0.09411 | 86.1684 | -0.06487 | 43.11532 | -0.21651
|  | 86.18617 | -1.20622 | 86.18617 | 0.10058 | 86.18617 | -0.09649 | 43.12421 | -0.22948
|  | 86.20395 | -1.36264 | 86.20395 | 0.10555 | 86.20395 | -0.10501 | 43.13309 | -0.24011
|  | 86.22173 | -1.44349 | 86.22173 | -0.05762 | 86.22173 | -0.11105 | 43.14198 | -0.24931
|  | 86.23951 | -1.51328 | 86.23951 | -0.07034 | 86.23951 | -0.11596 | 43.15087 | -0.25753
|  | 86.25728 | -1.57803 | 86.25728 | -0.07805 | 86.25728 | -0.12013 | 43.15976 | -0.26507
|  | 86.27506 | -1.64493 | 86.27506 | -0.08386 | 86.27506 | -0.12398 | 43.16851 | -0.27195
|  | 86.29284 | -1.71542 | 86.29284 | -0.08862 | 86.29284 | -0.12766 | 43.1774 | -0.27845
|  | 86.31062 | -1.79303 | 86.31062 | 0.08074 | 86.31062 | -0.13112 | 43.18629 | -0.28479
|  | 86.3284 | -1.87141 | 86.3284 | 0.09123 | 86.3284 | -0.13466 | 43.19518 | -0.29076
|  | 86.34603 | 0.2256 | 86.34603 | 0.09842 | 86.34603 | 0.08486 | 43.20407 | -0.29631
|  | 86.36381 | 0.55595 | 86.36381 | 0.10385 | 86.36381 | 0.09566 | 43.21296 | -0.30169
|  | 86.38159 | 0.68828 | 86.38159 | -0.04817 | 86.38159 | 0.10213 | 43.22184 | -0.30691
|  | 86.39937 | 0.73312 | 86.39937 | -0.06642 | 86.39937 | 0.10713 | 43.23073 | -0.312
|  | 86.41715 | 0.76514 | 86.41715 | -0.07557 | 86.41715 | 0.11145 | 43.23962 | -0.31687
|  | 86.43492 | 0.79977 | 86.43492 | -0.08194 | 86.43492 | 0.11527 | 43.24851 | -0.32162
|  | 86.4527 | 0.83724 | 86.4527 | -0.08692 | 86.4527 | 0.11883 | 43.2574 | -0.3262
|  | 86.47048 | 0.8763 | 86.47048 | 0.0747 | 86.47048 | 0.12223 | 43.26629 | 0.18478
|  | 86.48826 | 0.91287 | 86.48826 | 0.08789 | 86.48826 | 0.12543 | 43.27518 | 0.21149
|  | 86.5059 | -0.73266 | 86.5059 | 0.09591 | 86.5059 | -0.08198 | 43.28407 | 0.2268
|  | 86.52367 | -1.26345 | 86.52367 | 0.10184 | 86.52367 | -0.09904 | 43.29296 | 0.23833
|  | 86.54145 | -1.38765 | 86.54145 | 0.1067 | 86.54145 | -0.10688 | 43.30184 | 0.24772
|  | 86.55923 | -1.46322 | 86.55923 | -0.06148 | 86.55923 | -0.11249 | 43.31073 | 0.25589
|  | 86.57701 | -1.53079 | 86.57701 | -0.07253 | 86.57701 | -0.11715 | 43.31962 | 0.2634
|  | 86.59478 | -1.59709 | 86.59478 | -0.07958 | 86.59478 | -0.12131 | 43.32851 | 0.27034
|  | 86.61256 | -1.66485 | 86.61256 | -0.08525 | 86.61256 | -0.12511 | 43.33726 | 0.2768
|  | 86.63034 | -1.73771 | 86.63034 | 0.06473 | 86.63034 | -0.12874 | 43.34615 | 0.28297
|  | 86.64812 | -1.81647 | 86.64812 | 0.08395 | 86.64812 | -0.1322 | 43.35504 | 0.28848
|  | 86.6659 | -1.89374 | 86.6659 | 0.09326 | 86.6659 | -0.1357 | 43.36393 | 0.29392
|  | 86.68353 | 0.33387 | 86.68353 | 0.09983 | 86.68353 | 0.08829 | 43.37282 | 0.29916
|  | 86.70131 | 0.60393 | 86.70131 | 0.10501 | 86.70131 | 0.09741 | 43.38171 | 0.30429
|  | 86.71909 | 0.70466 | 86.71909 | -0.05467 | 86.71909 | 0.10339 | 43.3906 | 0.30899
|  | 86.73687 | 0.74383 | 86.73687 | -0.069 | 86.73687 | 0.10822 | 43.39948 | 0.3135
|  | 86.75465 | 0.77594 | 86.75465 | -0.07725 | 86.75465 | 0.11241 | 43.40837 | 0.31788
|  | 86.77242 | 0.81105 | 86.77242 | -0.08326 | 86.77242 | 0.1162 | 43.41726 | 0.32219
|  | 86.7902 | 0.84938 | 86.7902 | -0.08809 | 86.7902 | 0.11971 | 43.42615 | 0.32655
|  | 86.80798 | 0.88791 | 86.80798 | 0.0788 | 86.80798 | 0.12299 | 43.43504 | -0.18559
|  | 86.82576 | 0.92207 | 86.82576 | 0.09015 | 86.82576 | 0.12618 | 43.44393 | -0.20854
|  | 86.8434 | -0.94472 | 86.8434 | 0.09757 | 86.8434 | -0.08863 | 43.45282 | -0.22356
|  | 86.86117 | -1.30384 | 86.86117 | 0.10316 | 86.86117 | -0.10126 | 43.46171 | -0.23522
|  | 86.87895 | -1.4075 | 86.87895 | -0.0419 | 86.87895 | -0.10827 | 43.4706 | -0.24497
|  | 86.89673 | -1.48036 | 86.89673 | -0.06473 | 86.89673 | -0.1136 | 43.47948 | -0.25358
|  | 86.91451 | -1.54676 | 86.91451 | -0.07445 | 86.91451 | -0.11797 | 43.48837 | -0.26126
|  | 86.93228 | -1.61121 | 86.93228 | -0.08116 | 86.93228 | -0.12192 | 43.49726 | -0.26834
|  | 86.95006 | -1.67838 | 86.95006 | -0.08635 | 86.95006 | -0.12565 | 43.50601 | -0.27509
|  | 86.96784 | -1.75204 | 86.96784 | 0.07159 | 86.96784 | -0.12919 | 43.5149 | -0.28165
|  | 86.98562 | -1.83139 | 86.98562 | 0.08641 | 86.98562 | -0.13269 | 43.52379 | -0.28789
|  | 87.00326 | -0.16651 | 87.00326 | 0.09496 | 87.00326 | 0.06749 | 43.53268 | -0.29374
|  | 87.02103 | 0.41404 | 87.02103 | 0.10114 | 87.02103 | 0.0908 | 43.54157 | -0.29926
|  | 87.03881 | 0.63783 | 87.03881 | 0.10602 | 87.03881 | 0.09882 | 43.55046 | -0.30463
|  | 87.05659 | 0.71244 | 87.05659 | -0.05921 | 87.05659 | 0.10438 | 43.55935 | -0.31002
|  | 87.07437 | 0.74742 | 87.07437 | -0.07129 | 87.07437 | 0.10899 | 43.56823 | -0.31513
|  | 87.09215 | 0.78054 | 87.09215 | -0.07876 | 87.09215 | 0.11308 | 43.57712 | -0.31982
|  | 87.10992 | 0.81721 | 87.10992 | -0.08447 | 87.10992 | 0.11687 | 43.58601 | -0.32436
|  | 87.1277 | 0.85616 | 87.1277 | 0.05508 | 87.1277 | 0.12037 | 43.5949 | -0.32885
|  | 87.14548 | 0.89376 | 87.14548 | 0.08211 | 87.14548 | 0.12361 | 43.60379 | 0.20122
|  | 87.16326 | 0.928 | 87.16326 | 0.0921 | 87.16326 | 0.12675 | 43.61268 | 0.22067
|  | 87.1809 | -1.09301 | 87.1809 | 0.09901 | 87.1809 | -0.09283 | 43.62157 | 0.23387
|  | 87.19867 | -1.33519 | 87.19867 | 0.10439 | 87.19867 | -0.10315 | 43.63046 | 0.24435
|  | 87.21645 | -1.42647 | 87.21645 | -0.05116 | 87.21645 | -0.10971 | 43.63935 | 0.25321
|  | 87.23423 | -1.49726 | 87.23423 | -0.06762 | 87.23423 | -0.11488 | 43.64823 | 0.26075
|  | 87.25201 | -1.56505 | 87.25201 | -0.0763 | 87.25201 | -0.11937 | 43.65712 | 0.26776
|  | 87.26978 | -1.63195 | 87.26978 | -0.08248 | 87.26978 | -0.1234 | 43.66601 | 0.27434
|  | 87.28756 | -1.70217 | 87.28756 | -0.0875 | 87.28756 | -0.12709 | 43.67476 | 0.2804
|  | 87.30534 | -1.77803 | 87.30534 | 0.0765 | 87.30534 | -0.13056 | 43.68365 | 0.2861
|  | 87.32312 | -1.85864 | 87.32312 | 0.08893 | 87.32312 | -0.13402 | 43.69254 | 0.29174
|  | 87.34076 | 0.03244 | 87.34076 | 0.09671 | 87.34076 | 0.0785 | 43.70143 | 0.29716
|  | 87.35853 | 0.48397 | 87.35853 | 0.10253 | 87.35853 | 0.09341 | 43.71032 | 0.30229
|  | 87.37631 | 0.66199 | 87.37631 | 0.10726 | 87.37631 | 0.10052 | 43.71921 | 0.30716
|  | 87.39409 | 0.72086 | 87.39409 | -0.06292 | 87.39409 | 0.10576 | 43.7281 | 0.31187
|  | 87.41187 | 0.75334 | 87.41187 | -0.07345 | 87.41187 | 0.11022 | 43.73698 | 0.31646
|  | 87.42965 | 0.78649 | 87.42965 | -0.0805 | 87.42965 | 0.11422 | 43.74587 | 0.32095
|  | 87.44742 | 0.82337 | 87.44742 | -0.08585 | 87.44742 | 0.11799 | 43.75476 | 0.3253
|  | 87.4652 | 0.86374 | 87.4652 | 0.06792 | 87.4652 | 0.1215 | 43.76365 | -0.19673
|  | 87.48298 | 0.90289 | 87.48298 | 0.08513 | 87.48298 | 0.12475 | 43.77254 | -0.21751
|  | 87.50062 | -0.18948 | 87.50062 | 0.09405 | 87.50062 | -0.04688 | 43.78143 | -0.23144
|  | 87.5184 | -1.19149 | 87.5184 | 0.10051 | 87.5184 | -0.09618 | 43.79032 | -0.24243
|  | 87.53617 | -1.36276 | 87.53617 | 0.10557 | 87.53617 | -0.1051 | 43.79921 | -0.2518
|  | 87.55395 | -1.44583 | 87.55395 | -0.05669 | 87.55395 | -0.11116 | 43.8081 | -0.26007
|  | 87.57173 | -1.51594 | 87.57173 | -0.0701 | 87.57173 | -0.1161 | 43.81698 | -0.26757
|  | 87.58951 | -1.58196 | 87.58951 | -0.07805 | 87.58951 | -0.12036 | 43.82587 | -0.27452
|  | 87.60728 | -1.64919 | 87.60728 | -0.08387 | 87.60728 | -0.12427 | 43.83462 | -0.28095
|  | 87.62506 | -1.72067 | 87.62506 | -0.08857 | 87.62506 | -0.12793 | 43.84351 | -0.28708
|  | 87.64284 | -1.79986 | 87.64284 | 0.08028 | 87.64284 | -0.13145 | 43.8524 | -0.29291
|  | 87.66062 | -1.87997 | 87.66062 | 0.09105 | 87.66062 | -0.13493 | 43.86129 | -0.29831
|  | 87.67826 | 0.19125 | 87.67826 | 0.09841 | 87.67826 | 0.08394 | 43.87018 | -0.3035
|  | 87.69603 | 0.54311 | 87.69603 | 0.10385 | 87.69603 | 0.09536 | 43.87907 | -0.30851
|  | 87.71381 | 0.68597 | 87.71381 | -0.04635 | 87.71381 | 0.10191 | 43.88796 | -0.3133
|  | 87.73159 | 0.73413 | 87.73159 | -0.06593 | 87.73159 | 0.107 | 43.89685 | -0.31801
|  | 87.74937 | 0.76672 | 87.74937 | -0.07538 | 87.74937 | 0.11135 | 43.90573 | -0.3226
|  | 87.76715 | 0.80033 | 87.76715 | -0.08193 | 87.76715 | 0.11521 | 43.91462 | -0.32699
|  | 87.78492 | 0.8392 | 87.78492 | -0.08704 | 87.78492 | 0.11888 | 43.92351 | 0.15422
|  | 87.8027 | 0.87808 | 87.8027 | 0.07384 | 87.8027 | 0.12218 | 43.9324 | 0.19988
|  | 87.82048 | 0.9139 | 87.82048 | 0.08768 | 87.82048 | 0.12538 | 43.94129 | 0.2182
|  | 87.83812 | -0.66391 | 87.83812 | 0.09579 | 87.83812 | -0.07951 | 43.95018 | 0.23085
|  | 87.8559 | -1.25245 | 87.8559 | 0.10183 | 87.8559 | -0.09862 | 43.95907 | 0.24095
|  | 87.87367 | -1.38256 | 87.87367 | 0.10675 | 87.87367 | -0.10648 | 43.96796 | 0.24962
|  | 87.89145 | -1.45985 | 87.89145 | -0.06094 | 87.89145 | -0.11229 | 43.97685 | 0.25735
|  | 87.90923 | -1.52952 | 87.90923 | -0.07236 | 87.90923 | -0.11707 | 43.98573 | 0.26442
|  | 87.92701 | -1.59547 | 87.92701 | -0.07977 | 87.92701 | -0.12117 | 43.99462 | 0.27094
|  | 87.94478 | -1.66398 | 87.94478 | -0.08541 | 87.94478 | -0.12503 | 44.00337 | 0.27699
|  | 87.96256 | -1.73762 | 87.96256 | 0.0622 | 87.96256 | -0.12875 | 44.01226 | 0.28297
|  | 87.98034 | -1.81783 | 87.98034 | 0.08349 | 87.98034 | -0.13221 | 44.02115 | 0.28882
|  | 87.99812 | -1.89741 | 87.99812 | 0.09317 | 87.99812 | -0.13578 | 44.03004 | 0.29431
|  | 88.01576 | 0.3086 | 88.01576 | 0.09987 | 88.01576 | 0.08765 | 44.03893 | 0.2997
|  | 88.03353 | 0.59255 | 88.03353 | 0.10509 | 88.03353 | 0.09718 | 44.04782 | 0.30491
|  | 88.05131 | 0.70286 | 88.05131 | -0.05363 | 88.05131 | 0.10327 | 44.05671 | 0.30979
|  | 88.06909 | 0.74377 | 88.06909 | -0.06875 | 88.06909 | 0.10815 | 44.0656 | 0.31446
|  | 88.08687 | 0.7773 | 88.08687 | -0.07723 | 88.08687 | 0.11241 | 44.07448 | 0.31898
|  | 88.10465 | 0.81194 | 88.10465 | -0.08332 | 88.10465 | 0.11612 | 44.08337 | 0.3233
|  | 88.12242 | 0.84942 | 88.12242 | -0.08823 | 88.12242 | 0.11963 | 44.09226 | -0.1708
|  | 88.1402 | 0.88834 | 88.1402 | 0.0782 | 88.1402 | 0.12297 | 44.10115 | -0.20241
|  | 88.15798 | 0.92233 | 88.15798 | 0.08999 | 88.15798 | 0.12609 | 44.11004 | -0.21927
|  | 88.17562 | -0.8955 | 88.17562 | 0.09754 | 88.17562 | -0.08737 | 44.11893 | -0.23184
|  | 88.1934 | -1.29774 | 88.1934 | 0.10321 | 88.1934 | -0.10092 | 44.12782 | -0.2422
|  | 88.21117 | -1.40538 | 88.21117 | -0.03739 | 88.21117 | -0.10803 | 44.13671 | -0.25128
|  | 88.22895 | -1.47913 | 88.22895 | -0.0644 | 88.22895 | -0.11346 | 44.1456 | -0.25938
|  | 88.24673 | -1.54669 | 88.24673 | -0.07445 | 88.24673 | -0.11806 | 44.15448 | -0.26672
|  | 88.26451 | -1.61377 | 88.26451 | -0.08121 | 88.26451 | -0.12221 | 44.16337 | -0.27353
|  | 88.28228 | -1.68453 | 88.28228 | -0.08651 | 88.28228 | -0.12617 | 44.17212 | -0.28001
|  | 88.30006 | -1.75983 | 88.30006 | 0.05837 | 88.30006 | -0.12971 | 44.18101 | -0.28607
|  | 88.31784 | -1.84038 | 88.31784 | 0.07943 | 88.31784 | -0.13305 | 44.1899 | -0.29184
|  | 88.33548 | -0.24771 | 88.33548 | 0.08921 | 88.33548 | 0.06156 | 44.19879 | -0.29731
|  | 88.35326 | 0.39594 | 88.35326 | 0.09608 | 88.35326 | 0.09042 | 44.20768 | -0.30257
|  | 88.37103 | 0.63161 | 88.37103 | 0.1014 | 88.37103 | 0.09859 | 44.21657 | -0.30763
|  | 88.38881 | 0.71565 | 88.38881 | -0.0496 | 88.38881 | 0.10444 | 44.22546 | -0.31258
|  | 88.40659 | 0.75329 | 88.40659 | -0.06475 | 88.40659 | 0.10913 | 44.23435 | -0.31736
|  | 88.42437 | 0.78537 | 88.42437 | -0.07328 | 88.42437 | 0.11318 | 44.24323 | -0.32211
|  | 88.44215 | 0.82051 | 88.44215 | -0.07952 | 88.44215 | 0.11685 | 44.25212 | -0.32684
|  | 88.45992 | 0.85871 | 88.45992 | -0.08437 | 88.45992 | 0.12031 | 44.26101 | 0.18608
|  | 88.4777 | 0.89777 | 88.4777 | 0.07397 | 88.4777 | 0.12364 | 44.2699 | 0.21147
|  | 88.49548 | 0.93331 | 88.49548 | 0.08593 | 88.49548 | 0.12686 | 44.27879 | 0.22639
|  | 88.51312 | -1.05814 | 88.51312 | 0.09365 | 88.51312 | -0.09207 | 44.28768 | 0.23763
|  | 88.5309 | -1.32961 | 88.5309 | 0.0995 | 88.5309 | -0.1029 | 44.29657 | 0.24699
|  | 88.54867 | -1.4232 | 88.54867 | -0.03487 | 88.54867 | -0.10954 | 44.30546 | 0.25517
|  | 88.56645 | -1.49503 | 88.56645 | -0.06036 | 88.56645 | -0.11474 | 44.31435 | 0.26246
|  | 88.58423 | -1.56285 | 88.58423 | -0.07055 | 88.58423 | -0.11922 | 44.32323 | 0.26914
|  | 88.60201 | -1.63004 | 88.60201 | -0.07743 | 88.60201 | -0.12322 | 44.33212 | 0.27555
|  | 88.61978 | -1.69995 | 88.61978 | -0.08276 | 88.61978 | -0.12694 | 44.34087 | 0.28152
|  | 88.63756 | -1.7778 | 88.63756 | 0.06645 | 88.63756 | -0.13052 | 44.34976 | 0.28714
|  | 88.65534 | -1.85959 | 88.65534 | 0.08228 | 88.65534 | -0.13403 | 44.35865 | 0.29268
|  | 88.67298 | -0.01602 | 88.67298 | 0.09111 | 88.67298 | 0.07656 | 44.36754 | 0.29791
|  | 88.69076 | 0.46839 | 88.69076 | 0.09759 | 88.69076 | 0.0929 | 44.37643 | 0.30276
|  | 88.70853 | 0.66232 | 88.70853 | 0.10263 | 88.70853 | 0.1003 | 44.38532 | 0.30748
|  | 88.72631 | 0.72765 | 88.72631 | -0.05464 | 88.72631 | 0.1057 | 44.39421 | 0.31205
|  | 88.74409 | 0.76301 | 88.74409 | -0.06726 | 88.74409 | 0.11035 | 44.4031 | 0.31652
|  | 88.76187 | 0.79851 | 88.76187 | -0.07506 | 88.76187 | 0.11447 | 44.41198 | 0.32084
|  | 88.77965 | 0.83566 | 88.77965 | -0.08085 | 88.77965 | 0.11812 | 44.42087 | 0.32512
|  | 88.79742 | 0.87352 | 88.79742 | -0.0857 | 88.79742 | 0.12142 | 44.42976 | -0.18764
|  | 88.8152 | 0.91152 | 88.8152 | 0.0777 | 88.8152 | 0.12472 | 44.43865 | -0.20964
|  | 88.83298 | 0.94473 | 88.83298 | 0.08828 | 88.83298 | 0.12783 | 44.44754 | -0.22423
|  | 88.85062 | -1.17079 | 88.85062 | 0.09531 | 88.85062 | -0.09569 | 44.45643 | -0.23571
|  | 88.8684 | -1.36104 | 88.8684 | 0.10079 | 88.8684 | -0.10504 | 44.46532 | -0.24542
|  | 88.88617 | -1.44614 | 88.88617 | -0.0458 | 88.88617 | -0.11127 | 44.47421 | -0.25405
|  | 88.90395 | -1.51653 | 88.90395 | -0.06334 | 88.90395 | -0.1162 | 44.4831 | -0.26189
|  | 88.92173 | -1.58384 | 88.92173 | -0.0724 | 88.92173 | -0.12051 | 44.49198 | -0.26914
|  | 88.93951 | -1.65098 | 88.93951 | -0.07882 | 88.93951 | -0.12439 | 44.50073 | -0.27584
|  | 88.95728 | -1.72295 | 88.95728 | -0.0839 | 88.95728 | -0.12802 | 44.50962 | -0.28215
|  | 88.97506 | -1.80263 | 88.97506 | 0.07168 | 88.97506 | -0.13158 | 44.51851 | -0.28812
|  | 88.99284 | -1.88485 | 88.99284 | 0.08479 | 88.99284 | -0.13508 | 44.5274 | -0.29385
|  | 89.01048 | 0.15513 | 89.01048 | 0.09285 | 89.01048 | 0.0829 | 44.53629 | -0.29929
|  | 89.02826 | 0.53254 | 89.02826 | 0.09885 | 89.02826 | 0.09504 | 44.54518 | -0.30454
|  | 89.04603 | 0.68684 | 89.04603 | 0.10375 | 89.04603 | 0.10173 | 44.55407 | -0.30948
|  | 89.06381 | 0.73907 | 89.06381 | -0.05845 | 89.06381 | 0.1069 | 44.56296 | -0.31415
|  | 89.08159 | 0.77297 | 89.08159 | -0.06942 | 89.08159 | 0.11128 | 44.57185 | -0.31879
|  | 89.09937 | 0.80794 | 89.09937 | -0.07667 | 89.09937 | 0.11522 | 44.58073 | -0.32341
|  | 89.11715 | 0.84549 | 89.11715 | -0.08214 | 89.11715 | 0.11883 | 44.58962 | 0.14699
|  | 89.13492 | 0.88448 | 89.13492 | 0.06213 | 89.13492 | 0.1222 | 44.59851 | 0.20072
|  | 89.1527 | 0.92121 | 89.1527 | 0.08067 | 89.1527 | 0.12541 | 44.6074 | 0.21951
|  | 89.17034 | -0.58768 | 89.17034 | 0.09007 | 89.17034 | -0.0762 | 44.61629 | 0.23246
|  | 89.18812 | -1.24046 | 89.18812 | 0.09673 | 89.18812 | -0.09829 | 44.62518 | 0.24287
|  | 89.2059 | -1.38193 | 89.2059 | 0.10196 | 89.2059 | -0.10644 | 44.63407 | 0.25169
|  | 89.22367 | -1.46101 | 89.22367 | -0.0518 | 89.22367 | -0.11228 | 44.64296 | 0.25935
|  | 89.24145 | -1.52996 | 89.24145 | -0.06584 | 89.24145 | -0.11712 | 44.65185 | 0.26632
|  | 89.25923 | -1.59803 | 89.25923 | -0.07408 | 89.25923 | -0.12139 | 44.66073 | 0.27277
|  | 89.27701 | -1.6666 | 89.27701 | -0.08016 | 89.27701 | -0.1253 | 44.66948 | 0.2789
|  | 89.29478 | -1.74049 | 89.29478 | -0.08496 | 89.29478 | -0.12895 | 44.67837 | 0.28485
|  | 89.31256 | -1.82154 | 89.31256 | 0.07569 | 89.31256 | -0.1325 | 44.68726 | 0.29049
|  | 89.33034 | -1.90187 | 89.33034 | 0.08693 | 89.33034 | -0.13595 | 44.69615 | 0.29578
|  | 89.34798 | 0.28472 | 89.34798 | 0.09442 | 89.34798 | 0.08695 | 44.70504 | 0.30097
|  | 89.36576 | 0.58566 | 89.36576 | 0.10014 | 89.36576 | 0.09692 | 44.71393 | 0.30596
|  | 89.38353 | 0.70459 | 89.38353 | -0.04028 | 89.38353 | 0.10313 | 44.72282 | 0.31056
|  | 89.40131 | 0.75083 | 89.40131 | -0.06159 | 89.40131 | 0.10815 | 44.73171 | 0.31502
|  | 89.41909 | 0.7851 | 89.41909 | -0.07129 | 89.41909 | 0.11244 | 44.7406 | 0.31945
|  | 89.43687 | 0.82108 | 89.43687 | -0.07797 | 89.43687 | 0.11629 | 44.74949 | 0.32378
|  | 89.45465 | 0.86087 | 89.45465 | -0.08316 | 89.45465 | 0.11993 | 44.75837 | -0.1649
|  | 89.47242 | 0.8982 | 89.47242 | 0.06885 | 89.47242 | 0.12311 | 44.76726 | -0.19907
|  | 89.4902 | 0.93303 | 89.4902 | 0.08342 | 89.4902 | 0.12622 | 44.77615 | -0.21651
|  | 89.50784 | -0.83763 | 89.50784 | 0.09198 | 89.50784 | -0.08602 | 44.78504 | -0.22948
|  | 89.52562 | -1.28658 | 89.52562 | 0.09826 | 89.52562 | -0.10064 | 44.79393 | -0.24011
|  | 89.5434 | -1.40139 | 89.5434 | 0.10327 | 89.5434 | -0.10805 | 44.80282 | -0.24931
|  | 89.56117 | -1.47772 | 89.56117 | -0.05608 | 89.56117 | -0.11361 | 44.81171 | -0.25753
|  | 89.57895 | -1.54693 | 89.57895 | -0.06803 | 89.57895 | -0.11828 | 44.8206 | -0.26507
|  | 89.59673 | -1.61531 | 89.59673 | -0.07567 | 89.59673 | -0.12245 | 44.82949 | -0.27195
|  | 89.61451 | -1.68513 | 89.61451 | -0.08145 | 89.61451 | -0.1262 | 44.83824 | -0.27845
|  | 89.63228 | -1.76008 | 89.63228 | 0.05534 | 89.63228 | -0.12972 | 44.84712 | -0.28479
|  | 89.65006 | -1.84187 | 89.65006 | 0.07918 | 89.65006 | -0.13319 | 44.85601 | -0.29076
|  | 89.6677 | -0.3611 | 89.6677 | 0.08915 | 89.6677 | 0.04942 | 44.8649 | -0.29631
|  | 89.68548 | 0.37817 | 89.68548 | 0.0961 | 89.68548 | 0.08996 | 44.87379 | -0.30169
|  | 89.70326 | 0.62828 | 89.70326 | 0.10138 | 89.70326 | 0.09847 | 44.88268 | -0.30691
|  | 89.72103 | 0.71921 | 89.72103 | -0.04842 | 89.72103 | 0.10435 | 44.89157 | -0.312
|  | 89.73881 | 0.76121 | 89.73881 | -0.06454 | 89.73881 | 0.10923 | 44.90046 | -0.31687
|  | 89.75659 | 0.7968 | 89.75659 | -0.07329 | 89.75659 | 0.11349 | 44.90935 | -0.32162
|  | 89.77437 | 0.83359 | 89.77437 | -0.07953 | 89.77437 | 0.11727 | 44.91824 | -0.3262
|  | 89.79215 | 0.87173 | 89.79215 | -0.08451 | 89.79215 | 0.12066 | 44.92712 | 0.18478
|  | 89.80992 | 0.9086 | 89.80992 | 0.07348 | 89.80992 | 0.12389 | 44.93601 | 0.21149
|  | 89.8277 | 0.94384 | 89.8277 | 0.08576 | 89.8277 | 0.12706 | 44.9449 | 0.2268
|  | 89.84534 | -1.02067 | 89.84534 | 0.09365 | 89.84534 | -0.09138 | 44.95379 | 0.23833
|  | 89.86312 | -1.32546 | 89.86312 | 0.0996 | 89.86312 | -0.10285 | 44.96268 | 0.24772
|  | 89.8809 | -1.42263 | 89.8809 | -0.02525 | 89.8809 | -0.10953 | 44.97157 | 0.25589
|  | 89.89867 | -1.49527 | 89.89867 | -0.05985 | 89.89867 | -0.11482 | 44.98046 | 0.2634
|  | 89.91645 | -1.56394 | 89.91645 | -0.07028 | 89.91645 | -0.11932 | 44.98935 | 0.27034
|  | 89.93423 | -1.63196 | 89.93423 | -0.07744 | 89.93423 | -0.12335 | 44.99824 | 0.2768
|  | 89.95201 | -1.70318 | 89.95201 | -0.08279 | 89.95201 | -0.12708 | 45.00699 | 0.28297
|  | 89.96978 | -1.78089 | 89.96978 | 0.06507 | 89.96978 | -0.13064 | 45.01587 | 0.28848
|  | 89.98756 | -1.86386 | 89.98756 | 0.08205 | 89.98756 | -0.13414 | 45.02476 | 0.29392
|  | 90.0052 | -0.06447 | 90.0052 | 0.09106 | 90.0052 | 0.07422 | 45.03365 | 0.29916
|  | 90.02298 | 0.45435 | 90.02298 | 0.09758 | 90.02298 | 0.09248 | 45.04254 | 0.30429
|  | 90.04076 | 0.66087 | 90.04076 | 0.10275 | 90.04076 | 0.10015 | 45.05143 | 0.30899
|  | 90.05853 | 0.73293 | 90.05853 | -0.05385 | 90.05853 | 0.10576 | 45.06032 | 0.3135
|  | 90.07631 | 0.7708 | 90.07631 | -0.06703 | 90.07631 | 0.11042 | 45.06921 | 0.31788
|  | 90.09409 | 0.80516 | 90.09409 | -0.075 | 90.09409 | 0.11433 | 45.0781 | 0.32219
|  | 90.11187 | 0.84174 | 90.11187 | -0.0809 | 90.11187 | 0.11803 | 45.08699 | 0.32655
|  | 90.12965 | 0.88113 | 90.12965 | -0.08561 | 90.12965 | 0.12141 | 45.09587 | -0.18559
|  | 90.14742 | 0.91918 | 90.14742 | 0.07719 | 90.14742 | 0.12472 | 45.10476 | -0.20854
|  | 90.1652 | 0.95366 | 90.1652 | 0.08807 | 90.1652 | 0.12785 | 45.11365 | -0.22356
|  | 90.18284 | -1.14528 | 90.18284 | 0.09534 | 90.18284 | -0.09502 | 45.12254 | -0.23522
|  | 90.20062 | -1.35364 | 90.20062 | 0.10086 | 90.20062 | -0.10459 | 45.13143 | -0.24497
|  | 90.2184 | -1.44085 | 90.2184 | -0.04419 | 90.2184 | -0.11095 | 45.14032 | -0.25358
|  | 90.23617 | -1.51287 | 90.23617 | -0.06315 | 90.23617 | -0.11604 | 45.14921 | -0.26126
|  | 90.25395 | -1.58095 | 90.25395 | -0.07232 | 90.25395 | -0.12041 | 45.1581 | -0.26834
|  | 90.27173 | -1.64934 | 90.27173 | -0.07891 | 90.27173 | -0.12436 | 45.16685 | -0.27509
|  | 90.28951 | -1.72186 | 90.28951 | -0.08407 | 90.28951 | -0.12808 | 45.17574 | -0.28165
|  | 90.30728 | -1.80166 | 90.30728 | 0.07085 | 90.30728 | -0.13163 | 45.18462 | -0.28789
|  | 90.32506 | -1.88449 | 90.32506 | 0.08455 | 90.32506 | -0.13508 | 45.19351 | -0.29374
|  | 90.3427 | 0.11338 | 90.3427 | 0.09286 | 90.3427 | 0.08157 | 45.2024 | -0.29926
|  | 90.36048 | 0.52026 | 90.36048 | 0.09898 | 90.36048 | 0.0946 | 45.21129 | -0.30463
|  | 90.37826 | 0.68547 | 90.37826 | 0.10388 | 90.37826 | 0.10149 | 45.22018 | -0.31002
|  | 90.39603 | 0.74194 | 90.39603 | -0.05794 | 90.39603 | 0.10669 | 45.22907 | -0.31513
|  | 90.41381 | 0.77861 | 90.41381 | -0.06929 | 90.41381 | 0.11122 | 45.23796 | -0.31982
|  | 90.43159 | 0.8147 | 90.43159 | -0.07672 | 90.43159 | 0.11523 | 45.24685 | -0.32436
|  | 90.44937 | 0.85283 | 90.44937 | -0.08226 | 90.44937 | 0.1188 | 45.25574 | -0.32885
|  | 90.46715 | 0.89117 | 90.46715 | 0.06024 | 90.46715 | 0.12214 | 45.26462 | 0.20122
|  | 90.48492 | 0.93015 | 90.48492 | 0.08042 | 90.48492 | 0.12548 | 45.27351 | 0.22067
|  | 90.50256 | -0.49913 | 90.50256 | 0.09003 | 90.50256 | -0.07127 | 45.2824 | 0.23387
|  | 90.52034 | -1.22526 | 90.52034 | 0.09672 | 90.52034 | -0.09788 | 45.29129 | 0.24435
|  | 90.53812 | -1.37866 | 90.53812 | 0.10203 | 90.53812 | -0.10637 | 45.30018 | 0.25321
|  | 90.5559 | -1.46068 | 90.5559 | -0.05085 | 90.5559 | -0.11235 | 45.30907 | 0.26075
|  | 90.57367 | -1.53099 | 90.57367 | -0.06568 | 90.57367 | -0.11719 | 45.31796 | 0.26776
|  | 90.59145 | -1.59858 | 90.59145 | -0.07412 | 90.59145 | -0.1214 | 45.32685 | 0.27434
|  | 90.60923 | -1.66744 | 90.60923 | -0.08025 | 90.60923 | -0.12528 | 45.3356 | 0.2804
|  | 90.62701 | -1.74133 | 90.62701 | -0.08515 | 90.62701 | -0.12894 | 45.34449 | 0.2861
|  | 90.64478 | -1.82294 | 90.64478 | 0.07512 | 90.64478 | -0.13244 | 45.35337 | 0.29174
|  | 90.66256 | -1.90478 | 90.66256 | 0.08691 | 90.66256 | -0.13594 | 45.36226 | 0.29716
|  | 90.6802 | 0.25564 | 90.6802 | 0.09453 | 90.6802 | 0.08612 | 45.37115 | 0.30229
|  | 90.69798 | 0.57651 | 90.69798 | 0.1003 | 90.69798 | 0.09655 | 45.38004 | 0.30716
|  | 90.71576 | 0.70604 | 90.71576 | -0.03728 | 90.71576 | 0.10293 | 45.38893 | 0.31187
|  | 90.73353 | 0.75485 | 90.73353 | -0.06131 | 90.73353 | 0.10795 | 45.39782 | 0.31646
|  | 90.75131 | 0.79117 | 90.75131 | -0.07133 | 90.75131 | 0.11234 | 45.40671 | 0.32095
|  | 90.76909 | 0.82569 | 90.76909 | -0.07811 | 90.76909 | 0.11613 | 45.4156 | 0.3253
|  | 90.78687 | 0.86441 | 90.78687 | -0.08343 | 90.78687 | 0.11968 | 45.42449 | -0.19673
|  | 90.80465 | 0.90402 | 90.80465 | 0.06766 | 90.80465 | 0.12304 | 45.43337 | -0.21751
|  | 90.82242 | 0.93906 | 90.82242 | 0.08311 | 90.82242 | 0.12619 | 45.44226 | -0.23144
|  | 90.84006 | -0.77781 | 90.84006 | 0.09169 | 90.84006 | -0.0843 | 45.45115 | -0.24243
|  | 90.85784 | -1.27888 | 90.85784 | 0.09798 | 90.85784 | -0.10029 | 45.46004 | -0.2518
|  | 90.87562 | -1.40037 | 90.87562 | 0.10315 | 90.87562 | -0.10788 | 45.46893 | -0.26007
|  | 90.8934 | -1.47758 | 90.8934 | -0.05561 | 90.8934 | -0.1135 | 45.47782 | -0.26757
|  | 90.91117 | -1.54715 | 90.91117 | -0.068 | 90.91117 | -0.11819 | 45.48671 | -0.27452
|  | 90.92895 | -1.61667 | 90.92895 | -0.07572 | 90.92895 | -0.12245 | 45.4956 | -0.28095
|  | 90.94673 | -1.68662 | 90.94673 | -0.08147 | 90.94673 | -0.12625 | 45.50435 | -0.28708
|  | 90.96451 | -1.76343 | 90.96451 | 0.04874 | 90.96451 | -0.12992 | 45.51324 | -0.29291
|  | 90.98228 | -1.84688 | 90.98228 | 0.07852 | 90.98228 | -0.1334 | 45.52212 | -0.29831
|  | 91.00006 | -1.92644 | 91.00006 | 0.08888 | 91.00006 | -0.13699 | 45.53101 | -0.3035
|  | 91.0177 | 0.35711 | 91.0177 | 0.09604 | 91.0177 | 0.08937 | 45.5399 | -0.30851
|  | 91.03548 | 0.62115 | 91.03548 | 0.10152 | 91.03548 | 0.09818 | 45.54879 | -0.3133
|  | 91.05326 | 0.72204 | 91.05326 | -0.04716 | 91.05326 | 0.10412 | 45.55768 | -0.31801
|  | 91.07103 | 0.76429 | 91.07103 | -0.06421 | 91.07103 | 0.10905 | 45.56657 | -0.3226
|  | 91.08881 | 0.80075 | 91.08881 | -0.07303 | 91.08881 | 0.11333 | 45.57546 | -0.32699
|  | 91.10659 | 0.83752 | 91.10659 | -0.07945 | 91.10659 | 0.11712 | 45.58435 | 0.15422
|  | 91.12437 | 0.87583 | 91.12437 | -0.08458 | 91.12437 | 0.12055 | 45.59324 | 0.19988
|  | 91.14215 | 0.91289 | 91.14215 | 0.07259 | 91.14215 | 0.12378 | 45.60212 | 0.2182
|  | 91.15992 | 0.94815 | 91.15992 | 0.08555 | 91.15992 | 0.12697 | 45.61101 | 0.23085
|  | 91.17756 | -0.97761 | 91.17756 | 0.09369 | 91.17756 | -0.09028 | 45.6199 | 0.24095
|  | 91.19534 | -1.31773 | 91.19534 | 0.0996 | 91.19534 | -0.10251 | 45.62879 | 0.24962
|  | 91.21312 | -1.4215 | 91.21312 | 0.10442 | 91.21312 | -0.10944 | 45.63768 | 0.25735
|  | 91.2309 | -1.49533 | 91.2309 | -0.05939 | 91.2309 | -0.11476 | 45.64657 | 0.26442
|  | 91.24867 | -1.56465 | 91.24867 | -0.0702 | 91.24867 | -0.11926 | 45.65546 | 0.27094
|  | 91.26645 | -1.63233 | 91.26645 | -0.07733 | 91.26645 | -0.12325 | 45.66435 | 0.27699
|  | 91.28423 | -1.70378 | 91.28423 | -0.08274 | 91.28423 | -0.12711 | 45.6731 | 0.28297
|  | 91.30201 | -1.78343 | 91.30201 | 0.06355 | 91.30201 | -0.1308 | 45.68199 | 0.28882
|  | 91.31978 | -1.86915 | 91.31978 | 0.08151 | 91.31978 | -0.13436 | 45.69087 | 0.29431
|  | 91.33742 | -0.11873 | 91.33742 | 0.09068 | 91.33742 | 0.07115 | 45.69976 | 0.2997
|  | 91.3552 | 0.43613 | 91.3552 | 0.09729 | 91.3552 | 0.09216 | 45.70865 | 0.30491
|  | 91.37298 | 0.65739 | 91.37298 | 0.10248 | 91.37298 | 0.10005 | 45.71754 | 0.30979
|  | 91.39076 | 0.736 | 91.39076 | -0.05284 | 91.39076 | 0.10558 | 45.72643 | 0.31446
|  | 91.40853 | 0.77555 | 91.40853 | -0.06661 | 91.40853 | 0.11023 | 45.73532 | 0.31898
|  | 91.42631 | 0.81176 | 91.42631 | -0.07474 | 91.42631 | 0.11432 | 45.74421 | 0.3233
|  | 91.44409 | 0.84829 | 91.44409 | -0.08086 | 91.44409 | 0.11808 | 45.7531 | -0.1708
|  | 91.46187 | 0.89027 | 91.46187 | -0.0857 | 91.46187 | 0.12167 | 45.76199 | -0.20241
|  | 91.47965 | 0.92983 | 91.47965 | 0.07654 | 91.47965 | 0.12502 | 45.77087 | -0.21927
|  | 91.49742 | 0.96354 | 91.49742 | 0.08766 | 91.49742 | 0.12818 | 45.77976 | -0.23184
|  | 91.51506 | -1.11985 | 91.51506 | 0.09508 | 91.51506 | -0.09456 | 45.78865 | -0.2422
|  | 91.53284 | -1.35193 | 91.53284 | 0.10074 | 91.53284 | -0.10459 | 45.79754 | -0.25128
|  | 91.55062 | -1.44269 | 91.55062 | -0.04206 | 91.55062 | -0.11096 | 45.80643 | -0.25938
|  | 91.5684 | -1.51563 | 91.5684 | -0.06245 | 91.5684 | -0.11606 | 45.81532 | -0.26672
|  | 91.58617 | -1.58477 | 91.58617 | -0.07201 | 91.58617 | -0.12048 | 45.82421 | -0.27353
|  | 91.60395 | -1.65359 | 91.60395 | -0.07864 | 91.60395 | -0.12445 | 45.8331 | -0.28001
|  | 91.62173 | -1.72715 | 91.62173 | -0.08391 | 91.62173 | -0.1282 | 45.84185 | -0.28607
|  | 91.63951 | -1.80784 | 91.63951 | 0.06983 | 91.63951 | -0.13175 | 45.85074 | -0.29184
|  | 91.65728 | -1.89137 | 91.65728 | 0.08416 | 91.65728 | -0.13522 | 45.85962 | -0.29731
|  | 91.67492 | 0.06882 | 91.67492 | 0.09262 | 91.67492 | 0.08028 | 45.86851 | -0.30257
|  | 91.6927 | 0.50692 | 91.6927 | 0.09875 | 91.6927 | 0.09432 | 45.8774 | -0.30763
|  | 91.71048 | 0.68525 | 91.71048 | 0.10371 | 91.71048 | 0.10144 | 45.88629 | -0.31258
|  | 91.72826 | 0.74917 | 91.72826 | -0.05719 | 91.72826 | 0.10681 | 45.89518 | -0.31736
|  | 91.74603 | 0.78694 | 91.74603 | -0.06896 | 91.74603 | 0.11131 | 45.90407 | -0.32211
|  | 91.76381 | 0.82253 | 91.76381 | -0.07641 | 91.76381 | 0.11527 | 45.91296 | -0.32684
|  | 91.78159 | 0.86117 | 91.78159 | -0.08209 | 91.78159 | 0.11888 | 45.92185 | 0.18608
|  | 91.79937 | 0.89937 | 91.79937 | 0.0573 | 91.79937 | 0.12215 | 45.93074 | 0.21147
|  | 91.81715 | 0.93495 | 91.81715 | 0.07975 | 91.81715 | 0.12529 | 45.93962 | 0.22639
|  | 91.83478 | -0.37701 | 91.83478 | 0.08974 | 91.83478 | -0.06251 | 45.94851 | 0.23763
|  | 91.85256 | -1.20698 | 91.85256 | 0.09666 | 91.85256 | -0.09731 | 45.9574 | 0.24699
|  | 91.87034 | -1.37348 | 91.87034 | 0.10201 | 91.87034 | -0.10599 | 45.96629 | 0.25517
|  | 91.88812 | -1.45749 | 91.88812 | -0.04959 | 91.88812 | -0.11204 | 45.97518 | 0.26246
|  | 91.9059 | -1.52926 | 91.9059 | -0.06523 | 91.9059 | -0.11701 | 45.98407 | 0.26914
|  | 91.92367 | -1.59991 | 91.92367 | -0.07393 | 91.92367 | -0.12153 | 45.99296 | 0.27555
|  | 91.94145 | -1.67092 | 91.94145 | -0.08012 | 91.94145 | -0.12555 | 46.00171 | 0.28152
|  | 91.95923 | -1.74655 | 91.95923 | -0.08507 | 91.95923 | -0.12929 | 46.0106 | 0.28714
|  | 91.97701 | -1.83101 | 91.97701 | 0.07436 | 91.97701 | -0.13283 | 46.01949 | 0.29268
|  | 91.99478 | -1.9151 | 91.99478 | 0.08653 | 91.99478 | -0.13626 | 46.02837 | 0.29791
|  | 92.01242 | 0.22149 | 92.01242 | 0.09425 | 92.01242 | 0.08533 | 46.03726 | 0.30276
|  | 92.0302 | 0.56291 | 92.0302 | 0.10005 | 92.0302 | 0.09631 | 46.04615 | 0.30748
|  | 92.04798 | 0.70465 | 92.04798 | -0.03159 | 92.04798 | 0.10285 | 46.05504 | 0.31205
|  | 92.06576 | 0.75751 | 92.06576 | -0.06066 | 92.06576 | 0.10791 | 46.06393 | 0.31652
|  | 92.08353 | 0.7924 | 92.08353 | -0.07101 | 92.08353 | 0.11219 | 46.07282 | 0.32084
|  | 92.10131 | 0.82732 | 92.10131 | -0.07796 | 92.10131 | 0.11602 | 46.08171 | 0.32512
|  | 92.11909 | 0.86418 | 92.11909 | -0.08327 | 92.11909 | 0.11951 | 46.0906 | -0.18764
|  | 92.13687 | 0.90112 | 92.13687 | 0.0664 | 92.13687 | 0.12278 | 46.09949 | -0.20964
|  | 92.15465 | 0.93686 | 92.15465 | 0.0828 | 92.15465 | 0.12596 | 46.10837 | -0.22423
|  | 92.17228 | -0.7117 | 92.17228 | 0.09161 | 92.17228 | -0.08217 | 46.11726 | -0.23571
|  | 92.19006 | -1.26756 | 92.19006 | 0.09793 | 92.19006 | -0.09993 | 46.12615 | -0.24542
|  | 92.20784 | -1.3983 | 92.20784 | 0.10316 | 92.20784 | -0.1078 | 46.13504 | -0.25405
|  | 92.22562 | -1.47893 | 92.22562 | -0.05473 | 92.22562 | -0.11357 | 46.14393 | -0.26189
|  | 92.2434 | -1.5506 | 92.2434 | -0.06769 | 92.2434 | -0.11837 | 46.15282 | -0.26914
|  | 92.26117 | -1.62038 | 92.26117 | -0.07554 | 92.26117 | -0.12262 | 46.16171 | -0.27584
|  | 92.27895 | -1.69161 | 92.27895 | -0.0814 | 92.27895 | -0.12646 | 46.17046 | -0.28215
|  | 92.29673 | -1.76962 | 92.29673 | -0.08617 | 92.29673 | -0.13008 | 46.17935 | -0.28812
|  | 92.31451 | -1.85503 | 92.31451 | 0.07795 | 92.31451 | -0.13357 | 46.18824 | -0.29385
|  | 92.33228 | -1.93615 | 92.33228 | 0.08864 | 92.33228 | -0.13708 | 46.19713 | -0.29929
|  | 92.34992 | 0.33007 | 92.34992 | 0.09592 | 92.34992 | 0.0887 | 46.20601 | -0.30454
|  | 92.3677 | 0.60905 | 92.3677 | 0.10144 | 92.3677 | 0.09802 | 46.2149 | -0.30948
|  | 92.38548 | 0.71982 | 92.38548 | -0.04546 | 92.38548 | 0.1041 | 46.22379 | -0.31415
|  | 92.40326 | 0.76537 | 92.40326 | -0.06363 | 92.40326 | 0.10912 | 46.23268 | -0.31879
|  | 92.42103 | 0.80179 | 92.42103 | -0.07291 | 92.42103 | 0.11329 | 46.24157 | -0.32341
|  | 92.43881 | 0.83746 | 92.43881 | -0.07941 | 92.43881 | 0.11707 | 46.25046 | 0.14699
|  | 92.45659 | 0.87472 | 92.45659 | -0.08454 | 92.45659 | 0.12051 | 46.25935 | 0.20072
|  | 92.47437 | 0.91374 | 92.47437 | 0.07188 | 92.47437 | 0.12384 | 46.26824 | 0.21951
|  | 92.49215 | 0.94922 | 92.49215 | 0.08527 | 92.49215 | 0.12701 | 46.27713 | 0.23246
|  | 92.50978 | -0.9371 | 92.50978 | 0.09325 | 92.50978 | -0.08939 | 46.28601 | 0.24287
|  | 92.52756 | -1.31787 | 92.52756 | 0.09922 | 92.52756 | -0.10244 | 46.2949 | 0.25169
|  | 92.54534 | -1.42691 | 92.54534 | 0.10414 | 92.54534 | -0.1096 | 46.30379 | 0.25935
|  | 92.56312 | -1.50314 | 92.56312 | -0.05865 | 92.56312 | -0.11502 | 46.31268 | 0.26632
|  | 92.5809 | -1.57361 | 92.5809 | -0.07003 | 92.5809 | -0.1196 | 46.32157 | 0.27277
|  | 92.59867 | -1.64232 | 92.59867 | -0.07724 | 92.59867 | -0.12368 | 46.33046 | 0.2789
|  | 92.61645 | -1.7158 | 92.61645 | -0.08282 | 92.61645 | -0.12746 | 46.33921 | 0.28485
|  | 92.63423 | -1.79771 | 92.63423 | 0.06174 | 92.63423 | -0.13113 | 46.3481 | 0.29049
|  | 92.65201 | -1.88519 | 92.65201 | 0.08113 | 92.65201 | -0.13466 | 46.35699 | 0.29578
|  | 92.66965 | -0.18746 | 92.66965 | 0.09064 | 92.66965 | 0.06673 | 46.36588 | 0.30097
|  | 92.68742 | 0.41544 | 92.68742 | 0.09724 | 92.68742 | 0.09165 | 46.37476 | 0.30596
|  | 92.7052 | 0.64846 | 92.7052 | 0.1026 | 92.7052 | 0.09975 | 46.38365 | 0.31056
|  | 92.72298 | 0.73458 | 92.72298 | -0.05189 | 92.72298 | 0.10532 | 46.39254 | 0.31502
|  | 92.74076 | 0.7747 | 92.74076 | -0.06635 | 92.74076 | 0.10998 | 46.40143 | 0.31945
|  | 92.75853 | 0.81114 | 92.75853 | -0.07471 | 92.75853 | 0.11416 | 46.41032 | 0.32378
|  | 92.77631 | 0.84779 | 92.77631 | -0.08079 | 92.77631 | 0.11797 | 46.41921 | -0.1649
|  | 92.79409 | 0.88663 | 92.79409 | -0.08557 | 92.79409 | 0.12143 | 46.4281 | -0.19907
|  | 92.81187 | 0.92512 | 92.81187 | 0.07599 | 92.81187 | 0.12469 | 46.43699 | -0.21651
|  | 92.82965 | 0.95893 | 92.82965 | 0.08753 | 92.82965 | 0.12793 | 46.44588 | -0.22948
|  | 92.84728 | -1.09307 | 92.84728 | 0.09504 | 92.84728 | -0.09386 | 46.45476 | -0.24011
|  | 92.86506 | -1.35118 | 92.86506 | 0.10071 | 92.86506 | -0.10447 | 46.46365 | -0.24931
|  | 92.88284 | -1.44704 | 92.88284 | -0.03918 | 92.88284 | -0.11107 | 46.47254 | -0.25753
|  | 92.90062 | -1.52222 | 92.90062 | -0.062 | 92.90062 | -0.11627 | 46.48143 | -0.26507
|  | 92.9184 | -1.59199 | 92.9184 | -0.07193 | 92.9184 | -0.12071 | 46.49032 | -0.27195
|  | 92.93617 | -1.66285 | 92.93617 | -0.07853 | 92.93617 | -0.12473 | 46.49921 | -0.27845
|  | 92.95395 | -1.73613 | 92.95395 | -0.08357 | 92.95395 | -0.1285 | 46.50796 | -0.28479
|  | 92.97173 | -1.82213 | 92.97173 | 0.06862 | 92.97173 | -0.13212 | 46.51685 | -0.29076
|  | 92.98951 | -1.90962 | 92.98951 | 0.08388 | 92.98951 | -0.13566 | 46.52574 | -0.29631
|  | 93.00715 | 0.01932 | 93.00715 | 0.09243 | 93.00715 | 0.07865 | 46.53463 | -0.30169
|  | 93.02492 | 0.48644 | 93.02492 | 0.09868 | 93.02492 | 0.09399 | 46.54351 | -0.30691
|  | 93.0427 | 0.67865 | 93.0427 | 0.10368 | 93.0427 | 0.10133 | 46.5524 | -0.312
|  | 93.06048 | 0.74835 | 93.06048 | -0.05638 | 93.06048 | 0.10675 | 46.56129 | -0.31687
|  | 93.07826 | 0.78628 | 93.07826 | -0.06866 | 93.07826 | 0.11123 | 46.57018 | -0.32162
|  | 93.09603 | 0.82262 | 93.09603 | -0.07623 | 93.09603 | 0.11526 | 46.57907 | -0.3262
|  | 93.11381 | 0.86054 | 93.11381 | -0.08198 | 93.11381 | 0.11891 | 46.58796 | 0.18478
|  | 93.13159 | 0.89902 | 93.13159 | 0.05278 | 93.13159 | 0.12224 | 46.59685 | 0.21149
|  | 93.14937 | 0.93409 | 93.14937 | 0.07956 | 93.14937 | 0.12555 | 46.60574 | 0.2268
|  | 93.16701 | 0.00287 | 93.16701 | 0.08964 | 93.16701 | -0.03241 | 46.61463 | 0.23833
|  | 93.18478 | -1.19601 | 93.18478 | 0.09651 | 93.18478 | -0.0972 | 46.62351 | 0.24772
|  | 93.20256 | -1.37871 | 93.20256 | 0.10186 | 93.20256 | -0.1063 | 46.6324 | 0.25589
|  | 93.22034 | -1.46512 | 93.22034 | -0.04826 | 93.22034 | -0.11244 | 46.64129 | 0.2634
|  | 93.23812 | -1.53863 | 93.23812 | -0.06486 | 93.23812 | -0.11745 | 46.65018 | 0.27034
|  | 93.2559 | -1.61035 | 93.2559 | -0.07372 | 93.2559 | -0.12187 | 46.65907 | 0.2768
|  | 93.27367 | -1.68143 | 93.27367 | -0.08005 | 93.27367 | -0.12576 | 46.66782 | 0.28297
|  | 93.29145 | -1.75952 | 93.29145 | -0.08506 | 93.29145 | -0.12955 | 46.67671 | 0.28848
|  | 93.30923 | -1.84675 | 93.30923 | 0.0737 | 93.30923 | -0.13317 | 46.6856 | 0.29392
|  | 93.32701 | -1.9324 | 93.32701 | 0.08632 | 93.32701 | -0.13662 | 46.69449 | 0.29916
|  | 93.34465 | 0.18362 | 93.34465 | 0.09417 | 93.34465 | 0.08433 | 46.70338 | 0.30429
|  | 93.36242 | 0.54837 | 93.36242 | 0.10002 | 93.36242 | 0.096 | 46.71226 | 0.30899
|  | 93.3802 | 0.70216 | 93.3802 | 0.10485 | 93.3802 | 0.10263 | 46.72115 | 0.3135
|  | 93.39798 | 0.75882 | 93.39798 | -0.0601 | 93.39798 | 0.10783 | 46.73004 | 0.31788
|  | 93.41576 | 0.79733 | 93.41576 | -0.07076 | 93.41576 | 0.11227 | 46.73893 | 0.32219
|  | 93.43353 | 0.83272 | 93.43353 | -0.07787 | 93.43353 | 0.11618 | 46.74782 | 0.32655
|  | 93.45131 | 0.87153 | 93.45131 | -0.08325 | 93.45131 | 0.11981 | 46.75671 | -0.18559
|  | 93.46909 | 0.91043 | 93.46909 | 0.06496 | 93.46909 | 0.12323 | 46.7656 | -0.20854
|  | 93.48687 | 0.94761 | 93.48687 | 0.08224 | 93.48687 | 0.12642 | 46.77449 | -0.22356
|  | 93.50451 | -0.645 | 93.50451 | 0.09142 | 93.50451 | -0.07975 | 46.78338 | -0.23522
|  | 93.52228 | -1.26226 | 93.52228 | 0.09806 | 93.52228 | -0.09982 | 46.79226 | -0.24497
|  | 93.54006 | -1.4019 | 93.54006 | 0.10309 | 93.54006 | -0.10792 | 46.80115 | -0.25358
|  | 93.55784 | -1.48465 | 93.55784 | -0.05381 | 93.55784 | -0.11377 | 46.81004 | -0.26126
|  | 93.57562 | -1.55695 | 93.57562 | -0.06735 | 93.57562 | -0.11858 | 46.81893 | -0.26834
|  | 93.5934 | -1.62618 | 93.5934 | -0.07546 | 93.5934 | -0.12273 | 46.82782 | -0.27509
|  | 93.61117 | -1.69878 | 93.61117 | -0.08137 | 93.61117 | -0.12661 | 46.83657 | -0.28165
|  | 93.62895 | -1.7793 | 93.62895 | -0.08618 | 93.62895 | -0.13033 | 46.84546 | -0.28789
|  | 93.64673 | -1.8683 | 93.64673 | 0.07746 | 93.64673 | -0.13392 | 46.85435 | -0.29374
|  | 93.66451 | -1.95241 | 93.66451 | 0.08841 | 93.66451 | -0.13757 | 46.86324 | -0.29926
|  | 93.68215 | 0.30586 | 93.68215 | 0.09564 | 93.68215 | 0.08828 | 46.87213 | -0.30463
|  | 93.69992 | 0.59948 | 93.69992 | 0.10128 | 93.69992 | 0.09785 | 46.88101 | -0.31002
|  | 93.7177 | 0.72054 | 93.7177 | -0.04352 | 93.7177 | 0.10399 | 46.8899 | -0.31513
|  | 93.73548 | 0.76965 | 93.73548 | -0.06321 | 93.73548 | 0.1089 | 46.89879 | -0.31982
|  | 93.75326 | 0.80635 | 93.75326 | -0.07269 | 93.75326 | 0.11318 | 46.90768 | -0.32436
|  | 93.77103 | 0.84283 | 93.77103 | -0.07923 | 93.77103 | 0.11705 | 46.91657 | -0.32885
|  | 93.78881 | 0.8816 | 93.78881 | -0.08432 | 93.78881 | 0.12059 | 46.92546 | 0.20122
|  | 93.80659 | 0.92134 | 93.80659 | 0.07099 | 93.80659 | 0.12396 | 46.93435 | 0.22067
|  | 93.82437 | 0.95793 | 93.82437 | 0.08484 | 93.82437 | 0.12722 | 46.94324 | 0.23387
|  | 93.84201 | -0.88435 | 93.84201 | 0.09319 | 93.84201 | -0.08832 | 46.95213 | 0.24435
|  | 93.85978 | -1.31118 | 93.85978 | 0.09931 | 93.85978 | -0.1023 | 46.96101 | 0.25321
|  | 93.87756 | -1.42581 | 93.87756 | 0.10423 | 93.87756 | -0.10963 | 46.9699 | 0.26075
|  | 93.89534 | -1.50374 | 93.89534 | -0.05807 | 93.89534 | -0.11512 | 46.97879 | 0.26776
|  | 93.91312 | -1.57439 | 93.91312 | -0.0695 | 93.91312 | -0.11972 | 46.98768 | 0.27434
|  | 93.9309 | -1.64471 | 93.9309 | -0.07675 | 93.9309 | -0.12393 | 46.99657 | 0.2804
|  | 93.94867 | -1.72015 | 93.94867 | -0.08243 | 93.94867 | -0.12787 | 47.00532 | 0.2861
|  | 93.96645 | -1.80223 | 93.96645 | 0.05919 | 93.96645 | -0.13146 | 47.01421 | 0.29174
|  | 93.98423 | -1.89247 | 93.98423 | 0.08056 | 93.98423 | -0.13499 | 47.0231 | 0.29716
|  | 94.00187 | -0.28102 | 94.00187 | 0.09046 | 94.00187 | 0.05968 | 47.03199 | 0.30229
|  | 94.01965 | 0.3956 | 94.01965 | 0.0972 | 94.01965 | 0.09128 | 47.04088 | 0.30716
|  | 94.03742 | 0.64118 | 94.03742 | 0.10249 | 94.03742 | 0.09969 | 47.04976 | 0.31187
|  | 94.0552 | 0.73812 | 94.0552 | -0.05073 | 94.0552 | 0.1056 | 47.05865 | 0.31646
|  | 94.07298 | 0.78381 | 94.07298 | -0.06596 | 94.07298 | 0.11037 | 47.06754 | 0.32095
|  | 94.09076 | 0.82034 | 94.09076 | -0.07448 | 94.09076 | 0.11442 | 47.07643 | 0.3253
|  | 94.10853 | 0.85764 | 94.10853 | -0.08058 | 94.10853 | 0.11822 | 47.08532 | -0.19673
|  | 94.12631 | 0.89754 | 94.12631 | -0.08558 | 94.12631 | 0.12164 | 47.09421 | -0.21751
|  | 94.14409 | 0.93469 | 94.14409 | 0.07533 | 94.14409 | 0.12484 | 47.1031 | -0.23144
|  | 94.16187 | 0.96829 | 94.16187 | 0.08728 | 94.16187 | 0.12801 | 47.11199 | -0.24243
|  | 94.17951 | -1.05762 | 94.17951 | 0.09496 | 94.17951 | -0.09327 | 47.12088 | -0.2518
|  | 94.19728 | -1.34583 | 94.19728 | 0.10068 | 94.19728 | -0.10432 | 47.12976 | -0.26007
|  | 94.21506 | -1.44551 | 94.21506 | -0.03505 | 94.21506 | -0.11111 | 47.13865 | -0.26757
|  | 94.23284 | -1.52055 | 94.23284 | -0.06153 | 94.23284 | -0.11624 | 47.14754 | -0.27452
|  | 94.25062 | -1.59162 | 94.25062 | -0.07163 | 94.25062 | -0.12079 | 47.15643 | -0.28095
|  | 94.2684 | -1.66378 | 94.2684 | -0.07858 | 94.2684 | -0.12488 | 47.16532 | -0.28708
|  | 94.28617 | -1.73964 | 94.28617 | -0.08387 | 94.28617 | -0.12867 | 47.17407 | -0.29291
|  | 94.30395 | -1.82543 | 94.30395 | 0.06762 | 94.30395 | -0.13231 | 47.18296 | -0.29831
|  | 94.32173 | -1.91503 | 94.32173 | 0.08341 | 94.32173 | -0.13583 | 47.19185 | -0.3035
|  | 94.33937 | -0.02931 | 94.33937 | 0.09226 | 94.33937 | 0.07663 | 47.20074 | -0.30851
|  | 94.35715 | 0.47049 | 94.35715 | 0.09876 | 94.35715 | 0.09366 | 47.20963 | -0.3133
|  | 94.37492 | 0.67412 | 94.37492 | 0.10369 | 94.37492 | 0.1011 | 47.21851 | -0.31801
|  | 94.3927 | 0.74946 | 94.3927 | -0.05559 | 94.3927 | 0.10656 | 47.2274 | -0.3226
|  | 94.41048 | 0.7902 | 94.41048 | -0.06837 | 94.41048 | 0.11116 | 47.23629 | -0.32699
|  | 94.42826 | 0.8271 | 94.42826 | -0.07624 | 94.42826 | 0.11526 | 47.24518 | 0.15422
|  | 94.44603 | 0.86496 | 94.44603 | -0.08206 | 94.44603 | 0.11888 | 47.25407 | 0.19988
|  | 94.46381 | 0.90427 | 94.46381 | -0.08682 | 94.46381 | 0.12237 | 47.26296 | 0.2182
|  | 94.48159 | 0.94252 | 94.48159 | 0.07894 | 94.48159 | 0.1257 | 47.27185 | 0.23085
|  | 94.49937 | 0.97599 | 94.49937 | 0.08942 | 94.49937 | 0.12888 | 47.28074 | 0.24095
|  | 94.51701 | -1.17438 | 94.51701 | 0.09646 | 94.51701 | -0.09684 | 47.28963 | 0.24962
|  | 94.53478 | -1.37524 | 94.53478 | 0.10205 | 94.53478 | -0.10624 | 47.29851 | 0.25735
|  | 94.55256 | -1.46555 | 94.55256 | -0.0469 | 94.55256 | -0.11256 | 47.3074 | 0.26442
|  | 94.57034 | -1.54086 | 94.57034 | -0.06468 | 94.57034 | -0.11768 | 47.31629 | 0.27094
|  | 94.58812 | -1.61219 | 94.58812 | -0.07383 | 94.58812 | -0.12206 | 47.32518 | 0.27699
|  | 94.6059 | -1.68483 | 94.6059 | -0.08019 | 94.6059 | -0.12607 | 47.33393 | 0.28297
|  | 94.62367 | -1.76297 | 94.62367 | -0.08527 | 94.62367 | -0.1298 | 47.34282 | 0.28882
|  | 94.64145 | -1.8495 | 94.64145 | 0.07303 | 94.64145 | -0.13329 | 47.35171 | 0.29431
|  | 94.65923 | -1.93701 | 94.65923 | 0.08615 | 94.65923 | -0.13671 | 47.3606 | 0.2997
|  | 94.67687 | 0.1453 | 94.67687 | 0.09423 | 94.67687 | 0.08324 | 47.36949 | 0.30491
|  | 94.69465 | 0.53683 | 94.69465 | 0.1003 | 94.69465 | 0.09567 | 47.37838 | 0.30979
|  | 94.71242 | 0.70216 | 94.71242 | 0.10501 | 94.71242 | 0.10256 | 47.38726 | 0.31446
|  | 94.7302 | 0.76441 | 94.7302 | -0.05966 | 94.7302 | 0.10784 | 47.39615 | 0.31898
|  | 94.74798 | 0.80412 | 94.74798 | -0.07057 | 94.74798 | 0.11235 | 47.40504 | 0.3233
|  | 94.76576 | 0.84307 | 94.76576 | -0.07781 | 94.76576 | 0.11632 | 47.41393 | -0.1708
|  | 94.78353 | 0.88166 | 94.78353 | -0.08338 | 94.78353 | 0.1199 | 47.42282 | -0.20241
|  | 94.80131 | 0.92252 | 94.80131 | 0.07611 | 94.80131 | 0.12338 | 47.43171 | -0.21927
|  | 94.81909 | 0.96021 | 94.81909 | 0.08715 | 94.81909 | 0.12662 | 47.4406 | -0.23184
|  | 94.83673 | -0.56255 | 94.83673 | 0.09442 | 94.83673 | -0.07613 | 47.44949 | -0.2422
|  | 94.85451 | -1.24656 | 94.85451 | 0.10003 | 94.85451 | -0.09955 | 47.45838 | -0.25128
|  | 94.87228 | -1.39716 | 94.87228 | -0.04258 | 94.87228 | -0.10787 | 47.46726 | -0.25938
|  | 94.89006 | -1.48035 | 94.89006 | -0.06203 | 94.89006 | -0.11373 | 47.47615 | -0.26672
|  | 94.90784 | -1.55385 | 94.90784 | -0.07149 | 94.90784 | -0.11861 | 47.48504 | -0.27353
|  | 94.92562 | -1.62421 | 94.92562 | -0.07812 | 94.92562 | -0.12277 | 47.49393 | -0.28001
|  | 94.9434 | -1.69629 | 94.9434 | -0.08324 | 94.9434 | -0.12673 | 47.50268 | -0.28607
|  | 94.96117 | -1.77593 | 94.96117 | 0.06967 | 94.96117 | -0.13045 | 47.51157 | -0.29184
|  | 94.97895 | -1.86513 | 94.97895 | 0.08361 | 94.97895 | -0.134 | 47.52046 | -0.29731
|  | 94.99673 | -1.95232 | 94.99673 | 0.09202 | 94.99673 | -0.13756 | 47.52935 | -0.30257
|  | 95.01437 | 0.28047 | 95.01437 | 0.09815 | 95.01437 | 0.08746 | 47.53824 | -0.30763
|  | 95.03215 | 0.59324 | 95.03215 | 0.10307 | 95.03215 | 0.09758 | 47.54713 | -0.31258
|  | 95.04992 | 0.72346 | 95.04992 | -0.05688 | 95.04992 | 0.10382 | 47.55602 | -0.31736
|  | 95.0677 | 0.77711 | 95.0677 | -0.06847 | 95.0677 | 0.10883 | 47.5649 | -0.32211
|  | 95.08548 | 0.81516 | 95.08548 | -0.07587 | 95.08548 | 0.11317 | 47.57379 | -0.32684
|  | 95.10326 | 0.85187 | 95.10326 | -0.08153 | 95.10326 | 0.11709 | 47.58268 | 0.18608
|  | 95.12103 | 0.89274 | 95.12103 | 0.05837 | 95.12103 | 0.12068 | 47.59157 | 0.21147
|  | 95.13881 | 0.93143 | 95.13881 | 0.07943 | 95.13881 | 0.12388 | 47.60046 | 0.22639
|  | 95.15659 | 0.96646 | 95.15659 | 0.08921 | 95.15659 | 0.12704 | 47.60935 | 0.23763
|  | 95.17423 | -0.8203 | 95.17423 | 0.09608 | 95.17423 | -0.08671 | 47.61824 | 0.24699
|  | 95.19201 | -1.29611 | 95.19201 | 0.1014 | 95.19201 | -0.10175 | 47.62713 | 0.25517
|  | 95.20978 | -1.4163 | 95.20978 | -0.0496 | 95.20978 | -0.10926 | 47.63602 | 0.26246
|  | 95.22756 | -1.49584 | 95.22756 | -0.06475 | 95.22756 | -0.11489 | 47.6449 | 0.26914
|  | 95.24534 | -1.56859 | 95.24534 | -0.07328 | 95.24534 | -0.11962 | 47.65379 | 0.27555
|  | 95.26312 | -1.63954 | 95.26312 | -0.07952 | 95.26312 | -0.1238 | 47.66268 | 0.28152
|  | 95.2809 | -1.71332 | 95.2809 | -0.08437 | 95.2809 | -0.12766 | 47.67143 | 0.28714
|  | 95.29867 | -1.79496 | 95.29867 | 0.07397 | 95.29867 | -0.13128 | 47.68032 | 0.29268
|  | 95.31645 | -1.88404 | 95.31645 | 0.08593 | 95.31645 | -0.13477 | 47.68921 | 0.29791
|  | 95.33409 | -0.50181 | 95.33409 | 0.09365 | 95.33409 | 0.04318 | 47.6981 | 0.30276
|  | 95.35187 | 0.37867 | 95.35187 | 0.0995 | 95.35187 | 0.09052 | 47.70699 | 0.30748
|  | 95.36965 | 0.63839 | 95.36965 | -0.03487 | 95.36965 | 0.09924 | 47.71588 | 0.31205
|  | 95.38742 | 0.74111 | 95.38742 | -0.06036 | 95.38742 | 0.1051 | 47.72477 | 0.31652
|  | 95.4052 | 0.78728 | 95.4052 | -0.07055 | 95.4052 | 0.10993 | 47.73365 | 0.32084
|  | 95.42298 | 0.8255 | 95.42298 | -0.07743 | 95.42298 | 0.11418 | 47.74254 | 0.32512
|  | 95.44076 | 0.86561 | 95.44076 | -0.08276 | 95.44076 | 0.11798 | 47.75143 | -0.18764
|  | 95.45853 | 0.90471 | 95.45853 | 0.06645 | 95.45853 | 0.12147 | 47.76032 | -0.20964
|  | 95.47631 | 0.94412 | 95.47631 | 0.08228 | 95.47631 | 0.12478 | 47.76921 | -0.22423
|  | 95.49409 | 0.97923 | 95.49409 | 0.09111 | 95.49409 | 0.12796 | 47.7781 | -0.23571
|  | 95.51173 | -1.01088 | 95.51173 | 0.09759 | 95.51173 | -0.09221 | 47.78699 | -0.24542
|  | 95.52951 | -1.33428 | 95.52951 | 0.10263 | 95.52951 | -0.10395 | 47.79588 | -0.25405
|  | 95.54728 | -1.43726 | 95.54728 | -0.05464 | 95.54728 | -0.1108 | 47.80477 | -0.26189
|  | 95.56506 | -1.51429 | 95.56506 | -0.06726 | 95.56506 | -0.11614 | 47.81365 | -0.26914
|  | 95.58284 | -1.5856 | 95.58284 | -0.07506 | 95.58284 | -0.12064 | 47.82254 | -0.27584
|  | 95.60062 | -1.65633 | 95.60062 | -0.08085 | 95.60062 | -0.1247 | 47.83143 | -0.28215
|  | 95.6184 | -1.73169 | 95.6184 | -0.0857 | 95.6184 | -0.12852 | 47.84018 | -0.28812
|  | 95.63617 | -1.81652 | 95.63617 | 0.0777 | 95.63617 | -0.13215 | 47.84907 | -0.29385
|  | 95.65395 | -1.90612 | 95.65395 | 0.08828 | 95.65395 | -0.13561 | 47.85796 | -0.29929
|  | 95.67159 | -0.07831 | 95.67159 | 0.09531 | 95.67159 | 0.07398 | 47.86685 | -0.30454
|  | 95.68937 | 0.45686 | 95.68937 | 0.10079 | 95.68937 | 0.09313 | 47.87574 | -0.30948
|  | 95.70715 | 0.67276 | 95.70715 | -0.0458 | 95.70715 | 0.10085 | 47.88463 | -0.31415
|  | 95.72492 | 0.75251 | 95.72492 | -0.06334 | 95.72492 | 0.10641 | 47.89352 | -0.31879
|  | 95.7427 | 0.79667 | 95.7427 | -0.0724 | 95.7427 | 0.11099 | 47.9024 | -0.32341
|  | 95.76048 | 0.83441 | 95.76048 | -0.07882 | 95.76048 | 0.1151 | 47.91129 | 0.14699
|  | 95.77826 | 0.87433 | 95.77826 | -0.0839 | 95.77826 | 0.11884 | 47.92018 | 0.20072
|  | 95.79603 | 0.91501 | 95.79603 | 0.07168 | 95.79603 | 0.12232 | 47.92907 | 0.21951
|  | 95.81381 | 0.95293 | 95.81381 | 0.08479 | 95.81381 | 0.12556 | 47.93796 | 0.23246
|  | 95.83159 | 0.98812 | 95.83159 | 0.09285 | 95.83159 | 0.1288 | 47.94685 | 0.24287
|  | 95.84923 | -1.14349 | 95.84923 | 0.09885 | 95.84923 | -0.09611 | 47.95574 | 0.25169
|  | 95.86701 | -1.36714 | 95.86701 | 0.10375 | 95.86701 | -0.10595 | 47.96463 | 0.25935
|  | 95.88478 | -1.45968 | 95.88478 | -0.05845 | 95.88478 | -0.11234 | 47.97352 | 0.26632
|  | 95.90256 | -1.53416 | 95.90256 | -0.06942 | 95.90256 | -0.1174 | 47.9824 | 0.27277
|  | 95.92034 | -1.60593 | 95.92034 | -0.07667 | 95.92034 | -0.1219 | 47.99129 | 0.2789
|  | 95.93812 | -1.67801 | 95.93812 | -0.08214 | 95.93812 | -0.12584 | 48.00004 | 0.28485
|  | 95.9559 | -1.75457 | 95.9559 | 0.06213 | 95.9559 | -0.12953 | 48.00893 | 0.21348
|  | 95.97367 | -1.84024 | 95.97367 | 0.08067 | 95.97367 | -0.13305 | 48.01782 | 0.23353
|  | 95.99145 | -1.92878 | 95.99145 | 0.09007 | 95.99145 | -0.13651 | 48.02671 | 0.24691
|  | 96.00909 | 0.10351 | 96.00909 | 0.09673 | 96.00909 | 0.08188 | 48.0356 | 0.25748
|  | 96.02687 | 0.52403 | 96.02687 | 0.10196 | 96.02687 | 0.09526 | 48.04449 | 0.26655
|  | 96.04465 | 0.70051 | 96.04465 | -0.0518 | 96.04465 | 0.10225 | 48.05338 | 0.27464
|  | 96.06242 | 0.76655 | 96.06242 | -0.06584 | 96.06242 | 0.10754 | 48.06227 | 0.28199
|  | 96.0802 | 0.80776 | 96.0802 | -0.07408 | 96.0802 | 0.11201 | 48.07115 | 0.28878
|  | 96.09798 | 0.84471 | 96.09798 | -0.08016 | 96.09798 | 0.11595 | 48.08004 | 0.29504
|  | 96.11576 | 0.88475 | 96.11576 | -0.08496 | 96.11576 | 0.11961 | 48.08893 | 0.30101
|  | 96.13353 | 0.92505 | 96.13353 | 0.07569 | 96.13353 | 0.12298 | 48.09782 | 0.30686
|  | 96.15131 | 0.96309 | 96.15131 | 0.08693 | 96.15131 | 0.12624 | 48.10671 | 0.3125
|  | 96.16895 | -0.46861 | 96.16895 | 0.09442 | 96.16895 | -0.07022 | 48.1156 | 0.31783
|  | 96.18673 | -1.22634 | 96.18673 | 0.10014 | 96.18673 | -0.09885 | 48.12449 | 0.32289
|  | 96.20451 | -1.39004 | 96.20451 | -0.04028 | 96.20451 | -0.10747 | 48.13338 | 0.32777
|  | 96.22228 | -1.47554 | 96.22228 | -0.06159 | 96.22228 | -0.11346 | 48.14227 | 0.33249
|  | 96.24006 | -1.54902 | 96.24006 | -0.07129 | 96.24006 | -0.11839 | 48.15115 | 0.33716
|  | 96.25784 | -1.62094 | 96.25784 | -0.07797 | 96.25784 | -0.1227 | 48.16004 | 0.34166
|  | 96.27562 | -1.6939 | 96.27562 | -0.08316 | 96.27562 | -0.12664 | 48.16879 | -0.16766
|  | 96.2934 | -1.77324 | 96.2934 | 0.06885 | 96.2934 | -0.13035 | 48.17768 | -0.20737
|  | 96.31117 | -1.8613 | 96.31117 | 0.08342 | 96.31117 | -0.13394 | 48.18657 | -0.22634
|  | 96.32895 | -1.94737 | 96.32895 | 0.09198 | 96.32895 | -0.13749 | 48.19546 | -0.24011
|  | 96.34659 | 0.25107 | 96.34659 | 0.09826 | 96.34659 | 0.08665 | 48.20435 | -0.25137
|  | 96.36437 | 0.58324 | 96.36437 | 0.10327 | 96.36437 | 0.09735 | 48.21324 | -0.2611
|  | 96.38215 | 0.72361 | 96.38215 | -0.05608 | 96.38215 | 0.10368 | 48.22213 | -0.26998
|  | 96.39992 | 0.77984 | 96.39992 | -0.06803 | 96.39992 | 0.10872 | 48.23102 | -0.27812
|  | 96.4177 | 0.81908 | 96.4177 | -0.07567 | 96.4177 | 0.11305 | 48.2399 | -0.28559
|  | 96.43548 | 0.85696 | 96.43548 | -0.08145 | 96.43548 | 0.11696 | 48.24879 | -0.29244
|  | 96.45326 | 0.89706 | 96.45326 | 0.05534 | 96.45326 | 0.12054 | 48.25768 | -0.29887
|  | 96.47103 | 0.9367 | 96.47103 | 0.07918 | 96.47103 | 0.12385 | 48.26657 | -0.30488
|  | 96.48881 | 0.97412 | 96.48881 | 0.08915 | 96.48881 | 0.12709 | 48.27546 | -0.31053
|  | 96.50645 | -0.75835 | 96.50645 | 0.0961 | 96.50645 | -0.08477 | 48.28435 | -0.31592
|  | 96.52423 | -1.28449 | 96.52423 | 0.10138 | 96.52423 | -0.1014 | 48.29324 | -0.32127
|  | 96.54201 | -1.41305 | 96.54201 | -0.04842 | 96.54201 | -0.10909 | 48.30213 | -0.32664
|  | 96.55978 | -1.49407 | 96.55978 | -0.06454 | 96.55978 | -0.11475 | 48.31102 | -0.33175
|  | 96.57756 | -1.56734 | 96.57756 | -0.07329 | 96.57756 | -0.11947 | 48.3199 | -0.33671
|  | 96.59534 | -1.63851 | 96.59534 | -0.07953 | 96.59534 | -0.1237 | 48.33782 | 0.21115
|  | 96.61312 | -1.71265 | 96.61312 | -0.08451 | 96.61312 | -0.1276 | 48.34671 | 0.23466
|  | 96.6309 | -1.79428 | 96.6309 | 0.07348 | 96.6309 | -0.13127 | 48.3556 | 0.24867
|  | 96.64867 | -1.88426 | 96.64867 | 0.08576 | 96.64867 | -0.1348 | 48.36449 | 0.25952
|  | 96.66645 | -1.96828 | 96.66645 | 0.09365 | 96.66645 | -0.13835 | 48.37338 | 0.26869
|  | 96.68409 | 0.35554 | 96.68409 | 0.0996 | 96.68409 | 0.08994 | 48.38227 | 0.2768
|  | 96.70187 | 0.63034 | 96.70187 | -0.02525 | 96.70187 | 0.09898 | 48.39115 | 0.2841
|  | 96.71965 | 0.74183 | 96.71965 | -0.05985 | 96.71965 | 0.10499 | 48.40004 | 0.29085
|  | 96.73742 | 0.79093 | 96.73742 | -0.07028 | 96.73742 | 0.10986 | 48.40893 | 0.29711
|  | 96.7552 | 0.82844 | 96.7552 | -0.07744 | 96.7552 | 0.11405 | 48.41782 | 0.30305
|  | 96.77298 | 0.8681 | 96.77298 | -0.08279 | 96.77298 | 0.11791 | 48.42671 | 0.30876
|  | 96.79076 | 0.9083 | 96.79076 | 0.06507 | 96.79076 | 0.12145 | 48.4356 | 0.31428
|  | 96.80853 | 0.94968 | 96.80853 | 0.08205 | 96.80853 | 0.12481 | 48.44449 | 0.31967
|  | 96.82631 | 0.98482 | 96.82631 | 0.09106 | 96.82631 | 0.12796 | 48.45338 | 0.32474
|  | 96.84395 | -0.96769 | 96.84395 | 0.09758 | 96.84395 | -0.0911 | 48.46227 | 0.32962
|  | 96.86173 | -1.3278 | 96.86173 | 0.10275 | 96.86173 | -0.10365 | 48.47115 | 0.33439
|  | 96.87951 | -1.43586 | 96.87951 | -0.05385 | 96.87951 | -0.11063 | 48.48004 | 0.33919
|  | 96.89728 | -1.51286 | 96.89728 | -0.06703 | 96.89728 | -0.116 | 48.48893 | 0.34379
|  | 96.91506 | -1.58601 | 96.91506 | -0.075 | 96.91506 | -0.12062 | 48.49782 | 0.34807
|  | 96.93284 | -1.65819 | 96.93284 | -0.0809 | 96.93284 | -0.12469 | 48.50657 | -0.1903
|  | 96.95062 | -1.73405 | 96.95062 | -0.08561 | 96.95062 | -0.12862 | 48.51546 | -0.21519
|  | 96.9684 | -1.8194 | 96.9684 | 0.07719 | 96.9684 | -0.13223 | 48.52435 | -0.23099
|  | 96.98617 | -1.90897 | 96.98617 | 0.08807 | 96.98617 | -0.13571 | 48.53324 | -0.24342
|  | 97.00381 | -0.13565 | 97.00381 | 0.09534 | 97.00381 | 0.07053 | 48.54213 | -0.25394
|  | 97.02159 | 0.43863 | 97.02159 | 0.10086 | 97.02159 | 0.0926 | 48.55102 | -0.26317
|  | 97.03937 | 0.66854 | 97.03937 | -0.04419 | 97.03937 | 0.10056 | 48.5599 | -0.27154
|  | 97.05715 | 0.75726 | 97.05715 | -0.06315 | 97.05715 | 0.10619 | 48.56879 | -0.27914
|  | 97.07492 | 0.80121 | 97.07492 | -0.07232 | 97.07492 | 0.11085 | 48.57768 | -0.28625
|  | 97.0927 | 0.83924 | 97.0927 | -0.07891 | 97.0927 | 0.11496 | 48.58657 | -0.29291
|  | 97.11048 | 0.87831 | 97.11048 | -0.08407 | 97.11048 | 0.11872 | 48.59546 | -0.29918
|  | 97.12826 | 0.91901 | 97.12826 | 0.07085 | 97.12826 | 0.12212 | 48.60435 | -0.30514
|  | 97.14603 | 0.95684 | 97.14603 | 0.08455 | 97.14603 | 0.12537 | 48.61324 | -0.3108
|  | 97.16381 | 0.99147 | 97.16381 | 0.09286 | 97.16381 | 0.12851 | 48.62213 | -0.31626
|  | 97.18145 | -1.10992 | 97.18145 | 0.09898 | 97.18145 | -0.09511 | 48.63102 | -0.32151
|  | 97.19923 | -1.35759 | 97.19923 | 0.10388 | 97.19923 | -0.10545 | 48.6399 | -0.32664
|  | 97.21701 | -1.45452 | 97.21701 | -0.05794 | 97.21701 | -0.11199 | 48.64879 | -0.33161
|  | 97.23478 | -1.52989 | 97.23478 | -0.06929 | 97.23478 | -0.1171 | 48.65768 | -0.33645
|  | 97.25256 | -1.60168 | 97.25256 | -0.07672 | 97.25256 | -0.12153 | 48.66657 | 0.20608
|  | 97.27034 | -1.67398 | 97.27034 | -0.08226 | 97.27034 | -0.12556 | 48.67532 | 0.23514
|  | 97.28812 | -1.75076 | 97.28812 | 0.06024 | 97.28812 | -0.12935 | 48.68421 | 0.25126
|  | 97.3059 | -1.83761 | 97.3059 | 0.08042 | 97.3059 | -0.13298 | 48.6931 | 0.26331
|  | 97.32367 | -1.92804 | 97.32367 | 0.09003 | 97.32367 | -0.1365 | 48.70199 | 0.27311
|  | 97.34131 | 0.05744 | 97.34131 | 0.09672 | 97.34131 | 0.08034 | 48.71088 | 0.28153
|  | 97.35909 | 0.50893 | 97.35909 | 0.10203 | 97.35909 | 0.09485 | 48.71977 | 0.28916
|  | 97.37687 | 0.69852 | 97.37687 | -0.05085 | 97.37687 | 0.10208 | 48.72865 | 0.29631
|  | 97.39465 | 0.77096 | 97.39465 | -0.06568 | 97.39465 | 0.10738 | 48.73754 | 0.30301
|  | 97.41242 | 0.8116 | 97.41242 | -0.07412 | 97.41242 | 0.11186 | 48.74643 | 0.30929
|  | 97.4302 | 0.84962 | 97.4302 | -0.08025 | 97.4302 | 0.11588 | 48.75532 | 0.31526
|  | 97.44798 | 0.88992 | 97.44798 | -0.08515 | 97.44798 | 0.11959 | 48.76421 | 0.32084
|  | 97.46576 | 0.93134 | 97.46576 | 0.07512 | 97.46576 | 0.12304 | 48.7731 | 0.32623
|  | 97.48353 | 0.9692 | 97.48353 | 0.08691 | 97.48353 | 0.12629 | 48.78199 | 0.33153
|  | 97.50117 | -0.32614 | 97.50117 | 0.09453 | 97.50117 | -0.05936 | 48.79088 | 0.33658
|  | 97.51895 | -1.2085 | 97.51895 | 0.1003 | 97.51895 | -0.09837 | 48.79977 | 0.34141
|  | 97.53673 | -1.38578 | 97.53673 | -0.03728 | 97.53673 | -0.10724 | 48.80865 | 0.34606
|  | 97.55451 | -1.47327 | 97.55451 | -0.06131 | 97.55451 | -0.11334 | 48.81754 | 0.35077
|  | 97.57228 | -1.54802 | 97.57228 | -0.07133 | 97.57228 | -0.11828 | 48.82643 | 0.35545
|  | 97.59006 | -1.61998 | 97.59006 | -0.07811 | 97.59006 | -0.12265 | 48.83518 | -0.20099
|  | 97.60784 | -1.69458 | 97.60784 | -0.08343 | 97.60784 | -0.12669 | 48.84407 | -0.227
|  | 97.62562 | -1.77473 | 97.62562 | 0.06766 | 97.62562 | -0.13039 | 48.85296 | -0.24336
|  | 97.6434 | -1.8634 | 97.6434 | 0.08311 | 97.6434 | -0.13391 | 48.86185 | -0.25609
|  | 97.66117 | -1.95192 | 97.66117 | 0.09169 | 97.66117 | -0.13748 | 48.87074 | -0.26685
|  | 97.67881 | 0.21693 | 97.67881 | 0.09798 | 97.67881 | 0.08568 | 48.87963 | -0.27634
|  | 97.69659 | 0.57136 | 97.69659 | 0.10315 | 97.69659 | 0.09695 | 48.88852 | -0.28486
|  | 97.71437 | 0.72373 | 97.71437 | -0.05561 | 97.71437 | 0.10346 | 48.89741 | -0.29265
|  | 97.73215 | 0.78296 | 97.73215 | -0.068 | 97.73215 | 0.10853 | 48.90629 | -0.29978
|  | 97.74992 | 0.82291 | 97.74992 | -0.07572 | 97.74992 | 0.11294 | 48.91518 | -0.30653
|  | 97.7677 | 0.86193 | 97.7677 | -0.08147 | 97.7677 | 0.1169 | 48.92407 | -0.31292
|  | 97.78548 | 0.90164 | 97.78548 | 0.04874 | 97.78548 | 0.12053 | 48.93296 | -0.31906
|  | 97.80326 | 0.94218 | 97.80326 | 0.07852 | 97.80326 | 0.12392 | 48.94185 | -0.32505
|  | 97.82103 | 0.98001 | 97.82103 | 0.08888 | 97.82103 | 0.12718 | 48.95074 | -0.33076
|  | 97.83867 | -0.69262 | 97.83867 | 0.09604 | 97.83867 | -0.08254 | 48.95963 | -0.33617
|  | 97.85645 | -1.27297 | 97.85645 | 0.10152 | 97.85645 | -0.10102 | 48.96852 | -0.34134
|  | 97.87423 | -1.4107 | 97.87423 | -0.04716 | 97.87423 | -0.10888 | 48.97741 | -0.34643
|  | 97.89201 | -1.49227 | 97.89201 | -0.06421 | 97.89201 | -0.1146 | 48.98629 | -0.35138
|  | 97.90978 | -1.56639 | 97.90978 | -0.07303 | 97.90978 | -0.11942 | 48.99518 | -0.35619
|  | 97.92756 | -1.63842 | 97.92756 | -0.07945 | 97.92756 | -0.12359 | 49.00393 | 0.22255
|  | 97.94534 | -1.71265 | 97.94534 | -0.08458 | 97.94534 | -0.12749 | 49.01282 | 0.24349
|  | 97.96312 | -1.79473 | 97.96312 | 0.07259 | 97.96312 | -0.13117 | 49.02171 | 0.2572
|  | 97.98089 | -1.88629 | 97.98089 | 0.08555 | 97.98089 | -0.13468 | 49.0306 | 0.26792
|  | 97.99867 | -1.97142 | 97.99867 | 0.09369 | 97.99867 | -0.1383 | 49.03949 | 0.27705
|  | 98.01631 | 0.33113 | 98.01631 | 0.0996 | 98.01631 | 0.08919 | 49.04838 | 0.28531
|  | 98.03409 | 0.62011 | 98.03409 | 0.10442 | 98.03409 | 0.09858 | 49.05727 | 0.29289
|  | 98.05187 | 0.74189 | 98.05187 | -0.05939 | 98.05187 | 0.10467 | 49.06616 | 0.29984
|  | 98.06965 | 0.79374 | 98.06965 | -0.0702 | 98.06965 | 0.1096 | 49.07504 | 0.30627
|  | 98.08742 | 0.83374 | 98.08742 | -0.07733 | 98.08742 | 0.11385 | 49.08393 | 0.31237
|  | 98.1052 | 0.87214 | 98.1052 | -0.08274 | 98.1052 | 0.11774 | 49.09282 | 0.31814
|  | 98.12298 | 0.91243 | 98.12298 | 0.06355 | 98.12298 | 0.12129 | 49.10171 | 0.32375
|  | 98.14076 | 0.95229 | 98.14076 | 0.08151 | 98.14076 | 0.12466 | 49.1106 | 0.32918
|  | 98.15853 | 0.98815 | 98.15853 | 0.09068 | 98.15853 | 0.12785 | 49.11949 | 0.33433
|  | 98.17617 | -0.91852 | 98.17617 | 0.09729 | 98.17617 | -0.08989 | 49.12838 | 0.33931
|  | 98.19395 | -1.31853 | 98.19395 | 0.10248 | 98.19395 | -0.10316 | 49.13727 | 0.34415
|  | 98.21173 | -1.43165 | 98.21173 | -0.05284 | 98.21173 | -0.11035 | 49.14616 | 0.34878
|  | 98.22951 | -1.51133 | 98.22951 | -0.06661 | 98.22951 | -0.11588 | 49.15504 | 0.35319
|  | 98.24728 | -1.58507 | 98.24728 | -0.07474 | 98.24728 | -0.12052 | 49.16393 | -0.17194
|  | 98.26506 | -1.65759 | 98.26506 | -0.08086 | 98.26506 | -0.12468 | 49.17268 | -0.21508
|  | 98.28284 | -1.73426 | 98.28284 | -0.0857 | 98.28284 | -0.12854 | 49.18157 | -0.23519
|  | 98.30062 | -1.8188 | 98.30062 | 0.07654 | 98.30062 | -0.13222 | 49.19046 | -0.24951
|  | 98.31839 | -1.91035 | 98.31839 | 0.08766 | 98.31839 | -0.13572 | 49.19935 | -0.26122
|  | 98.33603 | -0.20997 | 98.33603 | 0.09508 | 98.33603 | 0.06556 | 49.20824 | -0.27138
|  | 98.35381 | 0.41915 | 98.35381 | 0.10074 | 98.35381 | 0.09214 | 49.21713 | -0.28034
|  | 98.37159 | 0.6629 | 98.37159 | -0.04206 | 98.37159 | 0.10038 | 49.22602 | -0.28851
|  | 98.38937 | 0.75995 | 98.38937 | -0.06245 | 98.38937 | 0.10615 | 49.23491 | -0.29608
|  | 98.40714 | 0.80617 | 98.40714 | -0.07201 | 98.40714 | 0.11084 | 49.24379 | -0.30315
|  | 98.42492 | 0.84635 | 98.42492 | -0.07864 | 98.42492 | 0.11501 | 49.25268 | -0.30989
|  | 98.4427 | 0.88545 | 98.4427 | -0.08391 | 98.4427 | 0.11873 | 49.26157 | -0.31622
|  | 98.46048 | 0.92521 | 98.46048 | 0.06983 | 98.46048 | 0.12227 | 49.27046 | -0.32214
|  | 98.47826 | 0.9651 | 98.47826 | 0.08416 | 98.47826 | 0.12564 | 49.27935 | -0.32793
|  | 98.49603 | 0.99998 | 98.49603 | 0.09262 | 98.49603 | 0.12877 | 49.28824 | -0.33362
|  | 98.51367 | -1.07928 | 98.51367 | 0.09875 | 98.51367 | -0.09447 | 49.29713 | -0.33901
|  | 98.53145 | -1.35181 | 98.53145 | 0.10371 | 98.53145 | -0.10528 | 49.30602 | -0.34411
|  | 98.54923 | -1.4526 | 98.54923 | -0.05719 | 98.54923 | -0.11189 | 49.31491 | -0.34917
|  | 98.56701 | -1.53047 | 98.56701 | -0.06896 | 98.56701 | -0.1172 | 49.32379 | -0.35406
|  | 98.58478 | -1.60382 | 98.58478 | -0.07641 | 98.58478 | -0.12171 | 49.33268 | 0.20283
|  | 98.60256 | -1.67694 | 98.60256 | -0.08209 | 98.60256 | -0.12574 | 49.34143 | 0.23381
|  | 98.62034 | -1.75538 | 98.62034 | 0.0573 | 98.62034 | -0.12948 | 49.35032 | 0.25047
|  | 98.63812 | -1.84374 | 98.63812 | 0.07975 | 98.63812 | -0.13311 | 49.35921 | 0.2627
|  | 98.65589 | -1.93425 | 98.65589 | 0.08974 | 98.65589 | -0.1366 | 49.3681 | 0.27273
|  | 98.67353 | 0.0107 | 98.67353 | 0.09666 | 98.67353 | 0.07863 | 49.37699 | 0.28143
|  | 98.69131 | 0.49424 | 98.69131 | 0.10201 | 98.69131 | 0.09457 | 49.38588 | 0.28926
|  | 98.70909 | 0.69601 | 98.70909 | -0.04959 | 98.70909 | 0.10195 | 49.39477 | 0.29633
|  | 98.72687 | 0.77474 | 98.72687 | -0.06523 | 98.72687 | 0.10738 | 49.40366 | 0.30299
|  | 98.74464 | 0.81906 | 98.74464 | -0.07393 | 98.74464 | 0.11199 | 49.41254 | 0.30941
|  | 98.76242 | 0.85914 | 98.76242 | -0.08012 | 98.76242 | 0.11611 | 49.42143 | 0.31552
|  | 98.7802 | 0.89945 | 98.7802 | -0.08507 | 98.7802 | 0.11977 | 49.43032 | 0.32111
|  | 98.79798 | 0.93846 | 98.79798 | 0.07436 | 98.79798 | 0.12316 | 49.43921 | 0.32641
|  | 98.81576 | 0.97574 | 98.81576 | 0.08653 | 98.81576 | 0.12637 | 49.4481 | 0.33153
|  | 98.8334 | 1.00808 | 98.8334 | 0.09425 | 98.8334 | 0.12942 | 49.45699 | 0.33666
|  | 98.85117 | -1.18739 | 98.85117 | 0.10005 | 98.85117 | -0.09783 | 49.46588 | 0.34161
|  | 98.86895 | -1.38268 | 98.86895 | -0.03159 | 98.86895 | -0.10702 | 49.47477 | 0.34639
|  | 98.88673 | -1.4724 | 98.88673 | -0.06066 | 98.88673 | -0.11327 | 49.48366 | 0.35103
|  | 98.90451 | -1.54905 | 98.90451 | -0.07101 | 98.90451 | -0.11833 | 49.49254 | 0.35558
|  | 98.92228 | -1.62194 | 98.92228 | -0.07796 | 98.92228 | -0.12271 | 49.50129 | -0.1988
|  | 98.94006 | -1.69635 | 98.94006 | -0.08327 | 98.94006 | -0.12666 | 49.51018 | -0.226
|  | 98.95784 | -1.77667 | 98.95784 | 0.0664 | 98.95784 | -0.1304 | 49.51907 | -0.24267
|  | 98.97562 | -1.86683 | 98.97562 | 0.0828 | 98.97562 | -0.13396 | 49.52796 | -0.2556
|  | 98.99339 | -1.95625 | 98.99339 | 0.09161 | 98.99339 | -0.13746 | 49.53685 | -0.26656
|  | 99.01103 | 0.17942 | 99.01103 | 0.09793 | 99.01103 | 0.0846 | 49.54574 | -0.27619
|  | 99.02881 | 0.5575 | 99.02881 | 0.10316 | 99.02881 | 0.09656 | 49.55463 | -0.28483
|  | 99.04659 | 0.72237 | 99.04659 | -0.05473 | 99.04659 | 0.10334 | 49.56352 | -0.29267
|  | 99.06437 | 0.78757 | 99.06437 | -0.06769 | 99.06437 | 0.10853 | 49.57241 | -0.29983
|  | 99.08214 | 0.82839 | 99.08214 | -0.07554 | 99.08214 | 0.11294 | 49.58129 | -0.30669
|  | 99.09992 | 0.86799 | 99.09992 | -0.0814 | 99.09992 | 0.11691 | 49.59018 | -0.31326
|  | 99.1177 | 0.90842 | 99.1177 | -0.08617 | 99.1177 | 0.12052 | 49.59907 | -0.31938
|  | 99.13548 | 0.94845 | 99.13548 | 0.07795 | 99.13548 | 0.1239 | 49.60796 | -0.32529
|  | 99.15326 | 0.9857 | 99.15326 | 0.08864 | 99.15326 | 0.12709 | 49.61685 | -0.33096
|  | 99.17089 | -0.61998 | 99.17089 | 0.09592 | 99.17089 | -0.07949 | 49.62574 | -0.33633
|  | 99.18867 | -1.26036 | 99.18867 | 0.10144 | 99.18867 | -0.10059 | 49.63463 | -0.34149
|  | 99.20645 | -1.40827 | 99.20645 | -0.04546 | 99.20645 | -0.10872 | 49.64352 | -0.34664
|  | 99.22423 | -1.49264 | 99.22423 | -0.06363 | 99.22423 | -0.1146 | 49.65241 | -0.35169
|  | 99.24201 | -1.56715 | 99.24201 | -0.07291 | 99.24201 | -0.1194 | 49.66129 | -0.35656
|  | 99.25978 | -1.64069 | 99.25978 | -0.07941 | 99.25978 | -0.12368 | 49.67004 | 0.22111
|  | 99.27756 | -1.7165 | 99.27756 | -0.08454 | 99.27756 | -0.12763 | 49.67893 | 0.24275
|  | 99.29534 | -1.80026 | 99.29534 | 0.07188 | 99.29534 | -0.13136 | 49.68782 | 0.25682
|  | 99.31312 | -1.89262 | 99.31312 | 0.08527 | 99.31312 | -0.1349 | 49.69671 | 0.26787
|  | 99.33089 | -1.97874 | 99.33089 | 0.09325 | 99.33089 | -0.13841 | 49.7056 | 0.27724
|  | 99.34853 | 0.30596 | 99.34853 | 0.09922 | 99.34853 | 0.08858 | 49.71449 | 0.28547
|  | 99.36631 | 0.6123 | 99.36631 | 0.10414 | 99.36631 | 0.09842 | 49.72338 | 0.29296
|  | 99.38409 | 0.74385 | 99.38409 | -0.05865 | 99.38409 | 0.10468 | 49.73227 | 0.29992
|  | 99.40187 | 0.79916 | 99.40187 | -0.07003 | 99.40187 | 0.10963 | 49.74116 | 0.30641
|  | 99.41964 | 0.8393 | 99.41964 | -0.07724 | 99.41964 | 0.11393 | 49.75004 | 0.31243
|  | 99.43742 | 0.87907 | 99.43742 | -0.08282 | 99.43742 | 0.1178 | 49.75893 | 0.31824
|  | 99.4552 | 0.91929 | 99.4552 | 0.06174 | 99.4552 | 0.12135 | 49.76782 | 0.3238
|  | 99.47298 | 0.9591 | 99.47298 | 0.08113 | 99.47298 | 0.12467 | 49.77671 | 0.32913
|  | 99.49076 | 0.99523 | 99.49076 | 0.09064 | 99.49076 | 0.12788 | 49.7856 | 0.3343
|  | 99.50839 | -0.86217 | 99.50839 | 0.09724 | 99.50839 | -0.08855 | 49.79449 | 0.3393
|  | 99.52617 | -1.3094 | 99.52617 | 0.1026 | 99.52617 | -0.10295 | 49.80338 | 0.34414
|  | 99.54395 | -1.43005 | 99.54395 | -0.05189 | 99.54395 | -0.11032 | 49.81227 | 0.34885
|  | 99.56173 | -1.51105 | 99.56173 | -0.06635 | 99.56173 | -0.11582 | 49.82116 | 0.35344
|  | 99.57951 | -1.58457 | 99.57951 | -0.07471 | 99.57951 | -0.12045 | 49.83004 | -0.16607
|  | 99.59728 | -1.6579 | 99.59728 | -0.08079 | 99.59728 | -0.12465 | 49.83879 | -0.21402
|  | 99.61506 | -1.73419 | 99.61506 | -0.08557 | 99.61506 | -0.12847 | 49.84768 | -0.23471
|  | 99.63284 | -1.82008 | 99.63284 | 0.07599 | 99.63284 | -0.13216 | 49.85657 | -0.24936
|  | 99.65062 | -1.91376 | 99.65062 | 0.08753 | 99.65062 | -0.13574 | 49.86546 | -0.26126
|  | 99.66826 | -0.31023 | 99.66826 | 0.09504 | 99.66826 | 0.05703 | 49.87435 | -0.27135
|  | 99.68603 | 0.39709 | 99.68603 | 0.10071 | 99.68603 | 0.09155 | 49.88324 | -0.28035
|  | 99.70381 | 0.65355 | 99.70381 | -0.03918 | 99.70381 | 0.10009 | 49.89213 | -0.28854
|  | 99.72159 | 0.75989 | 99.72159 | -0.062 | 99.72159 | 0.10601 | 49.90102 | -0.29613
|  | 99.73937 | 0.81064 | 99.73937 | -0.07193 | 99.73937 | 0.1108 | 49.90991 | -0.30323
|  | 99.75714 | 0.85014 | 99.75714 | -0.07853 | 99.75714 | 0.11495 | 49.91879 | -0.30976
|  | 99.77492 | 0.88908 | 99.77492 | -0.08357 | 99.77492 | 0.11864 | 49.92768 | -0.31594
|  | 99.7927 | 0.92953 | 99.7927 | 0.06862 | 99.7927 | 0.12211 | 49.93657 | -0.32195
|  | 99.81048 | 0.96896 | 99.81048 | 0.08388 | 99.81048 | 0.12545 | 49.94546 | -0.32784
|  | 99.82826 | 1.00499 | 99.82826 | 0.09243 | 99.82826 | 0.12862 | 49.95435 | -0.33351
|  | 99.84589 | -1.04267 | 99.84589 | 0.09868 | 99.84589 | -0.09358 | 49.96324 | -0.339
|  | 99.86367 | -1.34796 | 99.86367 | 0.10368 | 99.86367 | -0.10493 | 49.97213 | -0.34431
|  | 99.88145 | -1.45222 | 99.88145 | -0.05638 | 99.88145 | -0.11178 | 49.98102 | -0.34945
|  | 99.89923 | -1.53213 | 99.89923 | -0.06866 | 99.89923 | -0.11709 | 49.98991 | -0.35443
|  | 99.91701 | -1.60626 | 99.91701 | -0.07623 | 99.91701 | -0.12155 | 49.99879 | 0.20014
|  | 99.93478 | -1.68026 | 99.93478 | -0.08198 | 99.93478 | -0.12567 | 50.00754 | 0.23296
|  | 99.95256 | -1.76074 | 99.95256 | 0.05278 | 99.95256 | -0.12954 | 50.01643 | 0.24976
|  | 99.97034 | -1.85038 | 99.97034 | 0.07956 | 99.97034 | -0.13319 | 50.02532 | 0.26208
|  | 99.98812 | -1.94394 | 99.98812 | 0.08964 | 99.98812 | -0.13671 | 50.03421 | 0.27224
|  | 100.00576 | -0.04174 | 100.00576 | 0.09651 | 100.00576 | 0.07634 | 50.0431 | 0.28105
|  | 100.02353 | 0.47265 | 100.02353 | 0.10186 | 100.02353 | 0.09402 | 50.05199 | 0.28903
|  | 100.04131 | 0.68714 | 100.04131 | -0.04826 | 100.04131 | 0.10163 | 50.06088 | 0.29635
|  | 100.05909 | 0.77225 | 100.05909 | -0.06486 | 100.05909 | 0.10713 | 50.06977 | 0.30304
|  | 100.07687 | 0.81638 | 100.07687 | -0.07372 | 100.07687 | 0.11168 | 50.07866 | 0.30925
|  | 100.09464 | 0.85531 | 100.09464 | -0.08005 | 100.09464 | 0.11567 | 50.08754 | 0.3152
|  | 100.11242 | 0.89424 | 100.11242 | -0.08506 | 100.11242 | 0.11941 | 50.09643 | 0.32092
|  | 100.1302 | 0.93396 | 100.1302 | 0.0737 | 100.1302 | 0.12287 | 50.10532 | 0.32646
|  | 100.14798 | 0.97233 | 100.14798 | 0.08632 | 100.14798 | 0.12618 | 50.11421 | 0.3318
|  | 100.16576 | 1.0053 | 100.16576 | 0.09417 | 100.16576 | 0.12933 | 50.1231 | 0.33691
|  | 100.18339 | -1.17065 | 100.18339 | 0.10002 | 100.18339 | -0.09732 | 50.13199 | 0.34182
|  | 100.20117 | -1.38276 | 100.20117 | 0.10485 | 100.20117 | -0.10688 | 50.14088 | 0.34666
|  | 100.21895 | -1.47628 | 100.21895 | -0.0601 | 100.21895 | -0.11324 | 50.14977 | 0.35144
|  | 100.23673 | -1.55382 | 100.23673 | -0.07076 | 100.23673 | -0.11831 | 50.15866 | 0.35607
|  | 100.25451 | -1.62871 | 100.25451 | -0.07787 | 100.25451 | -0.12274 | 50.16741 | -0.19677
|  | 100.27228 | -1.70389 | 100.27228 | -0.08325 | 100.27228 | -0.12676 | 50.1763 | -0.22524
|  | 100.29006 | -1.78519 | 100.29006 | 0.06496 | 100.29006 | -0.13049 | 50.18518 | -0.24224
|  | 100.30784 | -1.87736 | 100.30784 | 0.08224 | 100.30784 | -0.13409 | 50.19407 | -0.25537
|  | 100.32562 | -1.96843 | 100.32562 | 0.09142 | 100.32562 | -0.13767 | 50.20296 | -0.26649
|  | 100.34326 | 0.13701 | 100.34326 | 0.09806 | 100.34326 | 0.08345 | 50.21185 | -0.27616
|  | 100.36103 | 0.54165 | 100.36103 | 0.10309 | 100.36103 | 0.0963 | 50.22074 | -0.2848
|  | 100.37881 | 0.71851 | 100.37881 | -0.05381 | 100.37881 | 0.10324 | 50.22963 | -0.29284
|  | 100.39659 | 0.79013 | 100.39659 | -0.06735 | 100.39659 | 0.10858 | 50.23852 | -0.30046
|  | 100.41437 | 0.83333 | 100.41437 | -0.07546 | 100.41437 | 0.11308 | 50.24741 | -0.30774
|  | 100.43214 | 0.87354 | 100.43214 | -0.08137 | 100.43214 | 0.117 | 50.2563 | -0.31451
|  | 100.44992 | 0.91278 | 100.44992 | -0.08618 | 100.44992 | 0.12059 | 50.26518 | -0.32064
|  | 100.4677 | 0.95311 | 100.4677 | 0.07746 | 100.4677 | 0.12397 | 50.27407 | -0.32631
|  | 100.48548 | 0.99091 | 100.48548 | 0.08841 | 100.48548 | 0.12718 | 50.28296 | -0.33187
|  | 100.50312 | -0.53846 | 100.50312 | 0.09564 | 100.50312 | -0.07539 | 50.29185 | -0.33728
|  | 100.52089 | -1.24538 | 100.52089 | 0.10128 | 100.52089 | -0.10013 | 50.30074 | -0.34254
|  | 100.53867 | -1.40418 | 100.53867 | -0.04352 | 100.53867 | -0.10852 | 50.30963 | -0.34756
|  | 100.55645 | -1.49097 | 100.55645 | -0.06321 | 100.55645 | -0.11448 | 50.31852 | -0.35246
|  | 100.57423 | -1.56832 | 100.57423 | -0.07269 | 100.57423 | -0.11944 | 50.32741 | -0.35715
|  | 100.59201 | -1.64325 | 100.59201 | -0.07923 | 100.59201 | -0.12384 | 50.33616 | 0.21945
|  | 100.60978 | -1.71873 | 100.60978 | -0.08432 | 100.60978 | -0.12778 | 50.34505 | 0.242
|  | 100.62756 | -1.80406 | 100.62756 | 0.07099 | 100.62756 | -0.13155 | 50.35393 | 0.25649
|  | 100.64534 | -1.89873 | 100.64534 | 0.08484 | 100.64534 | -0.13512 | 50.36282 | 0.26777
|  | 100.66312 | -1.98765 | 100.66312 | 0.09319 | 100.66312 | -0.1386 | 50.37171 | 0.27727
|  | 100.68076 | 0.27729 | 100.68076 | 0.09931 | 100.68076 | 0.08785 | 50.3806 | 0.28554
|  | 100.69853 | 0.6004 | 100.69853 | 0.10423 | 100.69853 | 0.09816 | 50.38949 | 0.29295
|  | 100.71631 | 0.74267 | 100.71631 | -0.05807 | 100.71631 | 0.10453 | 50.39838 | 0.29973
|  | 100.73409 | 0.80323 | 100.73409 | -0.0695 | 100.73409 | 0.10955 | 50.40727 | 0.30614
|  | 100.75187 | 0.84573 | 100.75187 | -0.07675 | 100.75187 | 0.11391 | 50.41616 | 0.31226
|  | 100.76964 | 0.88363 | 100.76964 | -0.08243 | 100.76964 | 0.11777 | 50.42505 | 0.31805
|  | 100.78742 | 0.92563 | 100.78742 | 0.05919 | 100.78742 | 0.12143 | 50.43393 | 0.3237
|  | 100.8052 | 0.96524 | 100.8052 | 0.08056 | 100.8052 | 0.12473 | 50.44282 | 0.3292
|  | 100.82298 | 1.00189 | 100.82298 | 0.09046 | 100.82298 | 0.128 | 50.45171 | 0.33456
|  | 100.84062 | -0.80425 | 100.84062 | 0.0972 | 100.84062 | -0.08709 | 50.4606 | 0.33966
|  | 100.85839 | -1.30033 | 100.85839 | 0.10249 | 100.85839 | -0.10264 | 50.46949 | 0.34449
|  | 100.87617 | -1.42894 | 100.87617 | -0.05073 | 100.87617 | -0.11033 | 50.47838 | 0.34908
|  | 100.89395 | -1.51182 | 100.89395 | -0.06596 | 100.89395 | -0.11592 | 50.48727 | 0.35348
|  | 100.91173 | -1.58663 | 100.91173 | -0.07448 | 100.91173 | -0.12065 | 50.49616 | -0.15669
|  | 100.92951 | -1.66088 | 100.92951 | -0.08058 | 100.92951 | -0.12478 | 50.50491 | -0.21236
|  | 100.94728 | -1.73635 | 100.94728 | -0.08558 | 100.94728 | -0.12853 | 50.5138 | -0.23385
|  | 100.96506 | -1.82332 | 100.96506 | 0.07533 | 100.96506 | -0.1323 | 50.52268 | -0.24876
|  | 100.98284 | -1.91981 | 100.98284 | 0.08728 | 100.98284 | -0.13595 | 50.53157 | -0.26073
|  | 101.00048 | -0.76512 | 101.00048 | 0.09496 | 101.00048 | 0.03256 | 50.54046 | -0.27109
|  | 101.01826 | 0.37722 | 101.01826 | 0.10068 | 101.01826 | 0.09101 | 50.54935 | -0.28
|  | 101.03603 | 0.64662 | 101.03603 | -0.03505 | 101.03603 | 0.09973 | 50.55824 | -0.28776
|  | 101.05381 | 0.75992 | 101.05381 | -0.06153 | 101.05381 | 0.10563 | 50.56713 | -0.29499
|  | 101.07159 | 0.81251 | 101.07159 | -0.07163 | 101.07159 | 0.11058 | 50.57602 | -0.302
|  | 101.08937 | 0.85527 | 101.08937 | -0.07858 | 101.08937 | 0.11489 | 50.58491 | -0.30878
|  | 101.10714 | 0.89408 | 101.10714 | -0.08387 | 101.10714 | 0.11861 | 50.5938 | -0.31516
|  | 101.12492 | 0.93518 | 101.12492 | 0.06762 | 101.12492 | 0.1222 | 50.60268 | -0.32109
|  | 101.1427 | 0.97542 | 101.1427 | 0.08341 | 101.1427 | 0.12551 | 50.61157 | -0.3269
|  | 101.16048 | 1.01085 | 101.16048 | 0.09226 | 101.16048 | 0.12868 | 50.62046 | -0.33267
|  | 101.17812 | -1.0028 | 101.17812 | 0.09876 | 101.17812 | -0.09279 | 50.62935 | -0.33825
|  | 101.19589 | -1.34167 | 101.19589 | 0.10369 | 101.19589 | -0.1048 | 50.63824 | -0.34346
|  | 101.21367 | -1.44975 | 101.21367 | -0.05559 | 101.21367 | -0.11175 | 50.64713 | -0.3485
|  | 101.23145 | -1.52966 | 101.23145 | -0.06837 | 101.23145 | -0.11712 | 50.65602 | -0.35356
|  | 101.24923 | -1.60486 | 101.24923 | -0.07624 | 101.24923 | -0.12172 | 50.66491 | 0.1963
|  | 101.26701 | -1.67953 | 101.26701 | -0.08206 | 101.26701 | -0.12581 | 50.67366 | 0.23187
|  | 101.28478 | -1.75903 | 101.28478 | -0.08682 | 101.28478 | -0.1296 | 50.68255 | 0.24963
|  | 101.30256 | -1.8482 | 101.30256 | 0.07894 | 101.30256 | -0.13322 | 50.69143 | 0.26229
|  | 101.32034 | -1.94306 | 101.32034 | 0.08942 | 101.32034 | -0.13672 | 50.70032 | 0.27258
|  | 101.33798 | -0.09244 | 101.33798 | 0.09646 | 101.33798 | 0.07359 | 50.70921 | 0.28138
|  | 101.35576 | 0.45822 | 101.35576 | 0.10205 | 101.35576 | 0.09352 | 50.7181 | 0.28915
|  | 101.37353 | 0.68548 | 101.37353 | -0.0469 | 101.37353 | 0.1014 | 50.72699 | 0.29629
|  | 101.39131 | 0.77857 | 101.39131 | -0.06468 | 101.39131 | 0.10703 | 50.73588 | 0.30296
|  | 101.40909 | 0.82607 | 101.40909 | -0.07383 | 101.40909 | 0.11169 | 50.74477 | 0.30919
|  | 101.42687 | 0.86518 | 101.42687 | -0.08019 | 101.42687 | 0.11582 | 50.75366 | 0.3151
|  | 101.44464 | 0.9064 | 101.44464 | -0.08527 | 101.44464 | 0.11961 | 50.76255 | 0.32087
|  | 101.46242 | 0.94752 | 101.46242 | 0.07303 | 101.46242 | 0.1231 | 50.77143 | 0.32646
|  | 101.4802 | 0.98571 | 101.4802 | 0.08615 | 101.4802 | 0.12634 | 50.78032 | 0.33182
|  | 101.49798 | 1.01949 | 101.49798 | 0.09423 | 101.49798 | 0.12952 | 50.78921 | 0.33696
|  | 101.51562 | -1.13723 | 101.51562 | 0.1003 | 101.51562 | -0.09666 | 50.7981 | 0.3419
|  | 101.53339 | -1.37423 | 101.53339 | 0.10501 | 101.53339 | -0.10675 | 50.80699 | 0.34666
|  | 101.55117 | -1.47101 | 101.55117 | -0.05966 | 101.55117 | -0.11321 | 50.81588 | 0.35127
|  | 101.56895 | -1.5505 | 101.56895 | -0.07057 | 101.56895 | -0.11843 | 50.82477 | 0.35575
|  | 101.58673 | -1.62642 | 101.58673 | -0.07781 | 101.58673 | -0.12292 | 50.83352 | -0.1938
|  | 101.60451 | -1.70169 | 101.60451 | -0.08338 | 101.60451 | -0.12687 | 50.84241 | -0.22393
|  | 101.62228 | -1.78269 | 101.62228 | -0.08468 | 101.62228 | -0.13052 | 50.8513 | -0.24139
|  | 101.64006 | -1.8737 | 101.64006 | 0.07152 | 101.64006 | -0.13406 | 50.86018 | -0.25467
|  | 101.65784 | -1.96842 | 101.65784 | 0.0852 | 101.65784 | -0.13771 | 50.86907 | -0.26582
|  | 101.67548 | 0.09469 | 101.67548 | 0.09343 | 101.67548 | 0.08221 | 50.87796 | -0.27556
|  | 101.69326 | 0.52887 | 101.69326 | 0.09949 | 101.69326 | 0.0959 | 50.88685 | -0.28437
|  | 101.71103 | 0.71634 | 101.71103 | 0.10439 | 101.71103 | 0.10287 | 50.89574 | -0.29244
|  | 101.72881 | 0.79267 | 101.72881 | -0.05857 | 101.72881 | 0.10822 | 50.90463 | -0.29975
|  | 101.74659 | 0.8378 | 101.74659 | -0.06999 | 101.74659 | 0.1128 | 50.91352 | -0.30655
|  | 101.76437 | 0.87602 | 101.76437 | -0.07736 | 101.76437 | 0.11671 | 50.92241 | -0.31296
|  | 101.78214 | 0.91693 | 101.78214 | -0.0829 | 101.78214 | 0.1204 | 50.9313 | -0.31909
|  | 101.79992 | 0.95801 | 101.79992 | 0.06021 | 101.79992 | 0.12391 | 50.94018 | -0.32504
|  | 101.8177 | 0.99781 | 101.8177 | 0.08105 | 101.8177 | 0.12717 | 50.94907 | -0.33085
|  | 101.83534 | -0.43643 | 101.83534 | 0.09068 | 101.83534 | -0.06876 | 50.95796 | -0.33641
|  | 101.85312 | -1.22793 | 101.85312 | 0.09742 | 101.85312 | -0.09969 | 50.96685 | -0.34182
|  | 101.87089 | -1.40053 | 101.87089 | 0.10268 | 101.87089 | -0.10832 | 50.97574 | -0.34713
|  | 101.88867 | -1.48864 | 101.88867 | -0.05142 | 101.88867 | -0.11429 | 50.98463 | -0.35216
|  | 101.90645 | -1.56635 | 101.90645 | -0.06643 | 101.90645 | -0.11934 | 50.99352 | -0.35712
|  | 101.92423 | -1.64124 | 101.92423 | -0.07497 | 101.92423 | -0.12366 | 51.00227 | 0.20608
|  | 101.94201 | -1.71849 | 101.94201 | -0.08098 | 101.94201 | -0.12767 | 51.01116 | 0.23514
|  | 101.95978 | -1.80375 | 101.95978 | -0.08567 | 101.95978 | -0.13148 | 51.02005 | 0.25126
|  | 101.97756 | -1.89738 | 101.97756 | 0.07566 | 101.97756 | -0.1351 | 51.02893 | 0.26331
|  | 101.99534 | -1.99017 | 101.99534 | 0.08746 | 101.99534 | -0.13873 | 51.03782 | 0.27311
|  | 102.01298 | 0.24572 | 102.01298 | 0.09501 | 102.01298 | 0.08696 | 51.04671 | 0.28153
|  | 102.03076 | 0.58894 | 102.03076 | 0.1007 | 102.03076 | 0.09787 | 51.0556 | 0.28916
|  | 102.04853 | 0.74237 | 102.04853 | -0.03631 | 102.04853 | 0.10441 | 51.06449 | 0.29631
|  | 102.06631 | 0.80739 | 102.06631 | -0.06192 | 102.06631 | 0.10951 | 51.07338 | 0.30301
|  | 102.08409 | 0.8492 | 102.08409 | -0.072 | 102.08409 | 0.11383 | 51.08227 | 0.30929
|  | 102.10187 | 0.88873 | 102.10187 | -0.07877 | 102.10187 | 0.11772 | 51.09116 | 0.31526
|  | 102.11964 | 0.92914 | 102.11964 | -0.08404 | 102.11964 | 0.12127 | 51.10005 | 0.32084
|  | 102.13742 | 0.96812 | 102.13742 | 0.06826 | 102.13742 | 0.12458 | 51.10893 | 0.32623
|  | 102.1552 | 1.00431 | 102.1552 | 0.0838 | 102.1552 | 0.12776 | 51.11782 | 0.33153
|  | 102.17284 | -0.74089 | 102.17284 | 0.09245 | 102.17284 | -0.0849 | 51.12671 | 0.33658
|  | 102.19062 | -1.2868 | 102.19062 | 0.09877 | 102.19062 | -0.10209 | 51.1356 | 0.34141
|  | 102.20839 | -1.42305 | 102.20839 | 0.1038 | 102.20839 | -0.10992 | 51.14449 | 0.34606
|  | 102.22617 | -1.50792 | 102.22617 | -0.05624 | 102.22617 | -0.11571 | 51.15338 | 0.35077
|  | 102.24395 | -1.58496 | 102.24395 | -0.06872 | 102.24395 | -0.12052 | 51.16227 | 0.35545
|  | 102.26173 | -1.65995 | 102.26173 | -0.07642 | 102.26173 | -0.12472 | 51.17102 | -0.20099
|  | 102.27951 | -1.73784 | 102.27951 | -0.08226 | 102.27951 | -0.12863 | 51.17991 | -0.227
|  | 102.29728 | -1.82407 | 102.29728 | -0.08698 | 102.29728 | -0.13234 | 51.1888 | -0.24336
|  | 102.31506 | -1.92079 | 102.31506 | 0.07944 | 102.31506 | -0.13587 | 51.19768 | -0.25609
|  | 102.33284 | -2.00753 | 102.33284 | 0.08978 | 102.33284 | -0.13943 | 51.20657 | -0.26685
|  | 102.35048 | 0.35413 | 102.35048 | 0.09656 | 102.35048 | 0.0904 | 51.21546 | -0.27634
|  | 102.36826 | 0.63823 | 102.36826 | 0.10196 | 102.36826 | 0.0996 | 51.22435 | -0.28486
|  | 102.38603 | 0.76309 | 102.38603 | -0.04752 | 102.38603 | 0.10566 | 51.23324 | -0.29265
|  | 102.40381 | 0.81901 | 102.40381 | -0.06489 | 102.40381 | 0.11054 | 51.24213 | -0.29978
|  | 102.42159 | 0.85972 | 102.42159 | -0.07374 | 102.42159 | 0.1148 | 51.25102 | -0.30653
|  | 102.43937 | 0.90069 | 102.43937 | -0.0802 | 102.43937 | 0.11868 | 51.25991 | -0.31292
|  | 102.45714 | 0.94176 | 102.45714 | -0.08518 | 102.45714 | 0.12223 | 51.2688 | -0.31906
|  | 102.47492 | 0.98055 | 102.47492 | 0.07344 | 102.47492 | 0.12556 | 51.27768 | -0.32505
|  | 102.4927 | 1.01705 | 102.4927 | 0.08621 | 102.4927 | 0.12875 | 51.28657 | -0.33076
|  | 102.51034 | -0.95562 | 102.51034 | 0.09431 | 102.51034 | -0.09166 | 51.29546 | -0.33617
|  | 102.52812 | -1.33292 | 102.52812 | 0.1001 | 102.52812 | -0.10446 | 51.30435 | -0.34134
|  | 102.54589 | -1.4463 | 102.54589 | 0.10499 | 102.54589 | -0.11154 | 51.31324 | -0.34643
|  | 102.56367 | -1.52715 | 102.56367 | -0.05997 | 102.56367 | -0.11701 | 51.32213 | -0.35138
|  | 102.58145 | -1.60312 | 102.58145 | -0.07087 | 102.58145 | -0.12159 | 51.33102 | -0.35619
|  | 102.59923 | -1.67782 | 102.59923 | -0.07803 | 102.59923 | -0.12572 | 51.33977 | 0.22255
|  | 102.61701 | -1.75872 | 102.61701 | -0.08335 | 102.61701 | -0.12968 | 51.34866 | 0.24349
|  | 102.63478 | -1.84969 | 102.63478 | 0.06395 | 102.63478 | -0.13328 | 51.35755 | 0.2572
|  | 102.65256 | -1.94512 | 102.65256 | 0.08223 | 102.65256 | -0.13678 | 51.36643 | 0.26792
|  | 102.6702 | -0.1548 | 102.6702 | 0.09138 | 102.6702 | 0.06981 | 51.37532 | 0.27705
|  | 102.68798 | 0.44001 | 102.68798 | 0.09798 | 102.68798 | 0.09317 | 51.38421 | 0.28531
|  | 102.70576 | 0.67867 | 102.70576 | 0.10315 | 102.70576 | 0.10114 | 51.3931 | 0.29289
|  | 102.72353 | 0.77987 | 102.72353 | -0.05356 | 102.72353 | 0.10689 | 51.40199 | 0.29984
|  | 102.74131 | 0.83058 | 102.74131 | -0.0674 | 102.74131 | 0.11166 | 51.41088 | 0.30627
|  | 102.75909 | 0.87151 | 102.75909 | -0.07551 | 102.75909 | 0.11576 | 51.41977 | 0.31237
|  | 102.77687 | 0.91088 | 102.77687 | -0.08156 | 102.77687 | 0.11944 | 51.42866 | 0.31814
|  | 102.79464 | 0.94916 | 102.79464 | -0.08623 | 102.79464 | 0.12277 | 51.43755 | 0.32375
|  | 102.81242 | 0.98746 | 102.81242 | 0.07721 | 102.81242 | 0.12599 | 51.44643 | 0.32918
|  | 102.8302 | 1.02053 | 102.8302 | 0.08836 | 102.8302 | 0.12918 | 51.45532 | 0.33433
|  | 102.84784 | -1.10458 | 102.84784 | 0.09574 | 102.84784 | -0.0958 | 51.46421 | 0.33931
|  | 102.86562 | -1.36537 | 102.86562 | 0.10136 | 102.86562 | -0.10625 | 51.4731 | 0.34415
|  | 102.88339 | -1.46522 | 102.88339 | -0.04191 | 102.88339 | -0.11285 | 51.48199 | 0.34878
|  | 102.90117 | -1.54491 | 102.90117 | -0.06314 | 102.90117 | -0.11816 | 51.49088 | 0.35319
|  | 102.91895 | -1.62093 | 102.91895 | -0.07272 | 102.91895 | -0.12264 | 51.49977 | -0.17194
|  | 102.93673 | -1.69737 | 102.93673 | -0.07946 | 102.93673 | -0.12669 | 51.50852 | -0.21508
|  | 102.95451 | -1.7786 | 102.95451 | -0.08462 | 102.95451 | -0.1304 | 51.51741 | -0.23519
|  | 102.97228 | -1.87144 | 102.97228 | 0.07049 | 102.97228 | -0.13402 | 51.5263 | -0.24951
|  | 102.99006 | -1.96576 | 102.99006 | 0.08493 | 102.99006 | -0.13743 | 51.53519 | -0.26122
|  | 103.0077 | 0.04728 | 103.0077 | 0.09337 | 103.0077 | 0.08041 | 51.54407 | -0.27138
|  | 103.02548 | 0.5127 | 103.02548 | 0.0995 | 103.02548 | 0.09543 | 51.55296 | -0.28034
|  | 103.04326 | 0.71331 | 103.04326 | 0.1045 | 103.04326 | 0.10274 | 51.56185 | -0.28851
|  | 103.06103 | 0.79562 | 103.06103 | -0.05791 | 103.06103 | 0.10808 | 51.57074 | -0.29608
|  | 103.07881 | 0.84043 | 103.07881 | -0.06959 | 103.07881 | 0.11253 | 51.57963 | -0.30315
|  | 103.09659 | 0.88013 | 103.09659 | -0.07715 | 103.09659 | 0.11651 | 51.58852 | -0.30989
|  | 103.11437 | 0.92137 | 103.11437 | -0.0828 | 103.11437 | 0.12027 | 51.59741 | -0.31622
|  | 103.13214 | 0.96253 | 103.13214 | 0.05675 | 103.13214 | 0.12373 | 51.6063 | -0.32214
|  | 103.14992 | 1.00197 | 103.14992 | 0.08063 | 103.14992 | 0.12704 | 51.61519 | -0.32793
|  | 103.16756 | -0.25917 | 103.16756 | 0.0905 | 103.16756 | -0.05469 | 51.62407 | -0.33362
|  | 103.18534 | -1.20673 | 103.18534 | 0.0971 | 103.18534 | -0.09919 | 51.63296 | -0.33901
|  | 103.20312 | -1.39518 | 103.20312 | 0.10228 | 103.20312 | -0.10821 | 51.64185 | -0.34411
|  | 103.22089 | -1.48704 | 103.22089 | -0.05006 | 103.22089 | -0.11439 | 51.65074 | -0.34917
|  | 103.23867 | -1.56587 | 103.23867 | -0.06595 | 103.23867 | -0.11939 | 51.65963 | -0.35406
|  | 103.25645 | -1.64101 | 103.25645 | -0.07463 | 103.25645 | -0.12376 | 51.66838 | 0.20283
|  | 103.27423 | -1.71761 | 103.27423 | -0.08075 | 103.27423 | -0.12761 | 51.67727 | 0.23381
|  | 103.29201 | -1.80069 | 103.29201 | -0.0858 | 103.29201 | -0.13134 | 51.68616 | 0.25047
|  | 103.30978 | -1.89522 | 103.30978 | 0.07518 | 103.30978 | -0.13494 | 51.69505 | 0.2627
|  | 103.32756 | -1.98765 | 103.32756 | 0.08725 | 103.32756 | -0.13851 | 51.70394 | 0.27273
|  | 103.3452 | 0.2111 | 103.3452 | 0.09492 | 103.3452 | 0.08604 | 51.71282 | 0.28143
|  | 103.36298 | 0.57673 | 103.36298 | 0.10082 | 103.36298 | 0.09749 | 51.72171 | 0.28926
|  | 103.38076 | 0.73979 | 103.38076 | -0.01594 | 103.38076 | 0.10403 | 51.7306 | 0.29633
|  | 103.39853 | 0.80691 | 103.39853 | -0.06147 | 103.39853 | 0.10906 | 51.73949 | 0.30299
|  | 103.41631 | 0.85079 | 103.41631 | -0.0717 | 103.41631 | 0.11349 | 51.74838 | 0.30941
|  | 103.43409 | 0.89225 | 103.43409 | -0.0786 | 103.43409 | 0.11757 | 51.75727 | 0.31552
|  | 103.45187 | 0.93449 | 103.45187 | -0.084 | 103.45187 | 0.12135 | 51.76616 | 0.32111
|  | 103.46964 | 0.97602 | 103.46964 | 0.0669 | 103.46964 | 0.12474 | 51.77505 | 0.32641
|  | 103.48742 | 1.01196 | 103.48742 | 0.08351 | 103.48742 | 0.1279 | 51.78394 | 0.33153
|  | 103.50506 | -0.67275 | 103.50506 | 0.09237 | 103.50506 | -0.08258 | 51.79282 | 0.33666
|  | 103.52284 | -1.27482 | 103.52284 | 0.09874 | 103.52284 | -0.10184 | 51.80171 | 0.34161
|  | 103.54062 | -1.41975 | 103.54062 | 0.10381 | 103.54062 | -0.10989 | 51.8106 | 0.34639
|  | 103.55839 | -1.50647 | 103.55839 | -0.05534 | 103.55839 | -0.1157 | 51.81949 | 0.35103
|  | 103.57617 | -1.58336 | 103.57617 | -0.06844 | 103.57617 | -0.12057 | 51.82838 | 0.35558
|  | 103.59395 | -1.66026 | 103.59395 | -0.07642 | 103.59395 | -0.12487 | 51.83713 | -0.1988
|  | 103.61173 | -1.73823 | 103.61173 | -0.08223 | 103.61173 | -0.12873 | 51.84602 | -0.226
|  | 103.62951 | -1.82613 | 103.62951 | -0.08701 | 103.62951 | -0.13243 | 51.85491 | -0.24267
|  | 103.64728 | -1.92195 | 103.64728 | 0.07876 | 103.64728 | -0.13599 | 51.8638 | -0.2556
|  | 103.66506 | -2.01031 | 103.66506 | 0.08942 | 103.66506 | -0.13955 | 51.87269 | -0.26656
|  | 103.6827 | 0.32979 | 103.6827 | 0.09656 | 103.6827 | 0.08976 | 51.88157 | -0.27619
|  | 103.70048 | 0.62873 | 103.70048 | 0.10204 | 103.70048 | 0.09926 | 51.89046 | -0.28483
|  | 103.71826 | 0.76265 | 103.71826 | -0.04579 | 103.71826 | 0.10553 | 51.89935 | -0.29267
|  | 103.73603 | 0.82272 | 103.73603 | -0.06445 | 103.73603 | 0.11045 | 51.90824 | -0.29983
|  | 103.75381 | 0.86475 | 103.75381 | -0.0737 | 103.75381 | 0.11478 | 51.91713 | -0.30669
|  | 103.77159 | 0.9051 | 103.77159 | -0.08013 | 103.77159 | 0.11858 | 51.92602 | -0.31326
|  | 103.78937 | 0.94422 | 103.78937 | -0.08518 | 103.78937 | 0.12203 | 51.93491 | -0.31938
|  | 103.80714 | 0.98437 | 103.80714 | 0.07253 | 103.80714 | 0.12542 | 51.9438 | -0.32529
|  | 103.82492 | 1.01949 | 103.82492 | 0.08599 | 103.82492 | 0.12861 | 51.95269 | -0.33096
|  | 103.84256 | -0.90522 | 103.84256 | 0.0942 | 103.84256 | -0.09046 | 51.96157 | -0.33633
|  | 103.86034 | -1.32349 | 103.86034 | 0.10006 | 103.86034 | -0.10401 | 51.97046 | -0.34149
|  | 103.87812 | -1.44257 | 103.87812 | 0.10504 | 103.87812 | -0.11138 | 51.97935 | -0.34664
|  | 103.89589 | -1.52616 | 103.89589 | -0.05944 | 103.89589 | -0.11695 | 51.98824 | -0.35169
|  | 103.91367 | -1.60252 | 103.91367 | -0.0707 | 103.91367 | -0.12157 | 51.99713 | -0.35656
|  | 103.93145 | -1.67959 | 103.93145 | -0.07782 | 103.93145 | -0.12585 | 52.00588 | 0.22111
|  | 103.94923 | -1.76073 | 103.94923 | -0.08305 | 103.94923 | -0.12972 | 52.01477 | 0.24275
|  | 103.96701 | -1.85042 | 103.96701 | 0.06163 | 103.96701 | -0.13328 | 52.02366 | 0.25682
|  | 103.98478 | -1.94846 | 103.98478 | 0.08174 | 103.98478 | -0.13692 | 52.03255 | 0.26787
|  | 104.00242 | -0.23773 | 104.00242 | 0.09128 | 104.00242 | 0.06423 | 52.04144 | 0.27724
|  | 104.0202 | 0.42047 | 104.0202 | 0.09797 | 104.0202 | 0.09284 | 52.05032 | 0.28547
|  | 104.03798 | 0.67422 | 104.03798 | 0.10322 | 104.03798 | 0.10113 | 52.05921 | 0.29296
|  | 104.05576 | 0.78285 | 104.05576 | -0.05247 | 104.05576 | 0.10684 | 52.0681 | 0.29992
|  | 104.07353 | 0.83525 | 104.07353 | -0.0671 | 104.07353 | 0.11157 | 52.07699 | 0.30641
|  | 104.09131 | 0.87668 | 104.09131 | -0.07552 | 104.09131 | 0.11569 | 52.08588 | 0.31243
|  | 104.10909 | 0.91602 | 104.10909 | -0.08148 | 104.10909 | 0.11943 | 52.09477 | 0.31824
|  | 104.12687 | 0.95812 | 104.12687 | -0.0864 | 104.12687 | 0.12305 | 52.10366 | 0.3238
|  | 104.14464 | 0.99587 | 104.14464 | 0.07671 | 104.14464 | 0.12621 | 52.11255 | 0.32913
|  | 104.16242 | 1.02943 | 104.16242 | 0.08827 | 104.16242 | 0.1294 | 52.12144 | 0.3343
|  | 104.18006 | -1.07219 | 104.18006 | 0.09569 | 104.18006 | -0.09515 | 52.13032 | 0.3393
|  | 104.19784 | -1.36182 | 104.19784 | 0.10135 | 104.19784 | -0.10625 | 52.13921 | 0.34414
|  | 104.21562 | -1.46686 | 104.21562 | -0.03868 | 104.21562 | -0.11307 | 52.1481 | 0.34885
|  | 104.23339 | -1.54771 | 104.23339 | -0.0627 | 104.23339 | -0.11828 | 52.15699 | 0.35344
|  | 104.25117 | -1.62307 | 104.25117 | -0.07244 | 104.25117 | -0.12268 | 52.16588 | -0.16607
|  | 104.26895 | -1.69934 | 104.26895 | -0.07929 | 104.26895 | -0.12675 | 52.17463 | -0.21402
|  | 104.28673 | -1.78258 | 104.28673 | -0.08462 | 104.28673 | -0.13056 | 52.18352 | -0.23471
|  | 104.30451 | -1.87573 | 104.30451 | 0.06954 | 104.30451 | -0.13418 | 52.19241 | -0.24936
|  | 104.32228 | -1.97125 | 104.32228 | 0.08471 | 104.32228 | -0.13767 | 52.2013 | -0.26126
|  | 104.33992 | -0.00221 | 104.33992 | 0.09317 | 104.33992 | 0.07862 | 52.21019 | -0.27135
|  | 104.3577 | 0.49582 | 104.3577 | 0.09928 | 104.3577 | 0.0951 | 52.21907 | -0.28035
|  | 104.37548 | 0.70963 | 104.37548 | 0.10436 | 104.37548 | 0.10255 | 52.22796 | -0.28854
|  | 104.39326 | 0.79946 | 104.39326 | -0.0572 | 104.39326 | 0.10801 | 52.23685 | -0.29613
|  | 104.41103 | 0.84657 | 104.41103 | -0.06936 | 104.41103 | 0.11255 | 52.24574 | -0.30323
|  | 104.42881 | 0.8876 | 104.42881 | -0.07694 | 104.42881 | 0.11668 | 52.25463 | -0.30976
|  | 104.44659 | 0.92916 | 104.44659 | -0.08252 | 104.44659 | 0.12051 | 52.26352 | -0.31594
|  | 104.46437 | 0.9687 | 104.46437 | 0.04825 | 104.46437 | 0.12382 | 52.27241 | -0.32195
|  | 104.48214 | 1.0061 | 104.48214 | 0.08007 | 104.48214 | 0.12701 | 52.2813 | -0.32784
|  | 104.49992 | 1.0399 | 104.49992 | 0.09029 | 104.49992 | 0.13021 | 52.29019 | -0.33351
|  | 104.51756 | -1.18328 | 104.51756 | 0.09727 | 104.51756 | -0.09854 | 52.29907 | -0.339
|  | 104.53534 | -1.38976 | 104.53534 | 0.10261 | 104.53534 | -0.10791 | 52.30796 | -0.34431
|  | 104.55312 | -1.48483 | 104.55312 | -0.04874 | 104.55312 | -0.11422 | 52.31685 | -0.34945
|  | 104.57089 | -1.56403 | 104.57089 | -0.06565 | 104.57089 | -0.11933 | 52.32574 | -0.35443
|  | 104.58867 | -1.64138 | 104.58867 | -0.07447 | 104.58867 | -0.12381 | 52.33449 | 0.20014
|  | 104.60645 | -1.71956 | 104.60645 | -0.08078 | 104.60645 | -0.12774 | 52.34338 | 0.23296
|  | 104.62423 | -1.80472 | 104.62423 | -0.0858 | 104.62423 | -0.13144 | 52.35227 | 0.24976
|  | 104.64201 | -1.90117 | 104.64201 | 0.07429 | 104.64201 | -0.13504 | 52.36116 | 0.26208
|  | 104.65978 | -1.99529 | 104.65978 | 0.08704 | 104.65978 | -0.13858 | 52.37005 | 0.27224
|  | 104.67742 | 0.17243 | 104.67742 | 0.09496 | 104.67742 | 0.0849 | 52.37894 | 0.28105
|  | 104.6952 | 0.56345 | 104.6952 | 0.10067 | 104.6952 | 0.09711 | 52.38782 | 0.28903
|  | 104.71298 | 0.73844 | 104.71298 | 0.10549 | 104.71298 | 0.10392 | 52.39671 | 0.29635
|  | 104.73076 | 0.81247 | 104.73076 | -0.06091 | 104.73076 | 0.10911 | 52.4056 | 0.30304
|  | 104.74853 | 0.85563 | 104.74853 | -0.07158 | 104.74853 | 0.11352 | 52.41449 | 0.30925
|  | 104.76631 | 0.89712 | 104.76631 | -0.07862 | 104.76631 | 0.11757 | 52.42338 | 0.3152
|  | 104.78409 | 0.93786 | 104.78409 | -0.08407 | 104.78409 | 0.12123 | 52.43227 | 0.32092
|  | 104.80187 | 0.97772 | 104.80187 | 0.06533 | 104.80187 | 0.12456 | 52.44116 | 0.32646
|  | 104.81964 | 1.01615 | 104.81964 | 0.08324 | 104.81964 | 0.1279 | 52.45005 | 0.3318
|  | 104.83728 | -0.59708 | 104.83728 | 0.09224 | 104.83728 | -0.07934 | 52.45894 | 0.33691
|  | 104.85506 | -1.26024 | 104.85506 | 0.09881 | 104.85506 | -0.10135 | 52.46782 | 0.34182
|  | 104.87284 | -1.41601 | 104.87284 | 0.10394 | 104.87284 | -0.10961 | 52.47671 | 0.34666
|  | 104.89062 | -1.5048 | 104.89062 | -0.05462 | 104.89062 | -0.11553 | 52.4856 | 0.35144
|  | 104.90839 | -1.58282 | 104.90839 | -0.0683 | 104.90839 | -0.12044 | 52.49449 | 0.35607
|  | 104.92617 | -1.65818 | 104.92617 | -0.07634 | 104.92617 | -0.12476 | 52.50324 | -0.19677
|  | 104.94395 | -1.73958 | 104.94395 | -0.08225 | 104.94395 | -0.12875 | 52.51213 | -0.22524
|  | 104.96173 | -1.82852 | 104.96173 | -0.08701 | 104.96173 | -0.13247 | 52.52102 | -0.24224
|  | 104.97951 | -1.92708 | 104.97951 | 0.07843 | 104.97951 | -0.13605 | 52.52991 | -0.25537
|  | 104.99728 | -2.01727 | 104.99728 | 0.08932 | 104.99728 | -0.1396 | 52.5388 | -0.26649
|  | 105.01492 | 0.30178 | 105.01492 | 0.09652 | 105.01492 | 0.08904 | 52.54769 | -0.27616
|  | 105.0327 | 0.61831 | 105.0327 | 0.10217 | 105.0327 | 0.09907 | 52.55657 | -0.2848
|  | 105.05048 | 0.76283 | 105.05048 | -0.04373 | 105.05048 | 0.10533 | 52.56546 | -0.29284
|  | 105.06826 | 0.82566 | 105.06826 | -0.06415 | 105.06826 | 0.11033 | 52.57435 | -0.30046
|  | 105.08603 | 0.86951 | 105.08603 | -0.0736 | 105.08603 | 0.11464 | 52.58324 | -0.30774
|  | 105.10381 | 0.90996 | 105.10381 | -0.08016 | 105.10381 | 0.1185 | 52.59213 | -0.31451
|  | 105.12159 | 0.9495 | 105.12159 | -0.08529 | 105.12159 | 0.12202 | 52.60102 | -0.32064
|  | 105.13937 | 0.98905 | 105.13937 | 0.07167 | 105.13937 | 0.12538 | 52.60991 | -0.32631
|  | 105.15714 | 1.0248 | 105.15714 | 0.0857 | 105.15714 | 0.12851 | 52.6188 | -0.33187
|  | 105.17478 | -0.84659 | 105.17478 | 0.09504 | 105.17478 | -0.08891 | 52.62769 | -0.33728
|  | 105.19256 | -1.31221 | 105.19256 | 0.10151 | 105.19256 | -0.10372 | 52.63657 | -0.34254
|  | 105.21034 | -1.43802 | 105.21034 | 0.1064 | 105.21034 | -0.11115 | 52.64546 | -0.34756
|  | 105.22812 | -1.52253 | 105.22812 | -0.05989 | 105.22812 | -0.11676 | 52.65435 | -0.35246
|  | 105.24589 | -1.60001 | 105.24589 | -0.07149 | 105.24589 | -0.1215 | 52.66324 | -0.35715
|  | 105.26367 | -1.67753 | 105.26367 | -0.07887 | 105.26367 | -0.12572 | 52.67199 | 0.21945
|  | 105.28145 | -1.75921 | 105.28145 | -0.08451 | 105.28145 | -0.12967 | 52.68088 | 0.242
|  | 105.29923 | -1.8509 | 105.29923 | 0.06006 | 105.29923 | -0.13337 | 52.68977 | 0.25649
|  | 105.31701 | -1.95033 | 105.31701 | 0.08251 | 105.31701 | -0.13695 | 52.69866 | 0.26777
|  | 105.33464 | -0.33983 | 105.33464 | 0.09226 | 105.33464 | 0.05368 | 52.70755 | 0.27727
|  | 105.35242 | 0.39794 | 105.35242 | 0.099 | 105.35242 | 0.09213 | 52.71644 | 0.28554
|  | 105.3702 | 0.66205 | 105.3702 | 0.10436 | 105.3702 | 0.1008 | 52.72532 | 0.29295
|  | 105.38798 | 0.78268 | 105.38798 | -0.05237 | 105.38798 | 0.1067 | 52.73421 | 0.29973
|  | 105.40576 | 0.8394 | 105.40576 | -0.06783 | 105.40576 | 0.1116 | 52.7431 | 0.30614
|  | 105.42353 | 0.88216 | 105.42353 | -0.07637 | 105.42353 | 0.11576 | 52.75199 | 0.31226
|  | 105.44131 | 0.92201 | 105.44131 | -0.0826 | 105.44131 | 0.11954 | 52.76088 | 0.31805
|  | 105.45909 | 0.96104 | 105.45909 | -0.08742 | 105.45909 | 0.12292 | 52.76977 | 0.3237
|  | 105.47687 | 0.99928 | 105.47687 | 0.07713 | 105.47687 | 0.12611 | 52.77866 | 0.3292
|  | 105.49464 | 1.03284 | 105.49464 | 0.08914 | 105.49464 | 0.12924 | 52.78755 | 0.33456
|  | 105.51228 | -1.0341 | 105.51228 | 0.09694 | 105.51228 | -0.0942 | 52.79644 | 0.33966
|  | 105.53006 | -1.35299 | 105.53006 | 0.10258 | 105.53006 | -0.10581 | 52.80532 | 0.34449
|  | 105.54784 | -1.46125 | 105.54784 | -0.03326 | 105.54784 | -0.11267 | 52.81421 | 0.34908
|  | 105.56562 | -1.54314 | 105.56562 | -0.06335 | 105.56562 | -0.11804 | 52.8231 | 0.35348
|  | 105.58339 | -1.6196 | 105.58339 | -0.07352 | 105.58339 | -0.12266 | 52.83199 | -0.15669
|  | 105.60117 | -1.69829 | 105.60117 | -0.08042 | 105.60117 | -0.12678 | 52.84074 | -0.21236
|  | 105.61895 | -1.78161 | 105.61895 | -0.08579 | 105.61895 | -0.13052 | 52.84963 | -0.23385
|  | 105.63673 | -1.87541 | 105.63673 | 0.06926 | 105.63673 | -0.13418 | 52.85852 | -0.24876
|  | 105.65451 | -1.97372 | 105.65451 | 0.08536 | 105.65451 | -0.13769 | 52.86741 | -0.26073
|  | 105.67214 | -0.05435 | 105.67214 | 0.09411 | 105.67214 | 0.07625 | 52.8763 | -0.27109
|  | 105.68992 | 0.47658 | 105.68992 | 0.10058 | 105.68992 | 0.09467 | 52.88519 | -0.28
|  | 105.7077 | 0.70158 | 105.7077 | 0.10555 | 105.7077 | 0.10235 | 52.89408 | -0.28776
|  | 105.72548 | 0.79844 | 105.72548 | -0.05762 | 105.72548 | 0.10782 | 52.90296 | -0.29499
|  | 105.74326 | 0.84786 | 105.74326 | -0.07034 | 105.74326 | 0.11243 | 52.91185 | -0.302
|  | 105.76103 | 0.89071 | 105.76103 | -0.07805 | 105.76103 | 0.11657 | 52.92074 | -0.30878
|  | 105.77881 | 0.93104 | 105.77881 | -0.08386 | 105.77881 | 0.12032 | 52.92963 | -0.31516
|  | 105.79659 | 0.97342 | 105.79659 | -0.08862 | 105.79659 | 0.12386 | 52.93852 | -0.32109
|  | 105.81437 | 1.01214 | 105.81437 | 0.08074 | 105.81437 | 0.12712 | 52.94741 | -0.3269
|  | 105.83214 | 1.04626 | 105.83214 | 0.09123 | 105.83214 | 0.13025 | 52.9563 | -0.33267
|  | 105.84978 | -1.15846 | 105.84978 | 0.09842 | 105.84978 | -0.09801 | 52.96519 | -0.33825
|  | 105.86756 | -1.38336 | 105.86756 | 0.10385 | 105.86756 | -0.10766 | 52.97408 | -0.34346
|  | 105.88534 | -1.48162 | 105.88534 | -0.04817 | 105.88534 | -0.11416 | 52.98296 | -0.3485
|  | 105.90312 | -1.56236 | 105.90312 | -0.06642 | 105.90312 | -0.11923 | 52.99185 | -0.35356
|  | 105.92089 | -1.63882 | 105.92089 | -0.07557 | 105.92089 | -0.12364 | 53.0006 | 0.1963
|  | 105.93867 | -1.71829 | 105.93867 | -0.08194 | 105.93867 | -0.12772 | 53.00949 | 0.23187
|  | 105.95645 | -1.80451 | 105.95645 | -0.08692 | 105.95645 | -0.13151 | 53.01838 | 0.24963
|  | 105.97423 | -1.90247 | 105.97423 | 0.0747 | 105.97423 | -0.13518 | 53.02727 | 0.26229
|  | 105.99201 | -1.99876 | 105.99201 | 0.08789 | 105.99201 | -0.13873 | 53.03616 | 0.27258
|  | 106.00964 | 0.12789 | 106.00964 | 0.09591 | 106.00964 | 0.0838 | 53.04505 | 0.28138
|  | 106.02742 | 0.54697 | 106.02742 | 0.10184 | 106.02742 | 0.09689 | 53.05394 | 0.28915
|  | 106.0452 | 0.73477 | 106.0452 | 0.1067 | 106.0452 | 0.10376 | 53.06283 | 0.29629
|  | 106.06298 | 0.81563 | 106.06298 | -0.06148 | 106.06298 | 0.10913 | 53.07171 | 0.30296
|  | 106.08076 | 0.8618 | 106.08076 | -0.07253 | 106.08076 | 0.11363 | 53.0806 | 0.30919
|  | 106.09853 | 0.903 | 106.09853 | -0.07958 | 106.09853 | 0.11762 | 53.08949 | 0.3151
|  | 106.11631 | 0.94387 | 106.11631 | -0.08525 | 106.11631 | 0.12119 | 53.09838 | 0.32087
|  | 106.13409 | 0.98122 | 106.13409 | 0.06473 | 106.13409 | 0.1244 | 53.10727 | 0.32646
|  | 106.15187 | 1.01652 | 106.15187 | 0.08395 | 106.15187 | 0.1275 | 53.11616 | 0.33182
|  | 106.16951 | -0.51092 | 106.16951 | 0.09326 | 106.16951 | -0.07441 | 53.12505 | 0.33696
|  | 106.18728 | -1.23996 | 106.18728 | 0.09983 | 106.18728 | -0.10067 | 53.13394 | 0.3419
|  | 106.20506 | -1.40835 | 106.20506 | 0.10501 | 106.20506 | -0.10924 | 53.14283 | 0.34666
|  | 106.22284 | -1.49885 | 106.22284 | -0.05467 | 106.22284 | -0.11529 | 53.15171 | 0.35127
|  | 106.24062 | -1.57831 | 106.24062 | -0.069 | 106.24062 | -0.12029 | 53.1606 | 0.35575
|  | 106.25839 | -1.65791 | 106.25839 | -0.07725 | 106.25839 | -0.1249 | 53.16935 | -0.1938
|  | 106.27617 | -1.73968 | 106.27617 | -0.08326 | 106.27617 | -0.12891 | 53.17824 | -0.22393
|  | 106.29395 | -1.82907 | 106.29395 | -0.08809 | 106.29395 | -0.1326 | 53.18713 | -0.24139
|  | 106.31173 | -1.92735 | 106.31173 | 0.0788 | 106.31173 | -0.13616 | 53.19602 | -0.25467
|  | 106.32951 | -2.02184 | 106.32951 | 0.09015 | 106.32951 | -0.13984 | 53.20491 | -0.26582
|  | 106.34714 | 0.27154 | 106.34714 | 0.09757 | 106.34714 | 0.08826 | 53.2138 | -0.27556
|  | 106.36492 | 0.60641 | 106.36492 | 0.10316 | 106.36492 | 0.0988 | 53.22269 | -0.28437
|  | 106.3827 | 0.76178 | 106.3827 | -0.0419 | 106.3827 | 0.10518 | 53.23158 | -0.29244
|  | 106.40048 | 0.82959 | 106.40048 | -0.06473 | 106.40048 | 0.11023 | 53.24046 | -0.29975
|  | 106.41826 | 0.87388 | 106.41826 | -0.07445 | 106.41826 | 0.11458 | 53.24935 | -0.30655
|  | 106.43603 | 0.91355 | 106.43603 | -0.08116 | 106.43603 | 0.11847 | 53.25824 | -0.31296
|  | 106.45381 | 0.9555 | 106.45381 | -0.08635 | 106.45381 | 0.12206 | 53.26713 | -0.31909
|  | 106.47159 | 0.99485 | 106.47159 | 0.07159 | 106.47159 | 0.12532 | 53.27602 | -0.32504
|  | 106.48937 | 1.03012 | 106.48937 | 0.08641 | 106.48937 | 0.12845 | 53.28491 | -0.33085
|  | 106.50701 | -0.78521 | 106.50701 | 0.09496 | 106.50701 | -0.08724 | 53.2938 | -0.33641
|  | 106.52478 | -1.30034 | 106.52478 | 0.10114 | 106.52478 | -0.10331 | 53.30269 | -0.34182
|  | 106.54256 | -1.43478 | 106.54256 | 0.10602 | 106.54256 | -0.11104 | 53.31158 | -0.34713
|  | 106.56034 | -1.52087 | 106.56034 | -0.05921 | 106.56034 | -0.11675 | 53.32046 | -0.35216
|  | 106.57812 | -1.60028 | 106.57812 | -0.07129 | 106.57812 | -0.12153 | 53.32935 | -0.35712
|  | 106.59589 | -1.67788 | 106.59589 | -0.07876 | 106.59589 | -0.12573 | 53.3381 | 0.20608
|  | 106.61367 | -1.75979 | 106.61367 | -0.08447 | 106.61367 | -0.12963 | 53.34699 | 0.23514
|  | 106.63145 | -1.85182 | 106.63145 | 0.05508 | 106.63145 | -0.13332 | 53.35588 | 0.25126
|  | 106.64923 | -1.95154 | 106.64923 | 0.08211 | 106.64923 | -0.13688 | 53.36477 | 0.26331
|  | 106.66687 | -1.49277 | 106.66687 | 0.0921 | 106.66687 | -0.00436 | 53.37366 | 0.27311
|  | 106.68464 | 0.3744 | 106.68464 | 0.09901 | 106.68464 | 0.09146 | 53.38255 | 0.28153
|  | 106.70242 | 0.6544 | 106.70242 | 0.10439 | 106.70242 | 0.1004 | 53.39144 | 0.28916
|  | 106.7202 | 0.78211 | 106.7202 | -0.05116 | 106.7202 | 0.10646 | 53.40033 | 0.29631
|  | 106.73798 | 0.84198 | 106.73798 | -0.06762 | 106.73798 | 0.11128 | 53.40921 | 0.30301
|  | 106.75576 | 0.88355 | 106.75576 | -0.0763 | 106.75576 | 0.11546 | 53.4181 | 0.30929
|  | 106.77353 | 0.92508 | 106.77353 | -0.08248 | 106.77353 | 0.1194 | 53.42699 | 0.31526
|  | 106.79131 | 0.96664 | 106.79131 | -0.0875 | 106.79131 | 0.12295 | 53.43588 | 0.32084
|  | 106.80909 | 1.0053 | 106.80909 | 0.0765 | 106.80909 | 0.1262 | 53.44477 | 0.32623
|  | 106.82687 | 1.03995 | 106.82687 | 0.08893 | 106.82687 | 0.12929 | 53.45366 | 0.33153
|  | 106.84451 | -0.99004 | 106.84451 | 0.09671 | 106.84451 | -0.09321 | 53.46255 | 0.33658
|  | 106.86228 | -1.34273 | 106.86228 | 0.10253 | 106.86228 | -0.1054 | 53.47144 | 0.34141
|  | 106.88006 | -1.45499 | 106.88006 | 0.10726 | 106.88006 | -0.11238 | 53.48033 | 0.34606
|  | 106.89784 | -1.538 | 106.89784 | -0.06292 | 106.89784 | -0.11779 | 53.48921 | 0.35077
|  | 106.91562 | -1.61685 | 106.91562 | -0.07345 | 106.91562 | -0.12251 | 53.4981 | 0.35545
|  | 106.93339 | -1.69668 | 106.93339 | -0.0805 | 106.93339 | -0.12678 | 53.50685 | -0.20099
|  | 106.95117 | -1.78117 | 106.95117 | -0.08585 | 106.95117 | -0.13056 | 53.51574 | -0.227
|  | 106.96895 | -1.87489 | 106.96895 | 0.06792 | 106.96895 | -0.13416 | 53.52463 | -0.24336
|  | 106.98673 | -1.97329 | 106.98673 | 0.08513 | 106.98673 | -0.13748 | 53.53352 | -0.25609
|  | 107.00437 | -0.11093 | 107.00437 | 0.09405 | 107.00437 | 0.07278 | 53.54241 | -0.26685
|  | 107.02214 | 0.45653 | 107.02214 | 0.10051 | 107.02214 | 0.09373 | 53.5513 | -0.27634
|  | 107.03992 | 0.6936 | 107.03992 | 0.10557 | 107.03992 | 0.1016 | 53.56019 | -0.28486
|  | 107.0577 | 0.7982 | 107.0577 | -0.05669 | 107.0577 | 0.10736 | 53.56908 | -0.29265
|  | 107.07548 | 0.85327 | 107.07548 | -0.0701 | 107.07548 | 0.11226 | 53.57796 | -0.29978
|  | 107.09326 | 0.89601 | 107.09326 | -0.07805 | 107.09326 | 0.11643 | 53.58685 | -0.30653
|  | 107.11103 | 0.93467 | 107.11103 | -0.08387 | 107.11103 | 0.1201 | 53.59574 | -0.31292
|  | 107.12881 | 0.9758 | 107.12881 | -0.08857 | 107.12881 | 0.12364 | 53.60463 | -0.31906
|  | 107.14659 | 1.01512 | 107.14659 | 0.08028 | 107.14659 | 0.12688 | 53.61352 | -0.32505
|  | 107.16437 | 1.0492 | 107.16437 | 0.09105 | 107.16437 | 0.13002 | 53.62241 | -0.33076
|  | 107.18201 | -1.12667 | 107.18201 | 0.09841 | 107.18201 | -0.09715 | 53.6313 | -0.33617
|  | 107.19978 | -1.37593 | 107.19978 | 0.10385 | 107.19978 | -0.10732 | 53.64019 | -0.34134
|  | 107.21756 | -1.47605 | 107.21756 | -0.04635 | 107.21756 | -0.11381 | 53.64908 | -0.34643
|  | 107.23534 | -1.5573 | 107.23534 | -0.06593 | 107.23534 | -0.11896 | 53.65796 | -0.35138
|  | 107.25312 | -1.63548 | 107.25312 | -0.07538 | 107.25312 | -0.12352 | 53.66671 | -0.35619
|  | 107.27089 | -1.71585 | 107.27089 | -0.08193 | 107.27089 | -0.12764 | 53.6756 | 0.22255
|  | 107.28867 | -1.80109 | 107.28867 | -0.08704 | 107.28867 | -0.13134 | 53.68449 | 0.24349
|  | 107.30645 | -1.89809 | 107.30645 | 0.07384 | 107.30645 | -0.13495 | 53.69338 | 0.2572
|  | 107.32423 | -1.99464 | 107.32423 | 0.08768 | 107.32423 | -0.13843 | 53.70227 | 0.26792
|  | 107.34187 | 0.08201 | 107.34187 | 0.09579 | 107.34187 | 0.08219 | 53.71116 | 0.27705
|  | 107.35964 | 0.53046 | 107.35964 | 0.10183 | 107.35964 | 0.09625 | 53.72005 | 0.28531
|  | 107.37742 | 0.72906 | 107.37742 | 0.10675 | 107.37742 | 0.10342 | 53.72894 | 0.29289
|  | 107.3952 | 0.81767 | 107.3952 | -0.06094 | 107.3952 | 0.10898 | 53.73783 | 0.29984
|  | 107.41298 | 0.86788 | 107.41298 | -0.07236 | 107.41298 | 0.11364 | 53.74671 | 0.30627
|  | 107.43076 | 0.90898 | 107.43076 | -0.07977 | 107.43076 | 0.11761 | 53.7556 | 0.31237
|  | 107.44853 | 0.94963 | 107.44853 | -0.08541 | 107.44853 | 0.12125 | 53.76449 | 0.31814
|  | 107.46631 | 0.99039 | 107.46631 | 0.0622 | 107.46631 | 0.12455 | 53.77338 | 0.32375
|  | 107.48409 | 1.02627 | 107.48409 | 0.08349 | 107.48409 | 0.12768 | 53.78227 | 0.32918
|  | 107.50173 | -0.39956 | 107.50173 | 0.09317 | 107.50173 | -0.06669 | 53.79116 | 0.33433
|  | 107.51951 | -1.22097 | 107.51951 | 0.09987 | 107.51951 | -0.10021 | 53.80005 | 0.33931
|  | 107.53728 | -1.40497 | 107.53728 | 0.10509 | 107.53728 | -0.10908 | 53.80894 | 0.34415
|  | 107.55506 | -1.498 | 107.55506 | -0.05363 | 107.55506 | -0.11521 | 53.81783 | 0.34878
|  | 107.57284 | -1.57852 | 107.57284 | -0.06875 | 107.57284 | -0.12024 | 53.82671 | 0.35319
|  | 107.59062 | -1.65712 | 107.59062 | -0.07723 | 107.59062 | -0.12463 | 53.83546 | -0.17194
|  | 107.60839 | -1.73739 | 107.60839 | -0.08332 | 107.60839 | -0.12863 | 53.84435 | -0.21508
|  | 107.62617 | -1.82681 | 107.62617 | -0.08823 | 107.62617 | -0.1324 | 53.85324 | -0.23519
|  | 107.64395 | -1.92644 | 107.64395 | 0.0782 | 107.64395 | -0.13597 | 53.86213 | -0.24951
|  | 107.66173 | -2.02046 | 107.66173 | 0.08999 | 107.66173 | -0.13952 | 53.87102 | -0.26122
|  | 107.67937 | 0.23807 | 107.67937 | 0.09754 | 107.67937 | 0.08726 | 53.87991 | -0.27138
|  | 107.69714 | 0.59358 | 107.69714 | 0.10321 | 107.69714 | 0.09841 | 53.8888 | -0.28034
|  | 107.71492 | 0.75886 | 107.71492 | -0.03739 | 107.71492 | 0.10496 | 53.89769 | -0.28851
|  | 107.7327 | 0.83155 | 107.7327 | -0.0644 | 107.7327 | 0.11018 | 53.90658 | -0.29608
|  | 107.75048 | 0.87827 | 107.75048 | -0.07445 | 107.75048 | 0.11457 | 53.91546 | -0.30315
|  | 107.76826 | 0.91989 | 107.76826 | -0.08121 | 107.76826 | 0.11851 | 53.92435 | -0.30989
|  | 107.78603 | 0.96037 | 107.78603 | -0.08651 | 107.78603 | 0.1221 | 53.93324 | -0.31622
|  | 107.80381 | 1.00016 | 107.80381 | 0.07611 | 107.80381 | 0.12543 | 53.94213 | -0.32214
|  | 107.82159 | 1.0364 | 107.82159 | 0.08715 | 107.82159 | 0.12856 | 53.95102 | -0.32793
|  | 107.83923 | -0.72252 | 107.83923 | 0.09442 | 107.83923 | -0.08512 | 53.95991 | -0.33362
|  | 107.85701 | -1.2889 | 107.85701 | 0.10003 | 107.85701 | -0.10306 | 53.9688 | -0.33901
|  | 107.87478 | -1.43114 | 107.87478 | -0.04258 | 107.87478 | -0.11086 | 53.97769 | -0.34411
|  | 107.89256 | -1.51831 | 107.89256 | -0.06203 | 107.89256 | -0.1166 | 53.98658 | -0.34917
|  | 107.91034 | -1.59784 | 107.91034 | -0.07149 | 107.91034 | -0.12143 | 53.99546 | -0.35406
|  | 107.92812 | -1.67662 | 107.92812 | -0.07812 | 107.92812 | -0.12567 | 54.00421 | 0.20283
|  | 107.94589 | -1.75971 | 107.94589 | -0.08324 | 107.94589 | -0.12964 | 54.0131 | 0.23381
|  | 107.96367 | -1.85304 | 107.96367 | 0.06967 | 107.96367 | -0.1334 | 54.02199 | 0.25047
|  | 107.98145 | -1.95389 | 107.98145 | 0.08361 | 107.98145 | -0.13695 | 54.03088 | 0.2627
|  | 107.99923 | -2.04265 | 107.99923 | 0.09202 | 107.99923 | -0.14051 | 54.03977 | 0.27273
|  | 108.01687 | 0.34962 | 108.01687 | 0.09815 | 108.01687 | 0.09085 | 54.04866 | 0.28143
|  | 108.03464 | 0.64566 | 108.03464 | 0.10307 | 108.03464 | 0.10017 | 54.05755 | 0.28926
|  | 108.05242 | 0.78358 | 108.05242 | -0.05688 | 108.05242 | 0.10632 | 54.06644 | 0.29633
|  | 108.0702 | 0.84504 | 108.0702 | -0.06847 | 108.0702 | 0.11113 | 54.07533 | 0.30299
|  | 108.08798 | 0.88756 | 108.08798 | -0.07587 | 108.08798 | 0.11535 | 54.08421 | 0.30941
|  | 108.10576 | 0.92951 | 108.10576 | -0.08153 | 108.10576 | 0.11926 | 54.0931 | 0.31552
|  | 108.12353 | 0.96991 | 108.12353 | 0.05837 | 108.12353 | 0.1227 | 54.10199 | 0.32111
|  | 108.14131 | 1.00921 | 108.14131 | 0.07943 | 108.14131 | 0.12606 | 54.11088 | 0.32641
|  | 108.15909 | 1.04695 | 108.15909 | 0.08921 | 108.15909 | 0.1294 | 54.11977 | 0.33153
|  | 108.17673 | -0.94245 | 108.17673 | 0.09608 | 108.17673 | -0.09207 | 54.12866 | 0.33666
|  | 108.19451 | -1.33403 | 108.19451 | 0.1014 | 108.19451 | -0.10512 | 54.13755 | 0.34161
|  | 108.21228 | -1.4538 | 108.21228 | -0.0496 | 108.21228 | -0.11235 | 54.14644 | 0.34639
|  | 108.23006 | -1.53867 | 108.23006 | -0.06475 | 108.23006 | -0.11778 | 54.15533 | 0.35103
|  | 108.24784 | -1.61787 | 108.24784 | -0.07328 | 108.24784 | -0.12247 | 54.16421 | 0.35558
|  | 108.26562 | -1.69737 | 108.26562 | -0.07952 | 108.26562 | -0.12666 | 54.17297 | -0.1988
|  | 108.28339 | -1.78265 | 108.28339 | -0.08437 | 108.28339 | -0.13057 | 54.18185 | -0.226
|  | 108.30117 | -1.87822 | 108.30117 | 0.07397 | 108.30117 | -0.13424 | 54.19074 | -0.24267
|  | 108.31895 | -1.9785 | 108.31895 | 0.08593 | 108.31895 | -0.13776 | 54.19963 | -0.2556
|  | 108.33659 | -0.17917 | 108.33659 | 0.09365 | 108.33659 | 0.06898 | 54.20852 | -0.26656
|  | 108.35437 | 0.43778 | 108.35437 | 0.0995 | 108.35437 | 0.09369 | 54.21741 | -0.27619
|  | 108.37214 | 0.68983 | 108.37214 | -0.03487 | 108.37214 | 0.1019 | 54.2263 | -0.28483
|  | 108.38992 | 0.80408 | 108.38992 | -0.06036 | 108.38992 | 0.10764 | 54.23519 | -0.29267
|  | 108.4077 | 0.85883 | 108.4077 | -0.07055 | 108.4077 | 0.1123 | 54.24408 | -0.29983
|  | 108.42548 | 0.90066 | 108.42548 | -0.07743 | 108.42548 | 0.11646 | 54.25297 | -0.30669
|  | 108.44326 | 0.94105 | 108.44326 | -0.08276 | 108.44326 | 0.12021 | 54.26185 | -0.31326
|  | 108.46103 | 0.98136 | 108.46103 | 0.06645 | 108.46103 | 0.12362 | 54.27074 | -0.31938
|  | 108.47881 | 1.01952 | 108.47881 | 0.08228 | 108.47881 | 0.12687 | 54.27963 | -0.32529
|  | 108.49659 | 1.05415 | 108.49659 | 0.09111 | 108.49659 | 0.13008 | 54.28852 | -0.33096
|  | 108.51423 | -1.09676 | 108.51423 | 0.09759 | 108.51423 | -0.09649 | 54.29741 | -0.33633
|  | 108.53201 | -1.37117 | 108.53201 | 0.10263 | 108.53201 | -0.10721 | 54.3063 | -0.34149
|  | 108.54978 | -1.4759 | 108.54978 | -0.05464 | 108.54978 | -0.11384 | 54.31519 | -0.34664
|  | 108.56756 | -1.55783 | 108.56756 | -0.06726 | 108.56756 | -0.11903 | 54.32408 | -0.35169
|  | 108.58534 | -1.6365 | 108.58534 | -0.07506 | 108.58534 | -0.12356 | 54.33297 | -0.35656
|  | 108.60312 | -1.71736 | 108.60312 | -0.08085 | 108.60312 | -0.12772 | 54.34172 | 0.22111
|  | 108.62089 | -1.80459 | 108.62089 | -0.0857 | 108.62089 | -0.13153 | 54.3506 | 0.24275
|  | 108.63867 | -1.90341 | 108.63867 | 0.0777 | 108.63867 | -0.13516 | 54.35949 | 0.25682
|  | 108.65645 | -2.00165 | 108.65645 | 0.08828 | 108.65645 | -0.13857 | 54.36838 | 0.26787
|  | 108.67409 | 0.03375 | 108.67409 | 0.09531 | 108.67409 | 0.08046 | 54.37727 | 0.27724
|  | 108.69187 | 0.51378 | 108.69187 | 0.10079 | 108.69187 | 0.09588 | 54.38616 | 0.28547
|  | 108.70964 | 0.72689 | 108.70964 | -0.0458 | 108.70964 | 0.10335 | 54.39505 | 0.29296
|  | 108.72742 | 0.82161 | 108.72742 | -0.06334 | 108.72742 | 0.10886 | 54.40394 | 0.29992
|  | 108.7452 | 0.87158 | 108.7452 | -0.0724 | 108.7452 | 0.1134 | 54.41283 | 0.30641
|  | 108.76298 | 0.91093 | 108.76298 | -0.07882 | 108.76298 | 0.11736 | 54.42172 | 0.31243
|  | 108.78076 | 0.95204 | 108.78076 | -0.0839 | 108.78076 | 0.12105 | 54.4306 | 0.31824
|  | 108.79853 | 0.99343 | 108.79853 | 0.07168 | 108.79853 | 0.12448 | 54.43949 | 0.3238
|  | 108.81631 | 1.03155 | 108.81631 | 0.08479 | 108.81631 | 0.12773 | 54.44838 | 0.32913
|  | 108.83395 | -0.15519 | 108.83395 | 0.09285 | 108.83395 | -0.04722 | 54.45727 | 0.3343
|  | 108.85173 | -1.20114 | 108.85173 | 0.09885 | 108.85173 | -0.09983 | 54.46616 | 0.3393
|  | 108.86951 | -1.40056 | 108.86951 | 0.10375 | 108.86951 | -0.10892 | 54.47505 | 0.34414
|  | 108.88728 | -1.49629 | 108.88728 | -0.05845 | 108.88728 | -0.11519 | 54.48394 | 0.34885
|  | 108.90506 | -1.57789 | 108.90506 | -0.06942 | 108.90506 | -0.12025 | 54.49283 | 0.35344
|  | 108.92284 | -1.65659 | 108.92284 | -0.07667 | 108.92284 | -0.12464 | 54.50158 | -0.16607
|  | 108.94062 | -1.73715 | 108.94062 | -0.08214 | 108.94062 | -0.12852 | 54.51047 | -0.21402
|  | 108.95839 | -1.8243 | 108.95839 | 0.06213 | 108.95839 | -0.13211 | 54.51935 | -0.23471
|  | 108.97617 | -1.92338 | 108.97617 | 0.08067 | 108.97617 | -0.13559 | 54.52824 | -0.24936
|  | 108.99395 | -2.01852 | 108.99395 | 0.09007 | 108.99395 | -0.13911 | 54.53713 | -0.26126
|  | 109.01159 | 0.20038 | 109.01159 | 0.09673 | 109.01159 | 0.08607 | 54.54602 | -0.27135
|  | 109.02937 | 0.57844 | 109.02937 | 0.10196 | 109.02937 | 0.09784 | 54.55491 | -0.28035
|  | 109.04714 | 0.75533 | 109.04714 | -0.0518 | 109.04714 | 0.10468 | 54.5638 | -0.28854
|  | 109.06492 | 0.83295 | 109.06492 | -0.06584 | 109.06492 | 0.10985 | 54.57269 | -0.29613
|  | 109.0827 | 0.88039 | 109.0827 | -0.07408 | 109.0827 | 0.11427 | 54.58158 | -0.30323
|  | 109.10048 | 0.92363 | 109.10048 | -0.08016 | 109.10048 | 0.11841 | 54.59047 | -0.30976
|  | 109.11826 | 0.96539 | 109.11826 | -0.08496 | 109.11826 | 0.12203 | 54.59935 | -0.31594
|  | 109.13603 | 1.00479 | 109.13603 | 0.07569 | 109.13603 | 0.1254 | 54.60824 | -0.32195
|  | 109.15381 | 1.04246 | 109.15381 | 0.08693 | 109.15381 | 0.12856 | 54.61713 | -0.32784
|  | 109.17145 | -0.651 | 109.17145 | 0.09442 | 109.17145 | -0.08249 | 54.62602 | -0.33351
|  | 109.18923 | -1.27278 | 109.18923 | 0.10014 | 109.18923 | -0.10251 | 54.63491 | -0.339
|  | 109.20701 | -1.42725 | 109.20701 | -0.04028 | 109.20701 | -0.11069 | 54.6438 | -0.34431
|  | 109.22478 | -1.51708 | 109.22478 | -0.06159 | 109.22478 | -0.11658 | 54.65269 | -0.34945
|  | 109.24256 | -1.59822 | 109.24256 | -0.07129 | 109.24256 | -0.12145 | 54.66158 | -0.35443
|  | 109.26034 | -1.67783 | 109.26034 | -0.07797 | 109.26034 | -0.12574 | 54.67033 | 0.20014
|  | 109.27812 | -1.76138 | 109.27812 | -0.08316 | 109.27812 | -0.12968 | 54.67922 | 0.23296
|  | 109.29589 | -1.85326 | 109.29589 | 0.06885 | 109.29589 | -0.13331 | 54.6881 | 0.24976
|  | 109.31367 | -1.95516 | 109.31367 | 0.08342 | 109.31367 | -0.13686 | 54.69699 | 0.26208
|  | 109.33145 | -2.04489 | 109.33145 | 0.09198 | 109.33145 | -0.14037 | 54.70588 | 0.27224
|  | 109.34909 | 0.32521 | 109.34909 | 0.09826 | 109.34909 | 0.09011 | 54.71477 | 0.28105
|  | 109.36687 | 0.6366 | 109.36687 | 0.10327 | 109.36687 | 0.09987 | 54.72366 | 0.28903
|  | 109.38464 | 0.78324 | 109.38464 | -0.05608 | 109.38464 | 0.10614 | 54.73255 | 0.29635
|  | 109.40242 | 0.84922 | 109.40242 | -0.06803 | 109.40242 | 0.11113 | 54.74144 | 0.30304
|  | 109.4202 | 0.89321 | 109.4202 | -0.07567 | 109.4202 | 0.11542 | 54.75033 | 0.30925
|  | 109.43798 | 0.93466 | 109.43798 | -0.08145 | 109.43798 | 0.11933 | 54.75922 | 0.3152
|  | 109.45576 | 0.97597 | 109.45576 | 0.05534 | 109.45576 | 0.12291 | 54.7681 | 0.32092
|  | 109.47353 | 1.01524 | 109.47353 | 0.07918 | 109.47353 | 0.12623 | 54.77699 | 0.32646
|  | 109.49131 | 1.05146 | 109.49131 | 0.08915 | 109.49131 | 0.12937 | 54.78588 | 0.3318
|  | 109.50895 | -0.88867 | 109.50895 | 0.0961 | 109.50895 | -0.09077 | 54.79477 | 0.33691
|  | 109.52673 | -1.32422 | 109.52673 | 0.10138 | 109.52673 | -0.10475 | 54.80366 | 0.34182
|  | 109.54451 | -1.45083 | 109.54451 | -0.04842 | 109.54451 | -0.11219 | 54.81255 | 0.34666
|  | 109.56228 | -1.53678 | 109.56228 | -0.06454 | 109.56228 | -0.11778 | 54.82144 | 0.35144
|  | 109.58006 | -1.61662 | 109.58006 | -0.07329 | 109.58006 | -0.12242 | 54.83033 | 0.35607
|  | 109.59784 | -1.69556 | 109.59784 | -0.07953 | 109.59784 | -0.12657 | 54.83908 | -0.19677
|  | 109.61562 | -1.77968 | 109.61562 | -0.08451 | 109.61562 | -0.13046 | 54.84797 | -0.22524
|  | 109.63339 | -1.87567 | 109.63339 | 0.07348 | 109.63339 | -0.13417 | 54.85685 | -0.24224
|  | 109.65117 | -1.97843 | 109.65117 | 0.08576 | 109.65117 | -0.13773 | 54.86574 | -0.25537
|  | 109.66881 | -0.26925 | 109.66881 | 0.09365 | 109.66881 | 0.06241 | 54.87463 | -0.26649
|  | 109.68659 | 0.41693 | 109.68659 | 0.0996 | 109.68659 | 0.09305 | 54.88352 | -0.27616
|  | 109.70437 | 0.68107 | 109.70437 | -0.02525 | 109.70437 | 0.1015 | 54.89241 | -0.2848
|  | 109.72214 | 0.80293 | 109.72214 | -0.05985 | 109.72214 | 0.10738 | 54.9013 | -0.29284
|  | 109.73992 | 0.86052 | 109.73992 | -0.07028 | 109.73992 | 0.11208 | 54.91019 | -0.30046
|  | 109.7577 | 0.90319 | 109.7577 | -0.07744 | 109.7577 | 0.11626 | 54.91908 | -0.30774
|  | 109.77548 | 0.94434 | 109.77548 | -0.08279 | 109.77548 | 0.12005 | 54.92797 | -0.31451
|  | 109.79326 | 0.98571 | 109.79326 | 0.06507 | 109.79326 | 0.12354 | 54.93685 | -0.32064
|  | 109.81103 | 1.02505 | 109.81103 | 0.08205 | 109.81103 | 0.12688 | 54.94574 | -0.32631
|  | 109.82881 | 1.06155 | 109.82881 | 0.09106 | 109.82881 | 0.13014 | 54.95463 | -0.33187
|  | 109.84645 | -1.0634 | 109.84645 | 0.09758 | 109.84645 | -0.09571 | 54.96352 | -0.33728
|  | 109.86423 | -1.36349 | 109.86423 | 0.10275 | 109.86423 | -0.10678 | 54.97241 | -0.34254
|  | 109.88201 | -1.47114 | 109.88201 | -0.05385 | 109.88201 | -0.1135 | 54.9813 | -0.34756
|  | 109.89978 | -1.5526 | 109.89978 | -0.06703 | 109.89978 | -0.11879 | 54.99019 | -0.35246
|  | 109.91756 | -1.63428 | 109.91756 | -0.075 | 109.91756 | -0.12344 | 54.99908 | -0.35715
|  | 109.93534 | -1.71586 | 109.93534 | -0.0809 | 109.93534 | -0.12766 | 55.00783 | 0.21945
|  | 109.95312 | -1.80305 | 109.95312 | -0.08561 | 109.95312 | -0.13163 | 55.01672 | 0.242
|  | 109.97089 | -1.90182 | 109.97089 | 0.07719 | 109.97089 | -0.13517 | 55.0256 | 0.25649
|  | 109.98867 | -2.00057 | 109.98867 | 0.08807 | 109.98867 | -0.13869 | 55.03449 | 0.26777
|  | 110.00631 | -0.01728 | 110.00631 | 0.09534 | 110.00631 | 0.07858 | 55.04338 | 0.27727
|  | 110.02409 | 0.49713 | 110.02409 | 0.10086 | 110.02409 | 0.09567 | 55.05227 | 0.28554
|  | 110.04187 | 0.72308 | 110.04187 | -0.04419 | 110.04187 | 0.10321 | 55.06116 | 0.29295
|  | 110.05964 | 0.82235 | 110.05964 | -0.06315 | 110.05964 | 0.10875 | 55.07005 | 0.29973
|  | 110.07742 | 0.87389 | 110.07742 | -0.07232 | 110.07742 | 0.11333 | 55.07894 | 0.30614
|  | 110.0952 | 0.91626 | 110.0952 | -0.07891 | 110.0952 | 0.11744 | 55.08783 | 0.31226
|  | 110.11298 | 0.95774 | 110.11298 | -0.08407 | 110.11298 | 0.12112 | 55.09672 | 0.31805
|  | 110.13076 | 0.9989 | 110.13076 | 0.07085 | 110.13076 | 0.12454 | 55.1056 | 0.3237
|  | 110.14853 | 1.03608 | 110.14853 | 0.08455 | 110.14853 | 0.1277 | 55.11449 | 0.3292
|  | 110.16631 | 1.07038 | 110.16631 | 0.09286 | 110.16631 | 0.13097 | 55.12338 | 0.33456
|  | 110.18395 | -1.1775 | 110.18395 | 0.09898 | 110.18395 | -0.09929 | 55.13227 | 0.33966
|  | 110.20173 | -1.3944 | 110.20173 | 0.10388 | 110.20173 | -0.10877 | 55.14116 | 0.34449
|  | 110.21951 | -1.49377 | 110.21951 | -0.05794 | 110.21951 | -0.11518 | 55.15005 | 0.34908
|  | 110.23728 | -1.57687 | 110.23728 | -0.06929 | 110.23728 | -0.12031 | 55.15894 | 0.35348
|  | 110.25506 | -1.65923 | 110.25506 | -0.07672 | 110.25506 | -0.12489 | 55.16769 | -0.15669
|  | 110.27284 | -1.74143 | 110.27284 | -0.08226 | 110.27284 | -0.12894 | 55.17658 | -0.21236
|  | 110.29062 | -1.83064 | 110.29062 | 0.06024 | 110.29062 | -0.1326 | 55.18547 | -0.23385
|  | 110.30839 | -1.93195 | 110.30839 | 0.08042 | 110.30839 | -0.1361 | 55.19435 | -0.24876
|  | 110.32617 | -2.02775 | 110.32617 | 0.09003 | 110.32617 | -0.13969 | 55.20324 | -0.26073
|  | 110.34381 | 0.16014 | 110.34381 | 0.09672 | 110.34381 | 0.08522 | 55.21213 | -0.27109
|  | 110.36159 | 0.56623 | 110.36159 | 0.10203 | 110.36159 | 0.09787 | 55.22102 | -0.28
|  | 110.37937 | 0.75638 | 110.37937 | -0.05085 | 110.37937 | 0.10475 | 55.22991 | -0.28776
|  | 110.39714 | 0.83968 | 110.39714 | -0.06568 | 110.39714 | 0.10994 | 55.2388 | -0.29499
|  | 110.41492 | 0.88649 | 110.41492 | -0.07412 | 110.41492 | 0.11439 | 55.24769 | -0.302
|  | 110.4327 | 0.92885 | 110.4327 | -0.08025 | 110.4327 | 0.11837 | 55.25658 | -0.30878
|  | 110.45048 | 0.96897 | 110.45048 | -0.08515 | 110.45048 | 0.12201 | 55.26547 | -0.31516
|  | 110.46826 | 1.0109 | 110.46826 | 0.07512 | 110.46826 | 0.1254 | 55.27435 | -0.32109
|  | 110.48603 | 1.04754 | 110.48603 | 0.08691 | 110.48603 | 0.12861 | 55.28324 | -0.3269
|  | 110.50367 | -0.57349 | 110.50367 | 0.09453 | 110.50367 | -0.07898 | 55.29213 | -0.33267
|  | 110.52145 | -1.2582 | 110.52145 | 0.1003 | 110.52145 | -0.1022 | 55.30102 | -0.33825
|  | 110.53923 | -1.42177 | 110.53923 | -0.03728 | 110.53923 | -0.11044 | 55.30991 | -0.34346
|  | 110.55701 | -1.51307 | 110.55701 | -0.06131 | 110.55701 | -0.1164 | 55.3188 | -0.3485
|  | 110.57478 | -1.59409 | 110.57478 | -0.07133 | 110.57478 | -0.12121 | 55.32769 | -0.35356
|  | 110.59256 | -1.67132 | 110.59256 | -0.07811 | 110.59256 | -0.12552 | 55.33644 | 0.1963
|  | 110.61034 | -1.75401 | 110.61034 | -0.08343 | 110.61034 | -0.12944 | 55.34533 | 0.23187
|  | 110.62812 | -1.84705 | 110.62812 | 0.06766 | 110.62812 | -0.13317 | 55.35422 | 0.24963
|  | 110.64589 | -1.95073 | 110.64589 | 0.08311 | 110.64589 | -0.13682 | 55.3631 | 0.26229
|  | 110.66367 | -2.04503 | 110.66367 | 0.09169 | 110.66367 | -0.14043 | 55.37199 | 0.27258
|  | 110.68131 | 0.29463 | 110.68131 | 0.09798 | 110.68131 | 0.08935 | 55.38088 | 0.28138
|  | 110.69909 | 0.62283 | 110.69909 | 0.10315 | 110.69909 | 0.0995 | 55.38977 | 0.28915
|  | 110.71687 | 0.77945 | 110.71687 | -0.05561 | 110.71687 | 0.10587 | 55.39866 | 0.29629
|  | 110.73464 | 0.85181 | 110.73464 | -0.068 | 110.73464 | 0.11096 | 55.40755 | 0.30296
|  | 110.75242 | 0.89622 | 110.75242 | -0.07572 | 110.75242 | 0.1152 | 55.41644 | 0.30919
|  | 110.7702 | 0.93683 | 110.7702 | -0.08147 | 110.7702 | 0.11916 | 55.42533 | 0.3151
|  | 110.78798 | 0.97853 | 110.78798 | 0.04874 | 110.78798 | 0.12271 | 55.43422 | 0.32087
|  | 110.80576 | 1.01889 | 110.80576 | 0.07852 | 110.80576 | 0.12609 | 55.4431 | 0.32646
|  | 110.82353 | 1.05531 | 110.82353 | 0.08888 | 110.82353 | 0.12928 | 55.45199 | 0.33182
|  | 110.84117 | -0.83044 | 110.84117 | 0.09604 | 110.84117 | -0.08927 | 55.46088 | 0.33696
|  | 110.85895 | -1.31223 | 110.85895 | 0.10152 | 110.85895 | -0.10449 | 55.46977 | 0.3419
|  | 110.87673 | -1.44562 | 110.87673 | -0.04716 | 110.87673 | -0.11207 | 55.47866 | 0.34666
|  | 110.89451 | -1.53362 | 110.89451 | -0.06421 | 110.89451 | -0.11774 | 55.48755 | 0.35127
|  | 110.91228 | -1.61433 | 110.91228 | -0.07303 | 110.91228 | -0.12245 | 55.49644 | 0.35575
|  | 110.93006 | -1.69501 | 110.93006 | -0.07945 | 110.93006 | -0.12668 | 55.50519 | -0.1938
|  | 110.94784 | -1.78007 | 110.94784 | -0.08458 | 110.94784 | -0.13059 | 55.51408 | -0.22393
|  | 110.96562 | -1.877 | 110.96562 | 0.07259 | 110.96562 | -0.13428 | 55.52297 | -0.24139
|  | 110.98339 | -1.98089 | 110.98339 | 0.08555 | 110.98339 | -0.13783 | 55.53186 | -0.25467
|  | 111.00103 | -0.42981 | 111.00103 | 0.09369 | 111.00103 | 0.04923 | 55.54074 | -0.26582
|  | 111.01881 | 0.3952 | 111.01881 | 0.0996 | 111.01881 | 0.09261 | 55.54963 | -0.27556
|  | 111.03659 | 0.67443 | 111.03659 | 0.10442 | 111.03659 | 0.10136 | 55.55852 | -0.28437
|  | 111.05437 | 0.80565 | 111.05437 | -0.05939 | 111.05437 | 0.10733 | 55.56741 | -0.29244
|  | 111.07214 | 0.86604 | 111.07214 | -0.0702 | 111.07214 | 0.11216 | 55.5763 | -0.29975
|  | 111.08992 | 0.90911 | 111.08992 | -0.07733 | 111.08992 | 0.11635 | 55.58519 | -0.30655
|  | 111.1077 | 0.9501 | 111.1077 | -0.08274 | 111.1077 | 0.12012 | 55.59408 | -0.31296
|  | 111.12548 | 0.99091 | 111.12548 | 0.06355 | 111.12548 | 0.12363 | 55.60297 | -0.31909
|  | 111.14326 | 1.03071 | 111.14326 | 0.08151 | 111.14326 | 0.12695 | 55.61186 | -0.32504
|  | 111.16103 | 1.06581 | 111.16103 | 0.09068 | 111.16103 | 0.13016 | 55.62074 | -0.33085
|  | 111.17867 | -1.02257 | 111.17867 | 0.09729 | 111.17867 | -0.09488 | 55.62963 | -0.33641
|  | 111.19645 | -1.35586 | 111.19645 | 0.10248 | 111.19645 | -0.1067 | 55.63852 | -0.34182
|  | 111.21423 | -1.46966 | 111.21423 | -0.05284 | 111.21423 | -0.11365 | 55.64741 | -0.34713
|  | 111.23201 | -1.55492 | 111.23201 | -0.06661 | 111.23201 | -0.11905 | 55.6563 | -0.35216
|  | 111.24978 | -1.6359 | 111.24978 | -0.07474 | 111.24978 | -0.12368 | 55.66519 | -0.35712
|  | 111.26756 | -1.71672 | 111.26756 | -0.08086 | 111.26756 | -0.1278 | 55.67394 | 0.23514
|  | 111.28534 | -1.80423 | 111.28534 | -0.0857 | 111.28534 | -0.1316 | 55.68283 | 0.25126
|  | 111.30312 | -1.90375 | 111.30312 | 0.07654 | 111.30312 | -0.13521 | 55.69172 | 0.26331
|  | 111.32089 | -2.00714 | 111.32089 | 0.08766 | 111.32089 | -0.13878 | 55.70061 | 0.27311
|  | 111.33853 | -0.07078 | 111.33853 | 0.09508 | 111.33853 | 0.07604 | 55.70949 | 0.28153
|  | 111.35631 | 0.47765 | 111.35631 | 0.10074 | 111.35631 | 0.0952 | 55.71838 | 0.28916
|  | 111.37409 | 0.71654 | 111.37409 | -0.04206 | 111.37409 | 0.10294 | 55.72727 | 0.29631
|  | 111.39187 | 0.82457 | 111.39187 | -0.06245 | 111.39187 | 0.10855 | 55.73616 | 0.30301
|  | 111.40964 | 0.87856 | 111.40964 | -0.07201 | 111.40964 | 0.11322 | 55.74505 | 0.30929
|  | 111.42742 | 0.92018 | 111.42742 | -0.07864 | 111.42742 | 0.1173 | 55.75394 | 0.31526
|  | 111.4452 | 0.9616 | 111.4452 | -0.08391 | 111.4452 | 0.12102 | 55.76283 | 0.32084
|  | 111.46298 | 1.00307 | 111.46298 | 0.06983 | 111.46298 | 0.12451 | 55.77172 | 0.32623
|  | 111.48076 | 1.0417 | 111.48076 | 0.08416 | 111.48076 | 0.12776 | 55.78061 | 0.33153
|  | 111.49853 | 1.07508 | 111.49853 | 0.09262 | 111.49853 | 0.13092 | 55.78949 | 0.33658
|  | 111.51617 | -1.14819 | 111.51617 | 0.09875 | 111.51617 | -0.09854 | 55.79838 | 0.34141
|  | 111.53395 | -1.38811 | 111.53395 | 0.10371 | 111.53395 | -0.10847 | 55.80727 | 0.34606
|  | 111.55173 | -1.48955 | 111.55173 | -0.05719 | 111.55173 | -0.11494 | 55.81616 | 0.35077
|  | 111.56951 | -1.57397 | 111.56951 | -0.06896 | 111.56951 | -0.1202 | 55.82505 | 0.35545
|  | 111.58728 | -1.65531 | 111.58728 | -0.07641 | 111.58728 | -0.12469 | 55.8338 | -0.20099
|  | 111.60506 | -1.73757 | 111.60506 | -0.08209 | 111.60506 | -0.12869 | 55.84269 | -0.227
|  | 111.62284 | -1.82781 | 111.62284 | 0.0573 | 111.62284 | -0.13249 | 55.85158 | -0.24336
|  | 111.64062 | -1.92998 | 111.64062 | 0.07975 | 111.64062 | -0.13613 | 55.86047 | -0.25609
|  | 111.65839 | -2.02938 | 111.65839 | 0.08974 | 111.65839 | -0.13968 | 55.86936 | -0.26685
|  | 111.67603 | 0.11518 | 111.67603 | 0.09666 | 111.67603 | 0.08392 | 55.87824 | -0.27634
|  | 111.69381 | 0.54989 | 111.69381 | 0.10201 | 111.69381 | 0.09742 | 55.88713 | -0.28486
|  | 111.71159 | 0.75148 | 111.71159 | -0.04959 | 111.71159 | 0.10443 | 55.89602 | -0.29265
|  | 111.72937 | 0.84224 | 111.72937 | -0.06523 | 111.72937 | 0.10973 | 55.90491 | -0.29978
|  | 111.74714 | 0.89021 | 111.74714 | -0.07393 | 111.74714 | 0.1142 | 55.9138 | -0.30653
|  | 111.76492 | 0.93209 | 111.76492 | -0.08012 | 111.76492 | 0.11823 | 55.92269 | -0.31292
|  | 111.7827 | 0.97215 | 111.7827 | -0.08507 | 111.7827 | 0.12191 | 55.93158 | -0.31906
|  | 111.80048 | 1.01422 | 111.80048 | 0.07436 | 111.80048 | 0.1253 | 55.94047 | -0.32505
|  | 111.81826 | 1.052 | 111.81826 | 0.08653 | 111.81826 | 0.1285 | 55.94936 | -0.33076
|  | 111.83589 | -0.48291 | 111.83589 | 0.09425 | 111.83589 | -0.07359 | 55.95824 | -0.33617
|  | 111.85367 | -1.23699 | 111.85367 | 0.10005 | 111.85367 | -0.10157 | 55.96713 | -0.34134
|  | 111.87145 | -1.41555 | 111.87145 | -0.03159 | 111.87145 | -0.11021 | 55.97602 | -0.34643
|  | 111.88923 | -1.51017 | 111.88923 | -0.06066 | 111.88923 | -0.11624 | 55.98491 | -0.35138
|  | 111.90701 | -1.59268 | 111.90701 | -0.07101 | 111.90701 | -0.1212 | 55.9938 | -0.35619
|  | 111.92478 | -1.6742 | 111.92478 | -0.07796 | 111.92478 | -0.12562 | 56.00255 | 0.22255
|  | 111.94256 | -1.75949 | 111.94256 | -0.08327 | 111.94256 | -0.12961 | 56.01144 | 0.24349
|  | 111.96034 | -1.85352 | 111.96034 | 0.0664 | 111.96034 | -0.13339 | 56.02033 | 0.2572
|  | 111.97812 | -1.95753 | 111.97812 | 0.0828 | 111.97812 | -0.13702 | 56.02922 | 0.26792
|  | 111.99589 | -2.05301 | 111.99589 | 0.09161 | 111.99589 | -0.14059 | 56.03811 | 0.27705
|  | 112.01353 | 0.26354 | 112.01353 | 0.09793 | 112.01353 | 0.08862 | 56.04699 | 0.28531
|  | 112.03131 | 0.6112 | 112.03131 | 0.10316 | 112.03131 | 0.09935 | 56.05588 | 0.29289
|  | 112.04909 | 0.78068 | 112.04909 | -0.05473 | 112.04909 | 0.10587 | 56.06477 | 0.29984
|  | 112.06687 | 0.85561 | 112.06687 | -0.06769 | 112.06687 | 0.11091 | 56.07366 | 0.30627
|  | 112.08464 | 0.9012 | 112.08464 | -0.07554 | 112.08464 | 0.11523 | 56.08255 | 0.31237
|  | 112.10242 | 0.94348 | 112.10242 | -0.0814 | 112.10242 | 0.11913 | 56.09144 | 0.31814
|  | 112.1202 | 0.98493 | 112.1202 | -0.08617 | 112.1202 | 0.12273 | 56.10033 | 0.32375
|  | 112.13798 | 1.02584 | 112.13798 | 0.07795 | 112.13798 | 0.1261 | 56.10922 | 0.32918
|  | 112.15575 | 1.06232 | 112.15575 | 0.08864 | 112.15575 | 0.12931 | 56.11811 | 0.33433
|  | 112.17339 | -0.76836 | 112.17339 | 0.09592 | 112.17339 | -0.08751 | 56.12699 | 0.33931
|  | 112.19117 | -1.30011 | 112.19117 | 0.10144 | 112.19117 | -0.10413 | 56.13588 | 0.34415
|  | 112.20895 | -1.44108 | 112.20895 | -0.04546 | 112.20895 | -0.11192 | 56.14477 | 0.34878
|  | 112.22673 | -1.53087 | 112.22673 | -0.06363 | 112.22673 | -0.11765 | 56.15366 | 0.35319
|  | 112.24451 | -1.61292 | 112.24451 | -0.07291 | 112.24451 | -0.12245 | 56.16255 | -0.17194
|  | 112.26228 | -1.69441 | 112.26228 | -0.07941 | 112.26228 | -0.12671 | 56.1713 | -0.21508
|  | 112.28006 | -1.78066 | 112.28006 | -0.08454 | 112.28006 | -0.13063 | 56.18019 | -0.23519
|  | 112.29784 | -1.87833 | 112.29784 | 0.07188 | 112.29784 | -0.13432 | 56.18908 | -0.24951
|  | 112.31562 | -1.98324 | 112.31562 | 0.08527 | 112.31562 | -0.13786 | 56.19797 | -0.26122
|  | 112.33339 | -2.07182 | 112.33339 | 0.09325 | 112.33339 | -0.14143 | 56.20686 | -0.27138
|  | 112.35103 | 0.37146 | 112.35103 | 0.09922 | 112.35103 | 0.09198 | 56.21574 | -0.28034
|  | 112.36881 | 0.66527 | 112.36881 | 0.10414 | 112.36881 | 0.1011 | 56.22463 | -0.28851
|  | 112.38659 | 0.80634 | 112.38659 | -0.05865 | 112.38659 | 0.10716 | 56.23352 | -0.29608
|  | 112.40437 | 0.87069 | 112.40437 | -0.07003 | 112.40437 | 0.11203 | 56.24241 | -0.30315
|  | 112.42214 | 0.91414 | 112.42214 | -0.07724 | 112.42214 | 0.11625 | 56.2513 | -0.30989
|  | 112.43992 | 0.95536 | 112.43992 | -0.08282 | 112.43992 | 0.12008 | 56.26019 | -0.31622
|  | 112.4577 | 0.99582 | 112.4577 | 0.06174 | 112.4577 | 0.12363 | 56.26908 | -0.32214
|  | 112.47548 | 1.03639 | 112.47548 | 0.08113 | 112.47548 | 0.12699 | 56.27797 | -0.32793
|  | 112.49325 | 1.07075 | 112.49325 | 0.09064 | 112.49325 | 0.13008 | 56.28686 | -0.33362
|  | 112.51089 | -0.97641 | 112.51089 | 0.09724 | 112.51089 | -0.09365 | 56.29574 | -0.33901
|  | 112.52867 | -1.34383 | 112.52867 | 0.1026 | 112.52867 | -0.1062 | 56.30463 | -0.34411
|  | 112.54645 | -1.46368 | 112.54645 | -0.05189 | 112.54645 | -0.11337 | 56.31352 | -0.34917
|  | 112.56423 | -1.55105 | 112.56423 | -0.06635 | 112.56423 | -0.11889 | 56.32241 | -0.35406
|  | 112.582 | -1.6335 | 112.582 | -0.07471 | 112.582 | -0.12353 | 56.3313 | 0.20283
|  | 112.59978 | -1.71604 | 112.59978 | -0.08079 | 112.59978 | -0.12774 | 56.34005 | 0.23381
|  | 112.61756 | -1.80463 | 112.61756 | -0.08557 | 112.61756 | -0.13159 | 56.34894 | 0.25047
|  | 112.63534 | -1.90432 | 112.63534 | 0.07599 | 112.63534 | -0.13521 | 56.35783 | 0.2627
|  | 112.65312 | -2.00851 | 112.65312 | 0.08753 | 112.65312 | -0.13881 | 56.36672 | 0.27273
|  | 112.67076 | -0.13083 | 112.67076 | 0.09504 | 112.67076 | 0.07272 | 56.37561 | 0.28143
|  | 112.68853 | 0.45751 | 112.68853 | 0.10071 | 112.68853 | 0.09473 | 56.38449 | 0.28926
|  | 112.70631 | 0.70966 | 112.70631 | -0.03918 | 112.70631 | 0.10281 | 56.39338 | 0.29633
|  | 112.72409 | 0.82744 | 112.72409 | -0.062 | 112.72409 | 0.10863 | 56.40227 | 0.30299
|  | 112.74187 | 0.88584 | 112.74187 | -0.07193 | 112.74187 | 0.11337 | 56.41116 | 0.30941
|  | 112.75964 | 0.92854 | 112.75964 | -0.07853 | 112.75964 | 0.11749 | 56.42005 | 0.31552
|  | 112.77742 | 0.97087 | 112.77742 | -0.08357 | 112.77742 | 0.12126 | 56.42894 | 0.32111
|  | 112.7952 | 1.0111 | 112.7952 | 0.06862 | 112.7952 | 0.12465 | 56.43783 | 0.32641
|  | 112.81298 | 1.0488 | 112.81298 | 0.08388 | 112.81298 | 0.12786 | 56.44672 | 0.33153
|  | 112.83075 | 1.0823 | 112.83075 | 0.09243 | 112.83075 | 0.131 | 56.45561 | 0.33666
|  | 112.84839 | -1.11912 | 112.84839 | 0.09868 | 112.84839 | -0.09795 | 56.46449 | 0.34161
|  | 112.86617 | -1.38146 | 112.86617 | 0.10368 | 112.86617 | -0.10827 | 56.47338 | 0.34639
|  | 112.88395 | -1.48605 | 112.88395 | -0.05638 | 112.88395 | -0.11478 | 56.48227 | 0.35103
|  | 112.90173 | -1.57 | 112.90173 | -0.06866 | 112.90173 | -0.11996 | 56.49116 | 0.35558
|  | 112.9195 | -1.65178 | 112.9195 | -0.07623 | 112.9195 | -0.12446 | 56.50005 | -0.1988
|  | 112.93728 | -1.73621 | 112.93728 | -0.08198 | 112.93728 | -0.12862 | 56.5088 | -0.226
|  | 112.95506 | -1.82838 | 112.95506 | 0.05278 | 112.95506 | -0.13248 | 56.51769 | -0.24267
|  | 112.97284 | -1.93143 | 112.97284 | 0.07956 | 112.97284 | -0.13611 | 56.52658 | -0.2556
|  | 112.99062 | -2.03247 | 112.99062 | 0.08964 | 112.99062 | -0.13962 | 56.53547 | -0.26656
|  | 113.00826 | 0.06728 | 113.00826 | 0.09651 | 113.00826 | 0.08239 | 56.54436 | -0.27619
|  | 113.02603 | 0.5318 | 113.02603 | 0.10186 | 113.02603 | 0.09699 | 56.55324 | -0.28483
|  | 113.04381 | 0.74626 | 113.04381 | -0.04826 | 113.04381 | 0.10423 | 56.56213 | -0.29267
|  | 113.06159 | 0.84381 | 113.06159 | -0.06486 | 113.06159 | 0.10963 | 56.57102 | -0.29983
|  | 113.07937 | 0.8948 | 113.07937 | -0.07372 | 113.07937 | 0.11415 | 56.57991 | -0.30669
|  | 113.09714 | 0.93621 | 113.09714 | -0.08005 | 113.09714 | 0.11818 | 56.5888 | -0.31326
|  | 113.11492 | 0.97717 | 113.11492 | -0.08506 | 113.11492 | 0.12183 | 56.59769 | -0.31938
|  | 113.1327 | 1.01812 | 113.1327 | 0.0737 | 113.1327 | 0.12524 | 56.60658 | -0.32529
|  | 113.15048 | 1.05644 | 113.15048 | 0.08632 | 113.15048 | 0.1285 | 56.61547 | -0.33096
|  | 113.16812 | -0.35778 | 113.16812 | 0.09417 | 113.16812 | -0.06423 | 56.62436 | -0.33633
|  | 113.18589 | -1.21543 | 113.18589 | 0.10002 | 113.18589 | -0.10107 | 56.63324 | -0.34149
|  | 113.20367 | -1.41 | 113.20367 | 0.10485 | 113.20367 | -0.11002 | 56.64213 | -0.34664
|  | 113.22145 | -1.50709 | 113.22145 | -0.0601 | 113.22145 | -0.11615 | 56.65102 | -0.35169
|  | 113.23923 | -1.59085 | 113.23923 | -0.07076 | 113.23923 | -0.12115 | 56.65991 | -0.35656
|  | 113.257 | -1.67233 | 113.257 | -0.07787 | 113.257 | -0.12555 | 56.66866 | 0.22111
|  | 113.27478 | -1.75737 | 113.27478 | -0.08325 | 113.27478 | -0.12958 | 56.67755 | 0.24275
|  | 113.29256 | -1.85246 | 113.29256 | 0.06496 | 113.29256 | -0.13339 | 56.68644 | 0.25682
|  | 113.31034 | -1.95801 | 113.31034 | 0.08224 | 113.31034 | -0.13702 | 56.69533 | 0.26787
|  | 113.32812 | -2.05636 | 113.32812 | 0.09142 | 113.32812 | -0.14071 | 56.70422 | 0.27724
|  | 113.34575 | 0.22954 | 113.34575 | 0.09806 | 113.34575 | 0.08773 | 56.71311 | 0.28547
|  | 113.36353 | 0.59957 | 113.36353 | 0.10309 | 113.36353 | 0.09908 | 56.72199 | 0.29296
|  | 113.38131 | 0.77872 | 113.38131 | -0.05381 | 113.38131 | 0.10564 | 56.73088 | 0.29992
|  | 113.39909 | 0.85795 | 113.39909 | -0.06735 | 113.39909 | 0.1108 | 56.73977 | 0.30641
|  | 113.41687 | 0.90559 | 113.41687 | -0.07546 | 113.41687 | 0.11519 | 56.74866 | 0.31243
|  | 113.43464 | 0.9483 | 113.43464 | -0.08137 | 113.43464 | 0.11918 | 56.75755 | 0.31824
|  | 113.45242 | 0.98844 | 113.45242 | -0.08618 | 113.45242 | 0.12273 | 56.76644 | 0.3238
|  | 113.4702 | 1.02864 | 113.4702 | 0.07746 | 113.4702 | 0.12607 | 56.77533 | 0.32913
|  | 113.48798 | 1.06457 | 113.48798 | 0.08841 | 113.48798 | 0.12923 | 56.78422 | 0.3343
|  | 113.50562 | -0.70278 | 113.50562 | 0.09564 | 113.50562 | -0.08522 | 56.79311 | 0.3393
|  | 113.52339 | -1.28491 | 113.52339 | 0.10128 | 113.52339 | -0.10366 | 56.80199 | 0.34414
|  | 113.54117 | -1.43547 | 113.54117 | -0.04352 | 113.54117 | -0.11158 | 56.81088 | 0.34885
|  | 113.55895 | -1.52612 | 113.55895 | -0.06321 | 113.55895 | -0.11733 | 56.81977 | 0.35344
|  | 113.57673 | -1.60951 | 113.57673 | -0.07269 | 113.57673 | -0.12226 | 56.82866 | -0.16607
|  | 113.5945 | -1.69374 | 113.5945 | -0.07923 | 113.5945 | -0.12674 | 56.83741 | -0.21402
|  | 113.61228 | -1.78209 | 113.61228 | -0.08432 | 113.61228 | -0.1307 | 56.8463 | -0.23471
|  | 113.63006 | -1.87884 | 113.63006 | 0.07099 | 113.63006 | -0.13434 | 56.85519 | -0.24936
|  | 113.64784 | -1.98595 | 113.64784 | 0.08484 | 113.64784 | -0.13796 | 56.86408 | -0.26126
|  | 113.66562 | -2.07641 | 113.66562 | 0.09319 | 113.66562 | -0.14143 | 56.87297 | -0.27135
|  | 113.68325 | 0.3449 | 113.68325 | 0.09931 | 113.68325 | 0.09124 | 56.88186 | -0.28035
|  | 113.70103 | 0.65305 | 113.70103 | 0.10423 | 113.70103 | 0.10082 | 56.89075 | -0.28854
|  | 113.71881 | 0.80495 | 113.71881 | -0.05807 | 113.71881 | 0.10693 | 56.89963 | -0.29613
|  | 113.73659 | 0.87294 | 113.73659 | -0.0695 | 113.73659 | 0.11194 | 56.90852 | -0.30323
|  | 113.75437 | 0.91844 | 113.75437 | -0.07675 | 113.75437 | 0.11619 | 56.91741 | -0.30976
|  | 113.77214 | 0.95831 | 113.77214 | -0.08243 | 113.77214 | 0.12 | 56.9263 | -0.31594
|  | 113.78992 | 0.99869 | 113.78992 | 0.05919 | 113.78992 | 0.1235 | 56.93519 | -0.32195
|  | 113.8077 | 1.03905 | 113.8077 | 0.08056 | 113.8077 | 0.12676 | 56.94408 | -0.32784
|  | 113.82548 | 1.074 | 113.82548 | 0.09046 | 113.82548 | 0.12996 | 56.95297 | -0.33351
|  | 113.84312 | -0.92578 | 113.84312 | 0.0972 | 113.84312 | -0.09242 | 56.96186 | -0.339
|  | 113.86089 | -1.33275 | 113.86089 | 0.10249 | 113.86089 | -0.10579 | 56.97075 | -0.34431
|  | 113.87867 | -1.45814 | 113.87867 | -0.05073 | 113.87867 | -0.1131 | 56.97963 | -0.34945
|  | 113.89645 | -1.54715 | 113.89645 | -0.06596 | 113.89645 | -0.1187 | 56.98852 | -0.35443
|  | 113.91423 | -1.63077 | 113.91423 | -0.07448 | 113.91423 | -0.12344 | 56.99741 | 0.20014
|  | 113.932 | -1.71442 | 113.932 | -0.08058 | 113.932 | -0.12765 | 57.00616 | 0.23296
|  | 113.94978 | -1.80386 | 113.94978 | -0.08558 | 113.94978 | -0.13154 | 57.01505 | 0.24976
|  | 113.96756 | -1.90444 | 113.96756 | 0.07533 | 113.96756 | -0.13519 | 57.02394 | 0.26208
|  | 113.98534 | -2.01043 | 113.98534 | 0.08728 | 113.98534 | -0.13883 | 57.03283 | 0.27224
|  | 114.00298 | -0.20608 | 114.00298 | 0.09496 | 114.00298 | 0.06818 | 57.04172 | 0.28105
|  | 114.02075 | 0.43713 | 114.02075 | 0.10068 | 114.02075 | 0.09452 | 57.05061 | 0.28903
|  | 114.03853 | 0.7032 | 114.03853 | -0.03505 | 114.03853 | 0.10271 | 57.0595 | 0.29635
|  | 114.05631 | 0.82886 | 114.05631 | -0.06153 | 114.05631 | 0.10843 | 57.06838 | 0.30304
|  | 114.07409 | 0.88789 | 114.07409 | -0.07163 | 114.07409 | 0.11321 | 57.07727 | 0.30925
|  | 114.09187 | 0.93242 | 114.09187 | -0.07858 | 114.09187 | 0.1174 | 57.08616 | 0.3152
|  | 114.10964 | 0.97296 | 114.10964 | -0.08387 | 114.10964 | 0.1211 | 57.09505 | 0.32092
|  | 114.12742 | 1.01422 | 114.12742 | 0.06762 | 114.12742 | 0.12451 | 57.10394 | 0.32646
|  | 114.1452 | 1.05296 | 114.1452 | 0.08341 | 114.1452 | 0.12775 | 57.11283 | 0.3318
|  | 114.16298 | 1.08748 | 114.16298 | 0.09226 | 114.16298 | 0.1309 | 57.12172 | 0.33691
|  | 114.18062 | -1.08565 | 114.18062 | 0.09876 | 114.18062 | -0.09715 | 57.13061 | 0.34182
|  | 114.19839 | -1.3731 | 114.19839 | 0.10369 | 114.19839 | -0.10806 | 57.1395 | 0.34666
|  | 114.21617 | -1.48284 | 114.21617 | -0.05559 | 114.21617 | -0.11481 | 57.14838 | 0.35144
|  | 114.23395 | -1.56939 | 114.23395 | -0.06837 | 114.23395 | -0.12011 | 57.15727 | 0.35607
|  | 114.25173 | -1.6527 | 114.25173 | -0.07624 | 114.25173 | -0.12466 | 57.16616 | -0.19677
|  | 114.2695 | -1.73665 | 114.2695 | -0.08206 | 114.2695 | -0.12876 | 57.17491 | -0.22524
|  | 114.28728 | -1.82867 | 114.28728 | -0.08682 | 114.28728 | -0.1326 | 57.1838 | -0.24224
|  | 114.30506 | -1.93191 | 114.30506 | 0.07894 | 114.30506 | -0.13614 | 57.19269 | -0.25537
|  | 114.32284 | -2.03487 | 114.32284 | 0.08942 | 114.32284 | -0.13971 | 57.20158 | -0.26649
|  | 114.34048 | 0.01792 | 114.34048 | 0.09646 | 114.34048 | 0.08068 | 57.21047 | -0.27616
|  | 114.35825 | 0.51533 | 114.35825 | 0.10205 | 114.35825 | 0.09667 | 57.21936 | -0.2848
|  | 114.37603 | 0.74352 | 114.37603 | -0.0469 | 114.37603 | 0.1042 | 57.22825 | -0.29284
|  | 114.39381 | 0.84872 | 114.39381 | -0.06468 | 114.39381 | 0.1098 | 57.23713 | -0.30046
|  | 114.41159 | 0.90314 | 114.41159 | -0.07383 | 114.41159 | 0.11445 | 57.24602 | -0.30774
|  | 114.42937 | 0.94594 | 114.42937 | -0.08019 | 114.42937 | 0.11848 | 57.25491 | -0.31451
|  | 114.44714 | 0.98556 | 114.44714 | -0.08527 | 114.44714 | 0.12211 | 57.2638 | -0.32064
|  | 114.46492 | 1.02489 | 114.46492 | 0.07303 | 114.46492 | 0.12547 | 57.27269 | -0.32631
|  | 114.4827 | 1.06283 | 114.4827 | 0.08615 | 114.4827 | 0.12864 | 57.28158 | -0.33187
|  | 114.50034 | 0.05447 | 114.50034 | 0.09423 | 114.50034 | -0.03168 | 57.29047 | -0.33728
|  | 114.51812 | -1.19344 | 114.51812 | 0.1003 | 114.51812 | -0.10059 | 57.29936 | -0.34254
|  | 114.53589 | -1.40503 | 114.53589 | 0.10501 | 114.53589 | -0.10986 | 57.30825 | -0.34756
|  | 114.55367 | -1.50484 | 114.55367 | -0.05966 | 114.55367 | -0.11614 | 57.31713 | -0.35246
|  | 114.57145 | -1.59051 | 114.57145 | -0.07057 | 114.57145 | -0.12126 | 57.32602 | -0.35715
|  | 114.58923 | -1.67417 | 114.58923 | -0.07781 | 114.58923 | -0.12578 | 57.33477 | 0.21945
|  | 114.607 | -1.76051 | 114.607 | -0.08338 | 114.607 | -0.12981 | 57.34366 | 0.242
|  | 114.62478 | -1.85558 | 114.62478 | 0.07611 | 114.62478 | -0.13355 | 57.35255 | 0.25649
|  | 114.64256 | -1.96096 | 114.64256 | 0.08715 | 114.64256 | -0.1371 | 57.36144 | 0.26777
|  | 114.66034 | -2.05948 | 114.66034 | 0.09442 | 114.66034 | -0.14061 | 57.37033 | 0.27727
|  | 114.67798 | 0.19027 | 114.67798 | 0.10003 | 114.67798 | 0.08667 | 57.37922 | 0.28554
|  | 114.69575 | 0.58374 | 114.69575 | -0.04258 | 114.69575 | 0.09871 | 57.38811 | 0.29295
|  | 114.71353 | 0.77603 | 114.71353 | -0.06203 | 114.71353 | 0.10542 | 57.397 | 0.29973
|  | 114.73131 | 0.8619 | 114.73131 | -0.07149 | 114.73131 | 0.11063 | 57.40588 | 0.30614
|  | 114.74909 | 0.91123 | 114.74909 | -0.07812 | 114.74909 | 0.11504 | 57.41477 | 0.31226
|  | 114.76687 | 0.95226 | 114.76687 | -0.08324 | 114.76687 | 0.11903 | 57.42366 | 0.31805
|  | 114.78464 | 0.99366 | 114.78464 | 0.06967 | 114.78464 | 0.12268 | 57.43255 | 0.3237
|  | 114.80242 | 1.0354 | 114.80242 | 0.08361 | 114.80242 | 0.12607 | 57.44144 | 0.3292
|  | 114.8202 | 1.07269 | 114.8202 | 0.09202 | 114.8202 | 0.12933 | 57.45033 | 0.33456
|  | 114.83784 | -0.62484 | 114.83784 | 0.09815 | 114.83784 | -0.08244 | 57.45922 | 0.33966
|  | 114.85562 | -1.26695 | 114.85562 | 0.10307 | 114.85562 | -0.10332 | 57.46811 | 0.34449
|  | 114.87339 | -1.42934 | 114.87339 | -0.05688 | 114.87339 | -0.11149 | 57.477 | 0.34908
|  | 114.89117 | -1.52304 | 114.89117 | -0.06847 | 114.89117 | -0.11739 | 57.48588 | 0.35348
|  | 114.90895 | -1.60696 | 114.90895 | -0.07587 | 114.90895 | -0.12222 | 57.49477 | -0.15669
|  | 114.92673 | -1.68956 | 114.92673 | -0.08153 | 114.92673 | -0.12652 | 57.50352 | -0.21236
|  | 114.9445 | -1.77809 | 114.9445 | 0.05837 | 114.9445 | -0.13058 | 57.51241 | -0.23385
|  | 114.96228 | -1.87621 | 114.96228 | 0.07943 | 114.96228 | -0.13428 | 57.5213 | -0.24876
|  | 114.98006 | -1.98488 | 114.98006 | 0.08921 | 114.98006 | -0.13798 | 57.53019 | -0.26073
|  | 114.99784 | -2.07989 | 114.99784 | 0.09608 | 114.99784 | -0.14152 | 57.53908 | -0.27109
|  | 115.01548 | 0.318 | 115.01548 | 0.1014 | 115.01548 | 0.09058 | 57.54797 | -0.28
|  | 115.03325 | 0.64051 | 115.03325 | -0.0496 | 115.03325 | 0.10041 | 57.55686 | -0.28776
|  | 115.05103 | 0.79902 | 115.05103 | -0.06475 | 115.05103 | 0.10664 | 57.56575 | -0.29499
|  | 115.06881 | 0.87258 | 115.06881 | -0.07328 | 115.06881 | 0.11174 | 57.57463 | -0.302
|  | 115.08659 | 0.91934 | 115.08659 | -0.07952 | 115.08659 | 0.1161 | 57.58352 | -0.30878
|  | 115.10437 | 0.96062 | 115.10437 | -0.08437 | 115.10437 | 0.12002 | 57.59241 | -0.31516
|  | 115.12214 | 1.00123 | 115.12214 | 0.07397 | 115.12214 | 0.12358 | 57.6013 | -0.32109
|  | 115.13992 | 1.04017 | 115.13992 | 0.08593 | 115.13992 | 0.12681 | 57.61019 | -0.3269
|  | 115.1577 | 1.07408 | 115.1577 | 0.09365 | 115.1577 | 0.12994 | 57.61908 | -0.33267
|  | 115.17534 | -0.87475 | 115.17534 | 0.0995 | 115.17534 | -0.09127 | 57.62797 | -0.33825
|  | 115.19312 | -1.32613 | 115.19312 | -0.03487 | 115.19312 | -0.10563 | 57.63686 | -0.34346
|  | 115.21089 | -1.45709 | 115.21089 | -0.06036 | 115.21089 | -0.11309 | 57.64575 | -0.3485
|  | 115.22867 | -1.5477 | 115.22867 | -0.07055 | 115.22867 | -0.11871 | 57.65463 | -0.35356
|  | 115.24645 | -1.63228 | 115.24645 | -0.07743 | 115.24645 | -0.12345 | 57.66352 | 0.1963
|  | 115.26423 | -1.71765 | 115.26423 | -0.08276 | 115.26423 | -0.12774 | 57.67227 | 0.23187
|  | 115.282 | -1.80894 | 115.282 | 0.06645 | 115.282 | -0.13172 | 57.68116 | 0.24963
|  | 115.29978 | -1.91276 | 115.29978 | 0.08228 | 115.29978 | -0.13539 | 57.69005 | 0.26229
|  | 115.31756 | -2.02114 | 115.31756 | 0.09111 | 115.31756 | -0.13899 | 57.69894 | 0.27258
|  | 115.3352 | -0.29888 | 115.3352 | 0.09759 | 115.3352 | 0.06034 | 57.70783 | 0.28138
|  | 115.35298 | 0.41138 | 115.35298 | 0.10263 | 115.35298 | 0.09366 | 57.71672 | 0.28915
|  | 115.37075 | 0.68806 | 115.37075 | -0.05464 | 115.37075 | 0.10232 | 57.72561 | 0.29629
|  | 115.38853 | 0.82308 | 115.38853 | -0.06726 | 115.38853 | 0.10813 | 57.7345 | 0.30296
|  | 115.40631 | 0.88502 | 115.40631 | -0.07506 | 115.40631 | 0.11285 | 57.74338 | 0.30919
|  | 115.42409 | 0.92842 | 115.42409 | -0.08085 | 115.42409 | 0.11708 | 57.75227 | 0.3151
|  | 115.44187 | 0.97011 | 115.44187 | -0.0857 | 115.44187 | 0.12096 | 57.76116 | 0.32087
|  | 115.45964 | 1.01255 | 115.45964 | 0.0777 | 115.45964 | 0.12456 | 57.77005 | 0.32646
|  | 115.47742 | 1.05055 | 115.47742 | 0.08828 | 115.47742 | 0.12777 | 57.77894 | 0.33182
|  | 115.4952 | 1.08422 | 115.4952 | 0.09531 | 115.4952 | 0.13093 | 57.78783 | 0.33696
|  | 115.51284 | -1.05688 | 115.51284 | 0.10079 | 115.51284 | -0.09648 | 57.79672 | 0.3419
|  | 115.53062 | -1.37081 | 115.53062 | -0.0458 | 115.53062 | -0.10798 | 57.80561 | 0.34666
|  | 115.54839 | -1.48489 | 115.54839 | -0.06334 | 115.54839 | -0.11479 | 57.8145 | 0.35127
|  | 115.56617 | -1.57291 | 115.56617 | -0.0724 | 115.56617 | -0.12016 | 57.82338 | 0.35575
|  | 115.58395 | -1.65729 | 115.58395 | -0.07882 | 115.58395 | -0.12478 | 57.83227 | -0.1938
|  | 115.60173 | -1.74475 | 115.60173 | -0.0839 | 115.60173 | -0.12902 | 57.84102 | -0.22393
|  | 115.6195 | -1.83952 | 115.6195 | 0.07168 | 115.6195 | -0.13277 | 57.84991 | -0.24139
|  | 115.63728 | -1.94398 | 115.63728 | 0.08479 | 115.63728 | -0.1363 | 57.8588 | -0.25467
|  | 115.65506 | -2.04978 | 115.65506 | 0.09285 | 115.65506 | -0.13997 | 57.86769 | -0.26582
|  | 115.6727 | -0.0365 | 115.6727 | 0.09885 | 115.6727 | 0.07842 | 57.87658 | -0.27556
|  | 115.69048 | 0.49164 | 115.69048 | 0.10375 | 115.69048 | 0.09615 | 57.88547 | -0.28437
|  | 115.70825 | 0.72874 | 115.70825 | -0.05845 | 115.70825 | 0.10383 | 57.89436 | -0.29244
|  | 115.72603 | 0.84044 | 115.72603 | -0.06942 | 115.72603 | 0.10934 | 57.90325 | -0.29975
|  | 115.74381 | 0.89624 | 115.74381 | -0.07667 | 115.74381 | 0.11404 | 57.91213 | -0.30655
|  | 115.76159 | 0.93964 | 115.76159 | -0.08214 | 115.76159 | 0.11822 | 57.92102 | -0.31296
|  | 115.77937 | 0.97951 | 115.77937 | 0.06213 | 115.77937 | 0.12187 | 57.92991 | -0.31909
|  | 115.79714 | 1.01948 | 115.79714 | 0.08067 | 115.79714 | 0.12535 | 57.9388 | -0.32504
|  | 115.81492 | 1.05832 | 115.81492 | 0.09007 | 115.81492 | 0.12854 | 57.94769 | -0.33085
|  | 115.8327 | 1.09049 | 115.8327 | 0.09673 | 115.8327 | 0.13159 | 57.95658 | -0.33641
|  | 115.85034 | -1.17259 | 115.85034 | 0.10196 | 115.85034 | -0.10019 | 57.96547 | -0.34182
|  | 115.86812 | -1.4047 | 115.86812 | -0.0518 | 115.86812 | -0.10988 | 57.97436 | -0.34713
|  | 115.88589 | -1.50834 | 115.88589 | -0.06584 | 115.88589 | -0.11643 | 57.98325 | -0.35216
|  | 115.90367 | -1.59871 | 115.90367 | -0.07408 | 115.90367 | -0.12186 | 57.99213 | -0.35712
|  | 115.92145 | -1.68672 | 115.92145 | -0.08016 | 115.92145 | -0.12652 | 58.00088 | 0.20608
|  | 115.93923 | -1.77714 | 115.93923 | -0.08496 | 115.93923 | -0.13063 | 58.00977 | 0.23514
|  | 115.957 | -1.87583 | 115.957 | 0.07569 | 115.957 | -0.13431 | 58.01866 | 0.25126
|  | 115.97478 | -1.98503 | 115.97478 | 0.08693 | 115.97478 | -0.13782 | 58.02755 | 0.26331
|  | 115.99256 | -2.08235 | 115.99256 | 0.09442 | 115.99256 | -0.14123 | 58.03644 | 0.27311
|  | 116.0102 | 0.14633 | 116.0102 | 0.10014 | 116.0102 | 0.08569 | 58.04533 | 0.28153
|  | 116.02798 | 0.565 | 116.02798 | -0.04028 | 116.02798 | 0.09865 | 58.05422 | 0.28916
|  | 116.04575 | 0.7685 | 116.04575 | -0.06159 | 116.04575 | 0.10559 | 58.06311 | 0.29631
|  | 116.06353 | 0.86221 | 116.06353 | -0.07129 | 116.06353 | 0.11086 | 58.072 | 0.30301
|  | 116.08131 | 0.91392 | 116.08131 | -0.07797 | 116.08131 | 0.11535 | 58.08088 | 0.30929
|  | 116.09909 | 0.95415 | 116.09909 | -0.08316 | 116.09909 | 0.11922 | 58.08977 | 0.31526
|  | 116.11687 | 0.99439 | 116.11687 | 0.06885 | 116.11687 | 0.12291 | 58.09866 | 0.32084
|  | 116.13464 | 1.03547 | 116.13464 | 0.08342 | 116.13464 | 0.12638 | 58.10755 | 0.32623
|  | 116.15242 | 1.07231 | 116.15242 | 0.09198 | 116.15242 | 0.12956 | 58.11644 | 0.33153
|  | 116.17006 | -0.55014 | 116.17006 | 0.09826 | 116.17006 | -0.07879 | 58.12533 | 0.33658
|  | 116.18784 | -1.25935 | 116.18784 | 0.10327 | 116.18784 | -0.10332 | 58.13422 | 0.34141
|  | 116.20562 | -1.43464 | 116.20562 | -0.05608 | 116.20562 | -0.11181 | 58.14311 | 0.34606
|  | 116.22339 | -1.53179 | 116.22339 | -0.06803 | 116.22339 | -0.11789 | 58.152 | 0.35077
|  | 116.24117 | -1.6184 | 116.24117 | -0.07567 | 116.24117 | -0.1228 | 58.16088 | 0.35545
|  | 116.25895 | -1.70455 | 116.25895 | -0.08145 | 116.25895 | -0.12716 | 58.16963 | -0.20099
|  | 116.27673 | -1.79375 | 116.27673 | 0.05534 | 116.27673 | -0.13103 | 58.17852 | -0.227
|  | 116.2945 | -1.89517 | 116.2945 | 0.07918 | 116.2945 | -0.13474 | 58.18741 | -0.24336
|  | 116.31228 | -2.00775 | 116.31228 | 0.08915 | 116.31228 | -0.13849 | 58.1963 | -0.25609
|  | 116.33006 | -2.1023 | 116.33006 | 0.0961 | 116.33006 | -0.14207 | 58.20519 | -0.26685
|  | 116.3477 | 0.28587 | 116.3477 | 0.10138 | 116.3477 | 0.08996 | 58.21408 | -0.27634
|  | 116.36548 | 0.62526 | 116.36548 | -0.04842 | 116.36548 | 0.10038 | 58.22297 | -0.28486
|  | 116.38325 | 0.79705 | 116.38325 | -0.06454 | 116.38325 | 0.10684 | 58.23186 | -0.29265
|  | 116.40103 | 0.87618 | 116.40103 | -0.07329 | 116.40103 | 0.11188 | 58.24075 | -0.29978
|  | 116.41881 | 0.92296 | 116.41881 | -0.07953 | 116.41881 | 0.11624 | 58.24964 | -0.30653
|  | 116.43659 | 0.96593 | 116.43659 | -0.08451 | 116.43659 | 0.12024 | 58.25852 | -0.31292
|  | 116.45437 | 1.00403 | 116.45437 | 0.07348 | 116.45437 | 0.12373 | 58.26741 | -0.31906
|  | 116.47214 | 1.04306 | 116.47214 | 0.08576 | 116.47214 | 0.12696 | 58.2763 | -0.32505
|  | 116.48992 | 1.07756 | 116.48992 | 0.09365 | 116.48992 | 0.13007 | 58.28519 | -0.33076
|  | 116.50756 | -0.81728 | 116.50756 | 0.0996 | 116.50756 | -0.08988 | 58.29408 | -0.33617
|  | 116.52534 | -1.31744 | 116.52534 | -0.02525 | 116.52534 | -0.10558 | 58.30297 | -0.34134
|  | 116.54312 | -1.45718 | 116.54312 | -0.05985 | 116.54312 | -0.11315 | 58.31186 | -0.34643
|  | 116.56089 | -1.54701 | 116.56089 | -0.07028 | 116.56089 | -0.11878 | 58.32075 | -0.35138
|  | 116.57867 | -1.63283 | 116.57867 | -0.07744 | 116.57867 | -0.1235 | 58.32964 | -0.35619
|  | 116.59645 | -1.71947 | 116.59645 | -0.08279 | 116.59645 | -0.1278 | 58.33839 | 0.22255
|  | 116.61423 | -1.81245 | 116.61423 | 0.06507 | 116.61423 | -0.13177 | 58.34727 | 0.24349
|  | 116.632 | -1.91761 | 116.632 | 0.08205 | 116.632 | -0.13562 | 58.35616 | 0.2572
|  | 116.64978 | -2.03101 | 116.64978 | 0.09106 | 116.64978 | -0.13928 | 58.36505 | 0.26792
|  | 116.66742 | -0.6206 | 116.66742 | 0.09758 | 116.66742 | 0.04273 | 58.37394 | 0.27705
|  | 116.6852 | 0.38678 | 116.6852 | 0.10275 | 116.6852 | 0.09328 | 58.38283 | 0.28531
|  | 116.70298 | 0.67623 | 116.70298 | -0.05385 | 116.70298 | 0.10215 | 58.39172 | 0.29289
|  | 116.72075 | 0.81958 | 116.72075 | -0.06703 | 116.72075 | 0.10816 | 58.40061 | 0.29984
|  | 116.73853 | 0.88623 | 116.73853 | -0.075 | 116.73853 | 0.11294 | 58.4095 | 0.30627
|  | 116.75631 | 0.93212 | 116.75631 | -0.0809 | 116.75631 | 0.11728 | 58.41839 | 0.31237
|  | 116.77409 | 0.97442 | 116.77409 | -0.08561 | 116.77409 | 0.1212 | 58.42727 | 0.31814
|  | 116.79187 | 1.01697 | 116.79187 | 0.07719 | 116.79187 | 0.12484 | 58.43616 | 0.32375
|  | 116.80964 | 1.05795 | 116.80964 | 0.08807 | 116.80964 | 0.12828 | 58.44505 | 0.32918
|  | 116.82742 | 1.0941 | 116.82742 | 0.09534 | 116.82742 | 0.13147 | 58.45394 | 0.33433
|  | 116.84506 | -1.02068 | 116.84506 | 0.10086 | 116.84506 | -0.09596 | 58.46283 | 0.33931
|  | 116.86284 | -1.3665 | 116.86284 | -0.04419 | 116.86284 | -0.10799 | 58.47172 | 0.34415
|  | 116.88062 | -1.48438 | 116.88062 | -0.06315 | 116.88062 | -0.11496 | 58.48061 | 0.34878
|  | 116.89839 | -1.57497 | 116.89839 | -0.07232 | 116.89839 | -0.1204 | 58.4895 | 0.35319
|  | 116.91617 | -1.65899 | 116.91617 | -0.07891 | 116.91617 | -0.125 | 58.49839 | -0.17194
|  | 116.93395 | -1.74687 | 116.93395 | -0.08407 | 116.93395 | -0.12916 | 58.50714 | -0.21508
|  | 116.95173 | -1.84349 | 116.95173 | 0.07085 | 116.95173 | -0.13304 | 58.51602 | -0.23519
|  | 116.9695 | -1.95204 | 116.9695 | 0.08455 | 116.9695 | -0.13672 | 58.52491 | -0.24951
|  | 116.98728 | -2.06181 | 116.98728 | 0.09286 | 116.98728 | -0.14041 | 58.5338 | -0.26122
|  | 117.00492 | -0.09256 | 117.00492 | 0.09898 | 117.00492 | 0.07596 | 58.54269 | -0.27138
|  | 117.0227 | 0.47354 | 117.0227 | 0.10388 | 117.0227 | 0.09602 | 58.55158 | -0.28034
|  | 117.04048 | 0.72436 | 117.04048 | -0.05794 | 117.04048 | 0.10389 | 58.56047 | -0.28851
|  | 117.05825 | 0.84427 | 117.05825 | -0.06929 | 117.05825 | 0.10956 | 58.56936 | -0.29608
|  | 117.07603 | 0.90266 | 117.07603 | -0.07672 | 117.07603 | 0.11419 | 58.57825 | -0.30315
|  | 117.09381 | 0.94544 | 117.09381 | -0.08226 | 117.09381 | 0.11827 | 58.58714 | -0.30989
|  | 117.11159 | 0.98569 | 117.11159 | 0.06024 | 117.11159 | 0.12191 | 58.59602 | -0.31622
|  | 117.12937 | 1.02468 | 117.12937 | 0.08042 | 117.12937 | 0.12536 | 58.60491 | -0.32214
|  | 117.14714 | 1.06373 | 117.14714 | 0.09003 | 117.14714 | 0.12865 | 58.6138 | -0.32793
|  | 117.16492 | 1.09798 | 117.16492 | 0.09672 | 117.16492 | 0.13183 | 58.62269 | -0.33362
|  | 117.18256 | -1.14666 | 117.18256 | 0.10203 | 117.18256 | -0.09975 | 58.63158 | -0.33901
|  | 117.20034 | -1.39981 | 117.20034 | -0.05085 | 117.20034 | -0.10989 | 58.64047 | -0.34411
|  | 117.21812 | -1.5063 | 117.21812 | -0.06568 | 117.21812 | -0.11647 | 58.64936 | -0.34917
|  | 117.23589 | -1.5945 | 117.23589 | -0.07412 | 117.23589 | -0.12152 | 58.65825 | -0.35406
|  | 117.25367 | -1.67927 | 117.25367 | -0.08025 | 117.25367 | -0.12591 | 58.667 | 0.20283
|  | 117.27145 | -1.7687 | 117.27145 | -0.08515 | 117.27145 | -0.13009 | 58.67589 | 0.23381
|  | 117.28923 | -1.86939 | 117.28923 | 0.07512 | 117.28923 | -0.134 | 58.68477 | 0.25047
|  | 117.307 | -1.98139 | 117.307 | 0.08691 | 117.307 | -0.13768 | 58.69366 | 0.2627
|  | 117.32478 | -2.08616 | 117.32478 | 0.09453 | 117.32478 | -0.14124 | 58.70255 | 0.27273
|  | 117.34242 | 0.09827 | 117.34242 | 0.1003 | 117.34242 | 0.08442 | 58.71144 | 0.28143
|  | 117.3602 | 0.54637 | 117.3602 | -0.03728 | 117.3602 | 0.09827 | 58.72033 | 0.28926
|  | 117.37798 | 0.76021 | 117.37798 | -0.06131 | 117.37798 | 0.10531 | 58.72922 | 0.29633
|  | 117.39575 | 0.86069 | 117.39575 | -0.07133 | 117.39575 | 0.1107 | 58.73811 | 0.30299
|  | 117.41353 | 0.91433 | 117.41353 | -0.07811 | 117.41353 | 0.11523 | 58.747 | 0.30941
|  | 117.43131 | 0.95645 | 117.43131 | -0.08343 | 117.43131 | 0.11927 | 58.75589 | 0.31552
|  | 117.44909 | 0.99668 | 117.44909 | 0.06766 | 117.44909 | 0.12289 | 58.76477 | 0.32111
|  | 117.46687 | 1.0364 | 117.46687 | 0.08311 | 117.46687 | 0.12626 | 58.77366 | 0.32641
|  | 117.48464 | 1.07416 | 117.48464 | 0.09169 | 117.48464 | 0.12949 | 58.78255 | 0.33153
|  | 117.50228 | -0.45309 | 117.50228 | 0.09798 | 117.50228 | -0.07268 | 58.79144 | 0.33666
|  | 117.52006 | -1.23779 | 117.52006 | 0.10315 | 117.52006 | -0.10271 | 58.80033 | 0.34161
|  | 117.53784 | -1.42793 | 117.53784 | -0.05561 | 117.53784 | -0.11156 | 58.80922 | 0.34639
|  | 117.55562 | -1.52774 | 117.55562 | -0.068 | 117.55562 | -0.1177 | 58.81811 | 0.35103
|  | 117.57339 | -1.61642 | 117.57339 | -0.07572 | 117.57339 | -0.12272 | 58.827 | 0.35558
|  | 117.59117 | -1.70287 | 117.59117 | -0.08147 | 117.59117 | -0.1271 | 58.83575 | -0.1988
|  | 117.60895 | -1.79482 | 117.60895 | 0.04874 | 117.60895 | -0.13118 | 58.84464 | -0.226
|  | 117.62673 | -1.89807 | 117.62673 | 0.07852 | 117.62673 | -0.13494 | 58.85352 | -0.24267
|  | 117.6445 | -2.01023 | 117.6445 | 0.08888 | 117.6445 | -0.13849 | 58.86241 | -0.2556
|  | 117.66228 | -2.1079 | 117.66228 | 0.09604 | 117.66228 | -0.14208 | 58.8713 | -0.26656
|  | 117.67992 | 0.2517 | 117.67992 | 0.10152 | 117.67992 | 0.08909 | 58.88019 | -0.27619
|  | 117.6977 | 0.61026 | 117.6977 | -0.04716 | 117.6977 | 0.10001 | 58.88908 | -0.28483
|  | 117.71548 | 0.79035 | 117.71548 | -0.06421 | 117.71548 | 0.10648 | 58.89797 | -0.29267
|  | 117.73325 | 0.87416 | 117.73325 | -0.07303 | 117.73325 | 0.11163 | 58.90686 | -0.29983
|  | 117.75103 | 0.92222 | 117.75103 | -0.07945 | 117.75103 | 0.11596 | 58.91575 | -0.30669
|  | 117.76881 | 0.96282 | 117.76881 | -0.08458 | 117.76881 | 0.11991 | 58.92464 | -0.31326
|  | 117.78659 | 1.00366 | 117.78659 | 0.07259 | 117.78659 | 0.12347 | 58.93352 | -0.31938
|  | 117.80437 | 1.04337 | 117.80437 | 0.08555 | 117.80437 | 0.12682 | 58.94241 | -0.32529
|  | 117.82214 | 1.07985 | 117.82214 | 0.09369 | 117.82214 | 0.13005 | 58.9513 | -0.33096
|  | 117.83978 | -0.75457 | 117.83978 | 0.0996 | 117.83978 | -0.08798 | 58.96019 | -0.33633
|  | 117.85756 | -1.30249 | 117.85756 | 0.10442 | 117.85756 | -0.1051 | 58.96908 | -0.34149
|  | 117.87534 | -1.45139 | 117.87534 | -0.05939 | 117.87534 | -0.113 | 58.97797 | -0.34664
|  | 117.89312 | -1.54742 | 117.89312 | -0.0702 | 117.89312 | -0.11895 | 58.98686 | -0.35169
|  | 117.91089 | -1.63668 | 117.91089 | -0.07733 | 117.91089 | -0.12393 | 58.99575 | -0.35656
|  | 117.92867 | -1.72505 | 117.92867 | -0.08274 | 117.92867 | -0.12827 | 59.0045 | 0.22111
|  | 117.94645 | -1.81918 | 117.94645 | 0.06355 | 117.94645 | -0.13221 | 59.01339 | 0.24275
|  | 117.96423 | -1.92595 | 117.96423 | 0.08151 | 117.96423 | -0.13597 | 59.02227 | 0.25682
|  | 117.982 | -2.03959 | 117.982 | 0.09068 | 117.982 | -0.13955 | 59.03116 | 0.26787
|  | 117.99978 | -2.12936 | 117.99978 | 0.09729 | 117.99978 | -0.14312 | 59.04005 | 0.27724
|  | 118.01742 | 0.36161 | 118.01742 | 0.10248 | 118.01742 | 0.0926 | 59.04894 | 0.28547
|  | 118.0352 | 0.66473 | 118.0352 | -0.05284 | 118.0352 | 0.10187 | 59.05783 | 0.29296
|  | 118.05298 | 0.81752 | 118.05298 | -0.06661 | 118.05298 | 0.10801 | 59.06672 | 0.29992
|  | 118.07075 | 0.89061 | 118.07075 | -0.07474 | 118.07075 | 0.11296 | 59.07561 | 0.30641
|  | 118.08853 | 0.93667 | 118.08853 | -0.08086 | 118.08853 | 0.11719 | 59.0845 | 0.31243
|  | 118.10631 | 0.97747 | 118.10631 | -0.0857 | 118.10631 | 0.12105 | 59.09339 | 0.31824
|  | 118.12409 | 1.01941 | 118.12409 | 0.07654 | 118.12409 | 0.12463 | 59.10227 | 0.3238
|  | 118.14187 | 1.05747 | 118.14187 | 0.08766 | 118.14187 | 0.12785 | 59.11116 | 0.32913
|  | 118.15964 | 1.09267 | 118.15964 | 0.09508 | 118.15964 | 0.13102 | 59.12005 | 0.3343
|  | 118.17728 | -0.97173 | 118.17728 | 0.10074 | 118.17728 | -0.09473 | 59.12894 | 0.3393
|  | 118.19506 | -1.35224 | 118.19506 | -0.04206 | 118.19506 | -0.10757 | 59.13783 | 0.34414
|  | 118.21284 | -1.47753 | 118.21284 | -0.06245 | 118.21284 | -0.11475 | 59.14672 | 0.34885
|  | 118.23062 | -1.56875 | 118.23062 | -0.07201 | 118.23062 | -0.12019 | 59.15561 | 0.35344
|  | 118.24839 | -1.65611 | 118.24839 | -0.07864 | 118.24839 | -0.1249 | 59.1645 | -0.16607
|  | 118.26617 | -1.74581 | 118.26617 | -0.08391 | 118.26617 | -0.12917 | 59.17325 | -0.21402
|  | 118.28395 | -1.84324 | 118.28395 | 0.06983 | 118.28395 | -0.13312 | 59.18214 | -0.23471
|  | 118.30173 | -1.95411 | 118.30173 | 0.08416 | 118.30173 | -0.13685 | 59.19102 | -0.24936
|  | 118.3195 | -2.06538 | 118.3195 | 0.09262 | 118.3195 | -0.14034 | 59.19991 | -0.26126
|  | 118.33714 | -0.15917 | 118.33714 | 0.09875 | 118.33714 | 0.07216 | 59.2088 | -0.27135
|  | 118.35492 | 0.44924 | 118.35492 | 0.10371 | 118.35492 | 0.09534 | 59.21769 | -0.28035
|  | 118.3727 | 0.71359 | 118.3727 | -0.05719 | 118.3727 | 0.10351 | 59.22658 | -0.28854
|  | 118.39048 | 0.84372 | 118.39048 | -0.06896 | 118.39048 | 0.10927 | 59.23547 | -0.29613
|  | 118.40825 | 0.90585 | 118.40825 | -0.07641 | 118.40825 | 0.11394 | 59.24436 | -0.30323
|  | 118.42603 | 0.94936 | 118.42603 | -0.08209 | 118.42603 | 0.11812 | 59.25325 | -0.30976
|  | 118.44381 | 0.99251 | 118.44381 | 0.0573 | 118.44381 | 0.12205 | 59.26214 | -0.31594
|  | 118.46159 | 1.03337 | 118.46159 | 0.07975 | 118.46159 | 0.12546 | 59.27102 | -0.32195
|  | 118.47937 | 1.07078 | 118.47937 | 0.08974 | 118.47937 | 0.12865 | 59.27991 | -0.32784
|  | 118.49714 | 1.10327 | 118.49714 | 0.09666 | 118.49714 | 0.13177 | 59.2888 | -0.33351
|  | 118.51478 | -1.11451 | 118.51478 | 0.10201 | 118.51478 | -0.09896 | 59.29769 | -0.339
|  | 118.53256 | -1.38913 | 118.53256 | -0.04959 | 118.53256 | -0.10956 | 59.30658 | -0.34431
|  | 118.55034 | -1.50022 | 118.55034 | -0.06523 | 118.55034 | -0.11625 | 59.31547 | -0.34945
|  | 118.56812 | -1.59114 | 118.56812 | -0.07393 | 118.56812 | -0.12151 | 59.32436 | -0.35443
|  | 118.58589 | -1.6779 | 118.58589 | -0.08012 | 118.58589 | -0.12606 | 59.33325 | 0.20014
|  | 118.60367 | -1.76858 | 118.60367 | -0.08507 | 118.60367 | -0.13012 | 59.342 | 0.23296
|  | 118.62145 | -1.86828 | 118.62145 | 0.07436 | 118.62145 | -0.13394 | 59.35089 | 0.24976
|  | 118.63923 | -1.98149 | 118.63923 | 0.08653 | 118.63923 | -0.13764 | 59.35977 | 0.26208
|  | 118.657 | -2.0888 | 118.657 | 0.09425 | 118.657 | -0.14122 | 59.36866 | 0.27224
|  | 118.67464 | 0.04832 | 118.67464 | 0.10005 | 118.67464 | 0.08271 | 59.37755 | 0.28105
|  | 118.69242 | 0.52701 | 118.69242 | -0.03159 | 118.69242 | 0.09779 | 59.38644 | 0.28903
|  | 118.7102 | 0.75353 | 118.7102 | -0.06066 | 118.7102 | 0.10509 | 59.39533 | 0.29635
|  | 118.72798 | 0.86078 | 118.72798 | -0.07101 | 118.72798 | 0.11048 | 59.40422 | 0.30304
|  | 118.74575 | 0.91623 | 118.74575 | -0.07796 | 118.74575 | 0.11505 | 59.41311 | 0.30925
|  | 118.76353 | 0.95884 | 118.76353 | -0.08327 | 118.76353 | 0.11906 | 59.422 | 0.3152
|  | 118.78131 | 0.99917 | 118.78131 | 0.0664 | 118.78131 | 0.1227 | 59.43089 | 0.32092
|  | 118.79909 | 1.03761 | 118.79909 | 0.0828 | 118.79909 | 0.12601 | 59.43977 | 0.32646
|  | 118.81687 | 1.07455 | 118.81687 | 0.09161 | 118.81687 | 0.12925 | 59.44866 | 0.3318
|  | 118.8345 | -0.3073 | 118.8345 | 0.09793 | 118.8345 | -0.06104 | 59.45755 | 0.33691
|  | 118.85228 | -1.21617 | 118.85228 | 0.10316 | 118.85228 | -0.10217 | 59.46644 | 0.34182
|  | 118.87006 | -1.42015 | 118.87006 | -0.05473 | 118.87006 | -0.11114 | 59.47533 | 0.34666
|  | 118.88784 | -1.5216 | 118.88784 | -0.06769 | 118.88784 | -0.11743 | 59.48422 | 0.35144
|  | 118.90562 | -1.61101 | 118.90562 | -0.07554 | 118.90562 | -0.12253 | 59.49311 | 0.35607
|  | 118.92339 | -1.69843 | 118.92339 | -0.0814 | 118.92339 | -0.12691 | 59.50186 | -0.19677
|  | 118.94117 | -1.79064 | 118.94117 | -0.08617 | 118.94117 | -0.13094 | 59.51075 | -0.22524
|  | 118.95895 | -1.89266 | 118.95895 | 0.07795 | 118.95895 | -0.13465 | 59.51964 | -0.24224
|  | 118.97673 | -2.00106 | 118.97673 | 0.08864 | 118.97673 | -0.13817 | 59.52852 | -0.25537
|  | 118.9945 | -2.10417 | 118.9945 | 0.09592 | 118.9945 | -0.1418 | 59.53741 | -0.26649
|  | 119.01214 | 0.21329 | 119.01214 | 0.10144 | 119.01214 | 0.08802 | 59.5463 | -0.27616
|  | 119.02992 | 0.59418 | 119.02992 | -0.04546 | 119.02992 | 0.09974 | 59.55519 | -0.2848
|  | 119.0477 | 0.78747 | 119.0477 | -0.06363 | 119.0477 | 0.10658 | 59.56408 | -0.29284
|  | 119.06548 | 0.87567 | 119.06548 | -0.07291 | 119.06548 | 0.11173 | 59.57297 | -0.30046
|  | 119.08325 | 0.92609 | 119.08325 | -0.07941 | 119.08325 | 0.11615 | 59.58186 | -0.30774
|  | 119.10103 | 0.96841 | 119.10103 | -0.08454 | 119.10103 | 0.1201 | 59.59075 | -0.31451
|  | 119.11881 | 1.00784 | 119.11881 | 0.07188 | 119.11881 | 0.12358 | 59.59964 | -0.32064
|  | 119.13659 | 1.04889 | 119.13659 | 0.08527 | 119.13659 | 0.127 | 59.60852 | -0.32631
|  | 119.15437 | 1.08631 | 119.15437 | 0.09325 | 119.15437 | 0.13024 | 59.61741 | -0.33187
|  | 119.172 | -0.68668 | 119.172 | 0.09922 | 119.172 | -0.08571 | 59.6263 | -0.33728
|  | 119.18978 | -1.29027 | 119.18978 | 0.10414 | 119.18978 | -0.10489 | 59.63519 | -0.34254
|  | 119.20756 | -1.44732 | 119.20756 | -0.05865 | 119.20756 | -0.11294 | 59.64408 | -0.34756
|  | 119.22534 | -1.54355 | 119.22534 | -0.07003 | 119.22534 | -0.11885 | 59.65297 | -0.35246
|  | 119.24312 | -1.63255 | 119.24312 | -0.07724 | 119.24312 | -0.12375 | 59.66186 | -0.35715
|  | 119.26089 | -1.72083 | 119.26089 | -0.08282 | 119.26089 | -0.128 | 59.67061 | 0.21945
|  | 119.27867 | -1.8147 | 119.27867 | 0.06174 | 119.27867 | -0.13194 | 59.6795 | 0.242
|  | 119.29645 | -1.9215 | 119.29645 | 0.08113 | 119.29645 | -0.13573 | 59.68839 | 0.25649
|  | 119.31423 | -2.03563 | 119.31423 | 0.09064 | 119.31423 | -0.13937 | 59.69728 | 0.26777
|  | 119.332 | -2.12972 | 119.332 | 0.09724 | 119.332 | -0.14298 | 59.70616 | 0.27727
|  | 119.34964 | 0.33357 | 119.34964 | 0.1026 | 119.34964 | 0.0919 | 59.71505 | 0.28554
|  | 119.36742 | 0.65238 | 119.36742 | -0.05189 | 119.36742 | 0.10158 | 59.72394 | 0.29295
|  | 119.3852 | 0.81567 | 119.3852 | -0.06635 | 119.3852 | 0.10789 | 59.73283 | 0.29973
|  | 119.40298 | 0.89113 | 119.40298 | -0.07471 | 119.40298 | 0.1129 | 59.74172 | 0.30614
|  | 119.42075 | 0.93892 | 119.42075 | -0.08079 | 119.42075 | 0.11714 | 59.75061 | 0.31226
|  | 119.43853 | 0.97905 | 119.43853 | -0.08557 | 119.43853 | 0.12091 | 59.7595 | 0.31805
|  | 119.45631 | 1.01991 | 119.45631 | 0.07599 | 119.45631 | 0.12443 | 59.76839 | 0.3237
|  | 119.47409 | 1.05907 | 119.47409 | 0.08753 | 119.47409 | 0.12773 | 59.77728 | 0.3292
|  | 119.49187 | 1.09449 | 119.49187 | 0.09504 | 119.49187 | 0.1309 | 59.78616 | 0.33456
|  | 119.5095 | -0.92021 | 119.5095 | 0.10071 | 119.5095 | -0.09338 | 59.79505 | 0.33966
|  | 119.52728 | -1.33929 | 119.52728 | -0.03918 | 119.52728 | -0.1071 | 59.80394 | 0.34449
|  | 119.54506 | -1.47139 | 119.54506 | -0.062 | 119.54506 | -0.11453 | 59.81283 | 0.34908
|  | 119.56284 | -1.56468 | 119.56284 | -0.07193 | 119.56284 | -0.12013 | 59.82172 | 0.35348
|  | 119.58062 | -1.65382 | 119.58062 | -0.07853 | 119.58062 | -0.12497 | 59.83061 | -0.15669
|  | 119.59839 | -1.74436 | 119.59839 | -0.08357 | 119.59839 | -0.12928 | 59.83936 | -0.21236
|  | 119.61617 | -1.84144 | 119.61617 | 0.06862 | 119.61617 | -0.13315 | 59.84825 | -0.23385
|  | 119.63395 | -1.95138 | 119.63395 | 0.08388 | 119.63395 | -0.13684 | 59.85714 | -0.24876
|  | 119.65173 | -2.0637 | 119.65173 | 0.09243 | 119.65173 | -0.14032 | 59.86603 | -0.26073
|  | 119.66937 | -0.24022 | 119.66937 | 0.09868 | 119.66937 | 0.06673 | 59.87491 | -0.27109
|  | 119.68714 | 0.42585 | 119.68714 | 0.10368 | 119.68714 | 0.09475 | 59.8838 | -0.28
|  | 119.70492 | 0.70256 | 119.70492 | -0.05638 | 119.70492 | 0.10324 | 59.89269 | -0.28776
|  | 119.7227 | 0.83867 | 119.7227 | -0.06866 | 119.7227 | 0.10907 | 59.90158 | -0.29499
|  | 119.74048 | 0.90321 | 119.74048 | -0.07623 | 119.74048 | 0.11384 | 59.91047 | -0.302
|  | 119.75825 | 0.948 | 119.75825 | -0.08198 | 119.75825 | 0.11809 | 59.91936 | -0.30878
|  | 119.77603 | 0.98954 | 119.77603 | 0.05278 | 119.77603 | 0.12186 | 59.92825 | -0.31516
|  | 119.79381 | 1.03113 | 119.79381 | 0.07956 | 119.79381 | 0.12534 | 59.93714 | -0.32109
|  | 119.81159 | 1.06958 | 119.81159 | 0.08964 | 119.81159 | 0.12857 | 59.94603 | -0.3269
|  | 119.82937 | 1.10283 | 119.82937 | 0.09651 | 119.82937 | 0.13169 | 59.95491 | -0.33267
|  | 119.847 | -1.08235 | 119.847 | 0.10186 | 119.847 | -0.09806 | 59.9638 | -0.33825
|  | 119.86478 | -1.379 | 119.86478 | -0.04826 | 119.86478 | -0.10913 | 59.97269 | -0.34346
|  | 119.88256 | -1.49341 | 119.88256 | -0.06486 | 119.88256 | -0.11593 | 59.98158 | -0.3485
|  | 119.90034 | -1.58574 | 119.90034 | -0.07372 | 119.90034 | -0.12142 | 59.99047 | -0.35356
|  | 119.91812 | -1.67419 | 119.91812 | -0.08005 | 119.91812 | -0.12614 | 59.99936 | 0.1963
|  | 119.93589 | -1.7661 | 119.93589 | -0.08506 | 119.93589 | -0.13027 | 60.00811 | 0.23187
|  | 119.95367 | -1.8662 | 119.95367 | 0.0737 | 119.95367 | -0.13404 | 60.017 | 0.24963
|  | 119.97145 | -1.9782 | 119.97145 | 0.08632 | 119.97145 | -0.13765 | 60.02589 | 0.26229
|  | 119.98923 | -2.08846 | 119.98923 | 0.09417 | 119.98923 | -0.14128 | 60.03478 | 0.27258
|  | 120.00687 | -0.00586 | 120.00687 | 0.10002 | 120.00687 | 0.08076 | 60.04366 | 0.28138
|  | 120.02464 | 0.50523 | 120.02464 | 0.10485 | 120.02464 | 0.09731 | 60.05255 | 0.28915
|  | 120.04242 | 0.74307 | 120.04242 | -0.0601 | 120.04242 | 0.10479 | 60.06144 | 0.29629
|  | 120.0602 | 0.85706 | 120.0602 | -0.07076 | 120.0602 | 0.11029 | 60.07033 | 0.30296
|  | 120.07798 | 0.91604 | 120.07798 | -0.07787 | 120.07798 | 0.11492 | 60.07922 | 0.30919
|  | 120.09575 | 0.95913 | 120.09575 | -0.08325 | 120.09575 | 0.11896 | 60.08811 | 0.3151
|  | 120.11353 | 1.00025 | 120.11353 | 0.06496 | 120.11353 | 0.12265 | 60.097 | 0.32087
|  | 120.13131 | 1.03947 | 120.13131 | 0.08224 | 120.13131 | 0.12598 | 60.10589 | 0.32646
|  | 120.14909 | 1.07766 | 120.14909 | 0.09142 | 120.14909 | 0.12921 | 60.11478 | 0.33182
|  | 120.16673 | 1.11004 | 120.16673 | 0.09806 | 120.16673 | 0.13224 | 60.12366 | 0.33696
|  | 120.1845 | -1.18732 | 120.1845 | 0.10309 | 120.1845 | -0.10143 | 60.13255 | 0.3419
|  | 120.20228 | -1.41108 | 120.20228 | -0.05381 | 120.20228 | -0.11096 | 60.14144 | 0.34666
|  | 120.22006 | -1.51594 | 120.22006 | -0.06735 | 120.22006 | -0.11735 | 60.15033 | 0.35127
|  | 120.23784 | -1.60656 | 120.23784 | -0.07546 | 120.23784 | -0.12253 | 60.15922 | 0.35575
|  | 120.25562 | -1.69515 | 120.25562 | -0.08137 | 120.25562 | -0.12701 | 60.16797 | -0.1938
|  | 120.27339 | -1.7885 | 120.27339 | -0.08618 | 120.27339 | -0.13112 | 60.17686 | -0.22393
|  | 120.29117 | -1.89162 | 120.29117 | 0.07746 | 120.29117 | -0.13485 | 60.18575 | -0.24139
|  | 120.30895 | -2.0059 | 120.30895 | 0.08841 | 120.30895 | -0.13851 | 60.19464 | -0.25467
|  | 120.32673 | -2.11118 | 120.32673 | 0.09564 | 120.32673 | -0.14223 | 60.20353 | -0.26582
|  | 120.34437 | 0.17156 | 120.34437 | 0.10128 | 120.34437 | 0.08708 | 60.21241 | -0.27556
|  | 120.36214 | 0.57689 | 120.36214 | -0.04352 | 120.36214 | 0.09946 | 60.2213 | -0.28437
|  | 120.37992 | 0.78057 | 120.37992 | -0.06321 | 120.37992 | 0.10629 | 60.23019 | -0.29244
|  | 120.3977 | 0.87615 | 120.3977 | -0.07269 | 120.3977 | 0.1116 | 60.23908 | -0.29975
|  | 120.41548 | 0.92914 | 120.41548 | -0.07923 | 120.41548 | 0.11609 | 60.24797 | -0.30655
|  | 120.43325 | 0.97145 | 120.43325 | -0.08432 | 120.43325 | 0.12014 | 60.25686 | -0.31296
|  | 120.45103 | 1.01323 | 120.45103 | 0.07099 | 120.45103 | 0.12381 | 60.26575 | -0.31909
|  | 120.46881 | 1.05362 | 120.46881 | 0.08484 | 120.46881 | 0.12707 | 60.27464 | -0.32504
|  | 120.48659 | 1.08974 | 120.48659 | 0.09319 | 120.48659 | 0.1302 | 60.28353 | -0.33085
|  | 120.50423 | -0.6089 | 120.50423 | 0.09931 | 120.50423 | -0.08257 | 60.29241 | -0.33641
|  | 120.522 | -1.27037 | 120.522 | 0.10423 | 120.522 | -0.10446 | 60.3013 | -0.34182
|  | 120.53978 | -1.4408 | 120.53978 | -0.05807 | 120.53978 | -0.11276 | 60.31019 | -0.34713
|  | 120.55756 | -1.5396 | 120.55756 | -0.0695 | 120.55756 | -0.11874 | 60.31908 | -0.35216
|  | 120.57534 | -1.63107 | 120.57534 | -0.07675 | 120.57534 | -0.12382 | 60.32797 | -0.35712
|  | 120.59312 | -1.71965 | 120.59312 | -0.08243 | 120.59312 | -0.12805 | 60.33672 | 0.20608
|  | 120.61089 | -1.81462 | 120.61089 | 0.05919 | 120.61089 | -0.13202 | 60.34561 | 0.23514
|  | 120.62867 | -1.92114 | 120.62867 | 0.08056 | 120.62867 | -0.13575 | 60.3545 | 0.25126
|  | 120.64645 | -2.0355 | 120.64645 | 0.09046 | 120.64645 | -0.13933 | 60.36339 | 0.26331
|  | 120.66423 | -2.13095 | 120.66423 | 0.0972 | 120.66423 | -0.14288 | 60.37228 | 0.27311
|  | 120.68187 | 0.30345 | 120.68187 | 0.10249 | 120.68187 | 0.09104 | 60.38116 | 0.28153
|  | 120.69964 | 0.63625 | 120.69964 | -0.05073 | 120.69964 | 0.10112 | 60.39005 | 0.28916
|  | 120.71742 | 0.80834 | 120.71742 | -0.06596 | 120.71742 | 0.10752 | 60.39894 | 0.29631
|  | 120.7352 | 0.88965 | 120.7352 | -0.07448 | 120.7352 | 0.11251 | 60.40783 | 0.30301
|  | 120.75298 | 0.93855 | 120.75298 | -0.08058 | 120.75298 | 0.11688 | 60.41672 | 0.30929
|  | 120.77075 | 0.97962 | 120.77075 | -0.08558 | 120.77075 | 0.12068 | 60.42561 | 0.31526
|  | 120.78853 | 1.02055 | 120.78853 | 0.07533 | 120.78853 | 0.12433 | 60.4345 | 0.32084
|  | 120.80631 | 1.06165 | 120.80631 | 0.08728 | 120.80631 | 0.12778 | 60.44339 | 0.32623
|  | 120.82409 | 1.09804 | 120.82409 | 0.09496 | 120.82409 | 0.1309 | 60.45228 | 0.33153
|  | 120.84173 | -0.86124 | 120.84173 | 0.10068 | 120.84173 | -0.09186 | 60.46116 | 0.33658
|  | 120.8595 | -1.32635 | 120.8595 | -0.03505 | 120.8595 | -0.10663 | 60.47005 | 0.34141
|  | 120.87728 | -1.46557 | 120.87728 | -0.06153 | 120.87728 | -0.11426 | 60.47894 | 0.34606
|  | 120.89506 | -1.56079 | 120.89506 | -0.07163 | 120.89506 | -0.12002 | 60.48783 | 0.35077
|  | 120.91284 | -1.65059 | 120.91284 | -0.07858 | 120.91284 | -0.12478 | 60.49672 | 0.35545
|  | 120.93062 | -1.74027 | 120.93062 | -0.08387 | 120.93062 | -0.12915 | 60.50547 | -0.20099
|  | 120.94839 | -1.83895 | 120.94839 | 0.06762 | 120.94839 | -0.13315 | 60.51436 | -0.227
|  | 120.96617 | -1.94818 | 120.96617 | 0.08341 | 120.96617 | -0.13673 | 60.52325 | -0.24336
|  | 120.98395 | -2.06176 | 120.98395 | 0.09226 | 120.98395 | -0.14023 | 60.53214 | -0.25609
|  | 121.00159 | -0.33921 | 121.00159 | 0.09876 | 121.00159 | 0.05758 | 60.54103 | -0.26685
|  | 121.01937 | 0.40118 | 121.01937 | 0.10369 | 121.01937 | 0.09416 | 60.54991 | -0.27634
|  | 121.03714 | 0.68886 | 121.03714 | -0.05559 | 121.03714 | 0.10286 | 60.5588 | -0.28486
|  | 121.05492 | 0.83412 | 121.05492 | -0.06837 | 121.05492 | 0.10879 | 60.56769 | -0.29265
|  | 121.0727 | 0.90264 | 121.0727 | -0.07624 | 121.0727 | 0.11363 | 60.57658 | -0.29978
|  | 121.09048 | 0.94924 | 121.09048 | -0.08206 | 121.09048 | 0.11797 | 60.58547 | -0.30653
|  | 121.10825 | 0.99172 | 121.10825 | -0.08682 | 121.10825 | 0.12172 | 60.59436 | -0.31292
|  | 121.12603 | 1.03217 | 121.12603 | 0.07894 | 121.12603 | 0.12519 | 60.60325 | -0.31906
|  | 121.14381 | 1.06978 | 121.14381 | 0.08942 | 121.14381 | 0.12839 | 60.61214 | -0.32505
|  | 121.16159 | 1.10489 | 121.16159 | 0.09646 | 121.16159 | 0.13153 | 60.62103 | -0.33076
|  | 121.17923 | -1.04685 | 121.17923 | 0.10205 | 121.17923 | -0.0971 | 60.62991 | -0.33617
|  | 121.197 | -1.36978 | 121.197 | -0.0469 | 121.197 | -0.10877 | 60.6388 | -0.34134
|  | 121.21478 | -1.48982 | 121.21478 | -0.06468 | 121.21478 | -0.11581 | 60.64769 | -0.34643
|  | 121.23256 | -1.58378 | 121.23256 | -0.07383 | 121.23256 | -0.1213 | 60.65658 | -0.35138
|  | 121.25034 | -1.67313 | 121.25034 | -0.08019 | 121.25034 | -0.12595 | 60.66547 | -0.35619
|  | 121.26812 | -1.76515 | 121.26812 | -0.08527 | 121.26812 | -0.13014 | 60.67422 | 0.22255
|  | 121.28589 | -1.86686 | 121.28589 | 0.07303 | 121.28589 | -0.13401 | 60.68311 | 0.24349
|  | 121.30367 | -1.98051 | 121.30367 | 0.08615 | 121.30367 | -0.13767 | 60.692 | 0.2572
|  | 121.32145 | -2.09127 | 121.32145 | 0.09423 | 121.32145 | -0.14126 | 60.70089 | 0.26792
|  | 121.33909 | -0.0602 | 121.33909 | 0.1003 | 121.33909 | 0.07837 | 60.70978 | 0.27705
|  | 121.35687 | 0.48438 | 121.35687 | 0.10501 | 121.35687 | 0.0968 | 60.71866 | 0.28531
|  | 121.37464 | 0.73468 | 121.37464 | -0.05966 | 121.37464 | 0.10449 | 60.72755 | 0.29289
|  | 121.39242 | 0.85546 | 121.39242 | -0.07057 | 121.39242 | 0.11005 | 60.73644 | 0.29984
|  | 121.4102 | 0.91583 | 121.4102 | -0.07781 | 121.4102 | 0.11473 | 60.74533 | 0.30627
|  | 121.42798 | 0.96117 | 121.42798 | -0.08338 | 121.42798 | 0.11887 | 60.75422 | 0.31237
|  | 121.44575 | 1.00183 | 121.44575 | -0.08468 | 121.44575 | 0.12249 | 60.76311 | 0.31814
|  | 121.46353 | 1.04218 | 121.46353 | 0.07152 | 121.46353 | 0.12598 | 60.772 | 0.32375
|  | 121.48131 | 1.08183 | 121.48131 | 0.0852 | 121.48131 | 0.12927 | 60.78089 | 0.32918
|  | 121.49909 | 1.11525 | 121.49909 | 0.09343 | 121.49909 | 0.1324 | 60.78978 | 0.33433
|  | 121.51673 | -1.16214 | 121.51673 | 0.09949 | 121.51673 | -0.10091 | 60.79866 | 0.33931
|  | 121.5345 | -1.40337 | 121.5345 | 0.10439 | 121.5345 | -0.11071 | 60.80755 | 0.34415
|  | 121.55228 | -1.51164 | 121.55228 | -0.05857 | 121.55228 | -0.11724 | 60.81644 | 0.34878
|  | 121.57006 | -1.59904 | 121.57006 | -0.06999 | 121.57006 | -0.12248 | 60.82533 | 0.35319
|  | 121.58784 | -1.69185 | 121.58784 | -0.07736 | 121.58784 | -0.12704 | 60.83408 | -0.17194
|  | 121.60562 | -1.78487 | 121.60562 | -0.0829 | 121.60562 | -0.13104 | 60.84297 | -0.21508
|  | 121.62339 | -1.88916 | 121.62339 | 0.06021 | 121.62339 | -0.13489 | 60.85186 | -0.23519
|  | 121.64117 | -2.00449 | 121.64117 | 0.08105 | 121.64117 | -0.13844 | 60.86075 | -0.24951
|  | 121.65895 | -2.10692 | 121.65895 | 0.09068 | 121.65895 | -0.14202 | 60.86964 | -0.26122
|  | 121.67659 | 0.12576 | 121.67659 | 0.09742 | 121.67659 | 0.08569 | 60.87853 | -0.27138
|  | 121.69437 | 0.55792 | 121.69437 | 0.10268 | 121.69437 | 0.09896 | 60.88741 | -0.28034
|  | 121.71214 | 0.77238 | 121.71214 | -0.05142 | 121.71214 | 0.106 | 60.8963 | -0.28851
|  | 121.72992 | 0.87406 | 121.72992 | -0.06643 | 121.72992 | 0.11133 | 60.90519 | -0.29608
|  | 121.7477 | 0.92849 | 121.7477 | -0.07497 | 121.7477 | 0.11591 | 60.91408 | -0.30315
|  | 121.76548 | 0.97124 | 121.76548 | -0.08098 | 121.76548 | 0.11984 | 60.92297 | -0.30989
|  | 121.78325 | 1.01243 | 121.78325 | -0.08567 | 121.78325 | 0.12338 | 60.93186 | -0.31622
|  | 121.80103 | 1.05122 | 121.80103 | 0.07566 | 121.80103 | 0.12659 | 60.94075 | -0.32214
|  | 121.81881 | 1.08861 | 121.81881 | 0.08746 | 121.81881 | 0.12981 | 60.94964 | -0.32793
|  | 121.83645 | -0.52319 | 121.83645 | 0.09501 | 121.83645 | -0.07797 | 60.95853 | -0.33362
|  | 121.85423 | -1.24834 | 121.85423 | 0.1007 | 121.85423 | -0.10381 | 60.96741 | -0.33901
|  | 121.872 | -1.43253 | 121.872 | -0.03631 | 121.872 | -0.11248 | 60.9763 | -0.34411
|  | 121.88978 | -1.53175 | 121.88978 | -0.06192 | 121.88978 | -0.11854 | 60.98519 | -0.34917
|  | 121.90756 | -1.62341 | 121.90756 | -0.072 | 121.90756 | -0.12363 | 60.99408 | -0.35406
|  | 121.92534 | -1.71496 | 121.92534 | -0.07877 | 121.92534 | -0.12809 | 61.00283 | 0.20283
|  | 121.94312 | -1.80931 | 121.94312 | -0.08404 | 121.94312 | -0.13205 | 61.01172 | 0.23381
|  | 121.96089 | -1.91654 | 121.96089 | 0.06826 | 121.96089 | -0.13576 | 61.02061 | 0.25047
|  | 121.97867 | -2.03281 | 121.97867 | 0.0838 | 121.97867 | -0.13935 | 61.0295 | 0.2627
|  | 121.99645 | -2.12988 | 121.99645 | 0.09245 | 121.99645 | -0.14274 | 61.03839 | 0.27273
|  | 122.01409 | 0.27253 | 122.01409 | 0.09877 | 122.01409 | 0.09009 | 61.04728 | 0.28143
|  | 122.03187 | 0.62406 | 122.03187 | 0.1038 | 122.03187 | 0.10075 | 61.05617 | 0.28926
|  | 122.04964 | 0.80696 | 122.04964 | -0.05624 | 122.04964 | 0.10733 | 61.06505 | 0.29633
|  | 122.06742 | 0.89303 | 122.06742 | -0.06872 | 122.06742 | 0.11242 | 61.07394 | 0.30299
|  | 122.0852 | 0.94252 | 122.0852 | -0.07642 | 122.0852 | 0.11685 | 61.08283 | 0.30941
|  | 122.10298 | 0.98591 | 122.10298 | -0.08226 | 122.10298 | 0.12069 | 61.09172 | 0.31552
|  | 122.12075 | 1.02784 | 122.12075 | -0.08698 | 122.12075 | 0.12431 | 61.10061 | 0.32111
|  | 122.13853 | 1.06874 | 122.13853 | 0.07944 | 122.13853 | 0.1277 | 61.1095 | 0.32641
|  | 122.15631 | 1.10636 | 122.15631 | 0.08978 | 122.15631 | 0.13088 | 61.11839 | 0.33153
|  | 122.17395 | -0.79634 | 122.17395 | 0.09656 | 122.17395 | -0.09021 | 61.12728 | 0.33666
|  | 122.19173 | -1.30856 | 122.19173 | 0.10196 | 122.19173 | -0.10625 | 61.13617 | 0.34161
|  | 122.2095 | -1.45538 | 122.2095 | -0.04752 | 122.2095 | -0.11404 | 61.14505 | 0.34639
|  | 122.22728 | -1.55213 | 122.22728 | -0.06489 | 122.22728 | -0.11984 | 61.15394 | 0.35103
|  | 122.24506 | -1.64208 | 122.24506 | -0.07374 | 122.24506 | -0.12469 | 61.16283 | 0.35558
|  | 122.26284 | -1.73278 | 122.26284 | -0.0802 | 122.26284 | -0.12903 | 61.17158 | -0.1988
|  | 122.28062 | -1.83073 | 122.28062 | -0.08518 | 122.28062 | -0.13295 | 61.18047 | -0.226
|  | 122.29839 | -1.94013 | 122.29839 | 0.07344 | 122.29839 | -0.13665 | 61.18936 | -0.24267
|  | 122.31617 | -2.05468 | 122.31617 | 0.08621 | 122.31617 | -0.14015 | 61.19825 | -0.2556
|  | 122.33381 | -0.92168 | 122.33381 | 0.09431 | 122.33381 | 0.03141 | 61.20714 | -0.26656
|  | 122.35159 | 0.38015 | 122.35159 | 0.1001 | 122.35159 | 0.09351 | 61.21603 | -0.27619
|  | 122.36937 | 0.68267 | 122.36937 | 0.10499 | 122.36937 | 0.10259 | 61.22492 | -0.28483
|  | 122.38714 | 0.83691 | 122.38714 | -0.05997 | 122.38714 | 0.10865 | 61.2338 | -0.29267
|  | 122.40492 | 0.9088 | 122.40492 | -0.07087 | 122.40492 | 0.11357 | 61.24269 | -0.29983
|  | 122.4227 | 0.9569 | 122.4227 | -0.07803 | 122.4227 | 0.11782 | 61.25158 | -0.30669
|  | 122.44048 | 0.9996 | 122.44048 | -0.08335 | 122.44048 | 0.1216 | 61.26047 | -0.31326
|  | 122.45825 | 1.04156 | 122.45825 | 0.06395 | 122.45825 | 0.12519 | 61.26936 | -0.31938
|  | 122.47603 | 1.08231 | 122.47603 | 0.08223 | 122.47603 | 0.12852 | 61.27825 | -0.32529
|  | 122.49381 | 1.11675 | 122.49381 | 0.09138 | 122.49381 | 0.13167 | 61.28714 | -0.33096
|  | 122.51145 | -0.99903 | 122.51145 | 0.09798 | 122.51145 | -0.09614 | 61.29603 | -0.33633
|  | 122.52923 | -1.35495 | 122.52923 | 0.10315 | 122.52923 | -0.10844 | 61.30492 | -0.34149
|  | 122.547 | -1.47934 | 122.547 | -0.05356 | 122.547 | -0.11556 | 61.3138 | -0.34664
|  | 122.56478 | -1.57192 | 122.56478 | -0.0674 | 122.56478 | -0.12101 | 61.32269 | -0.35169
|  | 122.58256 | -1.66103 | 122.58256 | -0.07551 | 122.58256 | -0.1257 | 61.33158 | -0.35656
|  | 122.60034 | -1.7534 | 122.60034 | -0.08156 | 122.60034 | -0.12986 | 61.34033 | 0.22111
|  | 122.61812 | -1.85261 | 122.61812 | -0.08623 | 122.61812 | -0.1337 | 61.34922 | 0.24275
|  | 122.63589 | -1.96455 | 122.63589 | 0.07721 | 122.63589 | -0.13742 | 61.35811 | 0.25682
|  | 122.65367 | -2.07743 | 122.65367 | 0.08836 | 122.65367 | -0.14097 | 61.367 | 0.26787
|  | 122.67131 | -0.11645 | 122.67131 | 0.09574 | 122.67131 | 0.0754 | 61.37589 | 0.27724
|  | 122.68909 | 0.4672 | 122.68909 | 0.10136 | 122.68909 | 0.09635 | 61.38478 | 0.28547
|  | 122.70687 | 0.73202 | 122.70687 | -0.04191 | 122.70687 | 0.10432 | 61.39367 | 0.29296
|  | 122.72464 | 0.86182 | 122.72464 | -0.06314 | 122.72464 | 0.10998 | 61.40255 | 0.29992
|  | 122.74242 | 0.92521 | 122.74242 | -0.07272 | 122.74242 | 0.11469 | 61.41144 | 0.30641
|  | 122.7602 | 0.9701 | 122.7602 | -0.07946 | 122.7602 | 0.11882 | 61.42033 | 0.31243
|  | 122.77798 | 1.0122 | 122.77798 | -0.08462 | 122.77798 | 0.12254 | 61.42922 | 0.31824
|  | 122.79575 | 1.05306 | 122.79575 | 0.07049 | 122.79575 | 0.12596 | 61.43811 | 0.3238
|  | 122.81353 | 1.09094 | 122.81353 | 0.08493 | 122.81353 | 0.12914 | 61.447 | 0.32913
|  | 122.83131 | 1.12458 | 122.83131 | 0.09337 | 122.83131 | 0.13221 | 61.45589 | 0.3343
|  | 122.84895 | -1.12633 | 122.84895 | 0.0995 | 122.84895 | -0.1 | 61.46478 | 0.3393
|  | 122.86673 | -1.38874 | 122.86673 | 0.1045 | 122.86673 | -0.11028 | 61.47367 | 0.34414
|  | 122.8845 | -1.49993 | 122.8845 | -0.05791 | 122.8845 | -0.1169 | 61.48255 | 0.34885
|  | 122.90228 | -1.59197 | 122.90228 | -0.06959 | 122.90228 | -0.12215 | 61.49144 | 0.35344
|  | 122.92006 | -1.68219 | 122.92006 | -0.07715 | 122.92006 | -0.12668 | 61.50019 | -0.16607
|  | 122.93784 | -1.77501 | 122.93784 | -0.0828 | 122.93784 | -0.13074 | 61.50908 | -0.21402
|  | 122.95562 | -1.87671 | 122.95562 | 0.05675 | 122.95562 | -0.1345 | 61.51797 | -0.23471
|  | 122.97339 | -1.98974 | 122.97339 | 0.08063 | 122.97339 | -0.13815 | 61.52686 | -0.24936
|  | 122.99117 | -2.09907 | 122.99117 | 0.0905 | 122.99117 | -0.14181 | 61.53575 | -0.26126
|  | 123.00881 | 0.08242 | 123.00881 | 0.0971 | 123.00881 | 0.08425 | 61.54464 | -0.27135
|  | 123.02659 | 0.54658 | 123.02659 | 0.10228 | 123.02659 | 0.09854 | 61.55353 | -0.28035
|  | 123.04437 | 0.77594 | 123.04437 | -0.05006 | 123.04437 | 0.10575 | 61.56242 | -0.28854
|  | 123.06214 | 0.88277 | 123.06214 | -0.06595 | 123.06214 | 0.11114 | 61.5713 | -0.29613
|  | 123.07992 | 0.93793 | 123.07992 | -0.07463 | 123.07992 | 0.11569 | 61.58019 | -0.30323
|  | 123.0977 | 0.98057 | 123.0977 | -0.08075 | 123.0977 | 0.11971 | 61.58908 | -0.30976
|  | 123.11548 | 1.0231 | 123.11548 | -0.0858 | 123.11548 | 0.12331 | 61.59797 | -0.31594
|  | 123.13325 | 1.06445 | 123.13325 | 0.07518 | 123.13325 | 0.1267 | 61.60686 | -0.32195
|  | 123.15103 | 1.10235 | 123.15103 | 0.08725 | 123.15103 | 0.12995 | 61.61575 | -0.32784
|  | 123.16867 | -0.41499 | 123.16867 | 0.09492 | 123.16867 | -0.0709 | 61.62464 | -0.33351
|  | 123.18645 | -1.21895 | 123.18645 | 0.10082 | 123.18645 | -0.10318 | 61.63353 | -0.339
|  | 123.20423 | -1.41974 | 123.20423 | -0.01594 | 123.20423 | -0.11218 | 61.64242 | -0.34431
|  | 123.222 | -1.52347 | 123.222 | -0.06147 | 123.222 | -0.11844 | 61.6513 | -0.34945
|  | 123.23978 | -1.61543 | 123.23978 | -0.0717 | 123.23978 | -0.12354 | 61.66019 | -0.35443
|  | 123.25756 | -1.70628 | 123.25756 | -0.0786 | 123.25756 | -0.12796 | 61.66894 | 0.20014
|  | 123.27534 | -1.80132 | 123.27534 | -0.084 | 123.27534 | -0.13192 | 61.67783 | 0.23296
|  | 123.29312 | -1.90504 | 123.29312 | 0.0669 | 123.29312 | -0.13561 | 61.68672 | 0.24976
|  | 123.31089 | -2.02061 | 123.31089 | 0.08351 | 123.31089 | -0.13919 | 61.69561 | 0.26208
|  | 123.32867 | -2.12009 | 123.32867 | 0.09237 | 123.32867 | -0.14271 | 61.7045 | 0.27224
|  | 123.34631 | 0.24153 | 123.34631 | 0.09874 | 123.34631 | 0.08929 | 61.71339 | 0.28105
|  | 123.36409 | 0.61457 | 123.36409 | 0.10381 | 123.36409 | 0.10051 | 61.72228 | 0.28903
|  | 123.38187 | 0.80937 | 123.38187 | -0.05534 | 123.38187 | 0.10711 | 61.73117 | 0.29635
|  | 123.39964 | 0.89838 | 123.39964 | -0.06844 | 123.39964 | 0.11223 | 61.74005 | 0.30304
|  | 123.41742 | 0.94917 | 123.41742 | -0.07642 | 123.41742 | 0.11665 | 61.74894 | 0.30925
|  | 123.4352 | 0.99247 | 123.4352 | -0.08223 | 123.4352 | 0.12055 | 61.75783 | 0.3152
|  | 123.45298 | 1.03382 | 123.45298 | -0.08701 | 123.45298 | 0.12409 | 61.76672 | 0.32092
|  | 123.47075 | 1.07335 | 123.47075 | 0.07876 | 123.47075 | 0.12748 | 61.77561 | 0.32646
|  | 123.48853 | 1.10981 | 123.48853 | 0.08942 | 123.48853 | 0.13072 | 61.7845 | 0.3318
|  | 123.50617 | -0.7292 | 123.50617 | 0.09656 | 123.50617 | -0.08806 | 61.79339 | 0.33691
|  | 123.52395 | -1.29171 | 123.52395 | 0.10204 | 123.52395 | -0.10581 | 61.80228 | 0.34182
|  | 123.54173 | -1.44815 | 123.54173 | -0.04579 | 123.54173 | -0.11374 | 61.81117 | 0.34666
|  | 123.5595 | -1.54622 | 123.5595 | -0.06445 | 123.5595 | -0.11958 | 61.82005 | 0.35144
|  | 123.57728 | -1.63724 | 123.57728 | -0.0737 | 123.57728 | -0.12443 | 61.82894 | 0.35607
|  | 123.59506 | -1.7271 | 123.59506 | -0.08013 | 123.59506 | -0.12874 | 61.83769 | -0.19677
|  | 123.61284 | -1.82451 | 123.61284 | -0.08518 | 123.61284 | -0.13271 | 61.84658 | -0.22524
|  | 123.63062 | -1.93257 | 123.63062 | 0.07253 | 123.63062 | -0.13638 | 61.85547 | -0.24224
|  | 123.64839 | -2.04784 | 123.64839 | 0.08599 | 123.64839 | -0.13998 | 61.86436 | -0.25537
|  | 123.66617 | -2.1403 | 123.66617 | 0.0942 | 123.66617 | -0.14358 | 61.87325 | -0.26649
|  | 123.68381 | 0.35433 | 123.68381 | 0.10006 | 123.68381 | 0.09292 | 61.88214 | -0.27616
|  | 123.70159 | 0.67177 | 123.70159 | 0.10504 | 123.70159 | 0.10227 | 61.89103 | -0.2848
|  | 123.71937 | 0.83634 | 123.71937 | -0.05944 | 123.71937 | 0.10837 | 61.89992 | -0.29284
|  | 123.73714 | 0.91119 | 123.73714 | -0.0707 | 123.73714 | 0.11334 | 61.9088 | -0.30046
|  | 123.75492 | 0.95901 | 123.75492 | -0.07782 | 123.75492 | 0.11765 | 61.91769 | -0.30774
|  | 123.7727 | 1.00163 | 123.7727 | -0.08305 | 123.7727 | 0.12155 | 61.92658 | -0.31451
|  | 123.79048 | 1.04346 | 123.79048 | 0.06163 | 123.79048 | 0.1251 | 61.93547 | -0.32064
|  | 123.80825 | 1.08214 | 123.80825 | 0.08174 | 123.80825 | 0.12833 | 61.94436 | -0.32631
|  | 123.82603 | 1.11814 | 123.82603 | 0.09128 | 123.82603 | 0.13145 | 61.95325 | -0.33187
|  | 123.84367 | -0.95143 | 123.84367 | 0.09797 | 123.84367 | -0.09482 | 61.96214 | -0.33728
|  | 123.86145 | -1.34229 | 123.86145 | 0.10322 | 123.86145 | -0.10792 | 61.97103 | -0.34254
|  | 123.87923 | -1.47161 | 123.87923 | -0.05247 | 123.87923 | -0.11517 | 61.97992 | -0.34756
|  | 123.897 | -1.56584 | 123.897 | -0.0671 | 123.897 | -0.12073 | 61.9888 | -0.35246
|  | 123.91478 | -1.65583 | 123.91478 | -0.07552 | 123.91478 | -0.12542 | 61.99769 | -0.35715
|  | 123.93256 | -1.74741 | 123.93256 | -0.08148 | 123.93256 | -0.12962 | 62.00644 | 0.21945
|  | 123.95034 | -1.84684 | 123.95034 | -0.0864 | 123.95034 | -0.13351 | 62.01533 | 0.242
|  | 123.96812 | -1.95937 | 123.96812 | 0.07671 | 123.96812 | -0.13723 | 62.02422 | 0.25649
|  | 123.98589 | -2.07081 | 123.98589 | 0.08827 | 123.98589 | -0.14082 | 62.03311 | 0.26777
|  | 124.00353 | -0.18518 | 124.00353 | 0.09569 | 124.00353 | 0.07128 | 62.042 | 0.27727
|  | 124.02131 | 0.44512 | 124.02131 | 0.10135 | 124.02131 | 0.09571 | 62.05089 | 0.28554
|  | 124.03909 | 0.72304 | 124.03909 | -0.03868 | 124.03909 | 0.10394 | 62.05978 | 0.29295
|  | 124.05687 | 0.86087 | 124.05687 | -0.0627 | 124.05687 | 0.10975 | 62.06867 | 0.29973
|  | 124.07464 | 0.92568 | 124.07464 | -0.07244 | 124.07464 | 0.11449 | 62.07755 | 0.30614
|  | 124.09242 | 0.97073 | 124.09242 | -0.07929 | 124.09242 | 0.11865 | 62.08644 | 0.31226
|  | 124.1102 | 1.01307 | 124.1102 | -0.08462 | 124.1102 | 0.12242 | 62.09533 | 0.31805
|  | 124.12798 | 1.05419 | 124.12798 | 0.06954 | 124.12798 | 0.12589 | 62.10422 | 0.3237
|  | 124.14575 | 1.09375 | 124.14575 | 0.08471 | 124.14575 | 0.12913 | 62.11311 | 0.3292
|  | 124.16353 | 1.12858 | 124.16353 | 0.09317 | 124.16353 | 0.13225 | 62.122 | 0.33456
|  | 124.18117 | -1.09824 | 124.18117 | 0.09928 | 124.18117 | -0.0992 | 62.13089 | 0.33966
|  | 124.19895 | -1.38008 | 124.19895 | 0.10436 | 124.19895 | -0.10985 | 62.13978 | 0.34449
|  | 124.21673 | -1.4949 | 124.21673 | -0.0572 | 124.21673 | -0.11663 | 62.14867 | 0.34908
|  | 124.2345 | -1.58843 | 124.2345 | -0.06936 | 124.2345 | -0.12199 | 62.15755 | 0.35348
|  | 124.25228 | -1.67854 | 124.25228 | -0.07694 | 124.25228 | -0.12658 | 62.16644 | -0.15669
|  | 124.27006 | -1.77211 | 124.27006 | -0.08252 | 124.27006 | -0.13067 | 62.17519 | -0.21236
|  | 124.28784 | -1.87465 | 124.28784 | 0.04825 | 124.28784 | -0.1345 | 62.18408 | -0.23385
|  | 124.30562 | -1.98932 | 124.30562 | 0.08007 | 124.30562 | -0.13813 | 62.19297 | -0.24876
|  | 124.32339 | -2.09544 | 124.32339 | 0.09029 | 124.32339 | -0.1416 | 62.20186 | -0.26073
|  | 124.34103 | 0.03009 | 124.34103 | 0.09727 | 124.34103 | 0.08253 | 62.21075 | -0.27109
|  | 124.35881 | 0.526 | 124.35881 | 0.10261 | 124.35881 | 0.0981 | 62.21964 | -0.28
|  | 124.37659 | 0.7662 | 124.37659 | -0.04874 | 124.37659 | 0.1055 | 62.22853 | -0.28776
|  | 124.39437 | 0.88069 | 124.39437 | -0.06565 | 124.39437 | 0.11097 | 62.23742 | -0.29499
|  | 124.41214 | 0.93758 | 124.41214 | -0.07447 | 124.41214 | 0.11553 | 62.2463 | -0.302
|  | 124.42992 | 0.98165 | 124.42992 | -0.08078 | 124.42992 | 0.11954 | 62.25519 | -0.30878
|  | 124.4477 | 1.02255 | 124.4477 | -0.0858 | 124.4477 | 0.1232 | 62.26408 | -0.31516
|  | 124.46548 | 1.0644 | 124.46548 | 0.07429 | 124.46548 | 0.1266 | 62.27297 | -0.32109
|  | 124.48325 | 1.10119 | 124.48325 | 0.08704 | 124.48325 | 0.12979 | 62.28186 | -0.3269
|  | 124.50089 | -0.23374 | 124.50089 | 0.09496 | 124.50089 | -0.05585 | 62.29075 | -0.33267
|  | 124.51867 | -1.19702 | 124.51867 | 0.10067 | 124.51867 | -0.10246 | 62.29964 | -0.33825
|  | 124.53645 | -1.41324 | 124.53645 | 0.10549 | 124.53645 | -0.11169 | 62.30853 | -0.34346
|  | 124.55423 | -1.51831 | 124.55423 | -0.06091 | 124.55423 | -0.11794 | 62.31742 | -0.3485
|  | 124.572 | -1.60966 | 124.572 | -0.07158 | 124.572 | -0.12302 | 62.3263 | -0.35356
|  | 124.58978 | -1.69873 | 124.58978 | -0.07862 | 124.58978 | -0.12749 | 62.33506 | 0.1963
|  | 124.60756 | -1.79511 | 124.60756 | -0.08407 | 124.60756 | -0.1316 | 62.34394 | 0.23187
|  | 124.62534 | -1.90309 | 124.62534 | 0.06533 | 124.62534 | -0.13548 | 62.35283 | 0.24963
|  | 124.64312 | -2.01849 | 124.64312 | 0.08324 | 124.64312 | -0.13906 | 62.36172 | 0.26229
|  | 124.66089 | -2.1207 | 124.66089 | 0.09224 | 124.66089 | -0.14251 | 62.37061 | 0.27258
|  | 124.67853 | 0.20167 | 124.67853 | 0.09881 | 124.67853 | 0.08829 | 62.3795 | 0.28138
|  | 124.69631 | 0.59748 | 124.69631 | 0.10394 | 124.69631 | 0.10017 | 62.38839 | 0.28915
|  | 124.71409 | 0.80374 | 124.71409 | -0.05462 | 124.71409 | 0.10694 | 62.39728 | 0.29629
|  | 124.73187 | 0.89884 | 124.73187 | -0.0683 | 124.73187 | 0.11212 | 62.40617 | 0.30296
|  | 124.74964 | 0.95065 | 124.74964 | -0.07634 | 124.74964 | 0.11653 | 62.41506 | 0.30919
|  | 124.76742 | 0.99405 | 124.76742 | -0.08225 | 124.76742 | 0.1205 | 62.42394 | 0.3151
|  | 124.7852 | 1.03467 | 124.7852 | -0.08701 | 124.7852 | 0.12408 | 62.43283 | 0.32087
|  | 124.80298 | 1.07542 | 124.80298 | 0.07843 | 124.80298 | 0.12743 | 62.44172 | 0.32646
|  | 124.82075 | 1.1132 | 124.82075 | 0.08932 | 124.82075 | 0.13066 | 62.45061 | 0.33182
|  | 124.83839 | -0.6572 | 124.83839 | 0.09652 | 124.83839 | -0.08532 | 62.4595 | 0.33696
|  | 124.85617 | -1.27172 | 124.85617 | 0.10217 | 124.85617 | -0.10521 | 62.46839 | 0.3419
|  | 124.87395 | -1.43998 | 124.87395 | -0.04373 | 124.87395 | -0.1134 | 62.47728 | 0.34666
|  | 124.89173 | -1.54026 | 124.89173 | -0.06415 | 124.89173 | -0.11934 | 62.48617 | 0.35127
|  | 124.9095 | -1.63177 | 124.9095 | -0.0736 | 124.9095 | -0.12425 | 62.49506 | 0.35575
|  | 124.92728 | -1.72345 | 124.92728 | -0.08016 | 124.92728 | -0.12866 | 62.50381 | -0.1938
|  | 124.94506 | -1.82191 | 124.94506 | -0.08529 | 124.94506 | -0.13272 | 62.51269 | -0.22393
|  | 124.96284 | -1.93268 | 124.96284 | 0.07167 | 124.96284 | -0.13644 | 62.52158 | -0.24139
|  | 124.98062 | -2.04771 | 124.98062 | 0.0857 | 124.98062 | -0.14001 | 62.53047 | -0.25467
|  | 124.99839 | -2.14241 | 124.99839 | 0.09504 | 124.99839 | -0.14348 | 62.53936 | -0.26582
|  | 125.01603 | 0.32676 | 125.01603 | 0.10151 | 125.01603 | 0.09205 | 62.54825 | -0.27556
|  | 125.03381 | 0.65836 | 125.03381 | 0.1064 | 125.03381 | 0.10176 | 62.55714 | -0.28437
|  | 125.05159 | 0.8322 | 125.05159 | -0.05989 | 125.05159 | 0.10797 | 62.56603 | -0.29244
|  | 125.06937 | 0.91165 | 125.06937 | -0.07149 | 125.06937 | 0.11297 | 62.57492 | -0.29975
|  | 125.08714 | 0.95969 | 125.08714 | -0.07887 | 125.08714 | 0.11729 | 62.58381 | -0.30655
|  | 125.10492 | 1.00359 | 125.10492 | -0.08451 | 125.10492 | 0.12128 | 62.59269 | -0.31296
|  | 125.1227 | 1.04644 | 125.1227 | 0.06006 | 125.1227 | 0.12489 | 62.60158 | -0.31909
|  | 125.14048 | 1.0855 | 125.14048 | 0.08251 | 125.14048 | 0.12809 | 62.61047 | -0.32504
|  | 125.15825 | 1.12079 | 125.15825 | 0.09226 | 125.15825 | 0.13118 | 62.61936 | -0.33085
|  | 125.17589 | -0.89375 | 125.17589 | 0.099 | 125.17589 | -0.09335 | 62.62825 | -0.33641
|  | 125.19367 | -1.32778 | 125.19367 | 0.10436 | 125.19367 | -0.10753 | 62.63714 | -0.34182
|  | 125.21145 | -1.46607 | 125.21145 | -0.05237 | 125.21145 | -0.11495 | 62.64603 | -0.34713
|  | 125.22923 | -1.5614 | 125.22923 | -0.06783 | 125.22923 | -0.12049 | 62.65492 | -0.35216
|  | 125.247 | -1.65171 | 125.247 | -0.07637 | 125.247 | -0.12523 | 62.66381 | -0.35712
|  | 125.26478 | -1.74484 | 125.26478 | -0.0826 | 125.26478 | -0.12956 | 62.67256 | 0.20608
|  | 125.28256 | -1.84498 | 125.28256 | -0.08742 | 125.28256 | -0.13346 | 62.68144 | 0.23514
|  | 125.30034 | -1.95614 | 125.30034 | 0.07713 | 125.30034 | -0.13718 | 62.69033 | 0.25126
|  | 125.31812 | -2.07069 | 125.31812 | 0.08914 | 125.31812 | -0.14073 | 62.69922 | 0.26331
|  | 125.33575 | -0.26785 | 125.33575 | 0.09694 | 125.33575 | 0.06521 | 62.70811 | 0.27311
|  | 125.35353 | 0.42302 | 125.35353 | 0.10258 | 125.35353 | 0.09514 | 62.717 | 0.28153
|  | 125.37131 | 0.71343 | 125.37131 | -0.03326 | 125.37131 | 0.10365 | 62.72589 | 0.28916
|  | 125.38909 | 0.85963 | 125.38909 | -0.06335 | 125.38909 | 0.10952 | 62.73478 | 0.29631
|  | 125.40687 | 0.92872 | 125.40687 | -0.07352 | 125.40687 | 0.1143 | 62.74367 | 0.30301
|  | 125.42464 | 0.97435 | 125.42464 | -0.08042 | 125.42464 | 0.11845 | 62.75256 | 0.30929
|  | 125.44242 | 1.01453 | 125.44242 | -0.08579 | 125.44242 | 0.12217 | 62.76144 | 0.31526
|  | 125.4602 | 1.05636 | 125.4602 | 0.06926 | 125.4602 | 0.12569 | 62.77033 | 0.32084
|  | 125.47798 | 1.097 | 125.47798 | 0.08536 | 125.47798 | 0.129 | 62.77922 | 0.32623
|  | 125.49575 | 1.13175 | 125.49575 | 0.09411 | 125.49575 | 0.13213 | 62.78811 | 0.33153
|  | 125.51339 | -1.06445 | 125.51339 | 0.10058 | 125.51339 | -0.0983 | 62.797 | 0.33658
|  | 125.53117 | -1.37055 | 125.53117 | 0.10555 | 125.53117 | -0.10952 | 62.80589 | 0.34141
|  | 125.54895 | -1.48893 | 125.54895 | -0.05762 | 125.54895 | -0.11637 | 62.81478 | 0.34606
|  | 125.56673 | -1.58298 | 125.56673 | -0.07034 | 125.56673 | -0.12177 | 62.82367 | 0.35077
|  | 125.5845 | -1.67471 | 125.5845 | -0.07805 | 125.5845 | -0.12642 | 62.83256 | 0.35545
|  | 125.60228 | -1.76822 | 125.60228 | -0.08386 | 125.60228 | -0.13054 | 62.84131 | -0.20099
|  | 125.62006 | -1.87033 | 125.62006 | -0.08862 | 125.62006 | -0.13434 | 62.85019 | -0.227
|  | 125.63784 | -1.98419 | 125.63784 | 0.08074 | 125.63784 | -0.13799 | 62.85908 | -0.24336
|  | 125.65562 | -2.09586 | 125.65562 | 0.09123 | 125.65562 | -0.14164 | 62.86797 | -0.25609
|  | 125.67325 | -0.02168 | 125.67325 | 0.09842 | 125.67325 | 0.08064 | 62.87686 | -0.26685
|  | 125.69103 | 0.50782 | 125.69103 | 0.10385 | 125.69103 | 0.09777 | 62.88575 | -0.27634
|  | 125.70881 | 0.76181 | 125.70881 | -0.04817 | 125.70881 | 0.10536 | 62.89464 | -0.28486
|  | 125.72659 | 0.88529 | 125.72659 | -0.06642 | 125.72659 | 0.11094 | 62.90353 | -0.29265
|  | 125.74437 | 0.94548 | 125.74437 | -0.07557 | 125.74437 | 0.11564 | 62.91242 | -0.29978
|  | 125.76214 | 0.98956 | 125.76214 | -0.08194 | 125.76214 | 0.11978 | 62.92131 | -0.30653
|  | 125.77992 | 1.03158 | 125.77992 | -0.08692 | 125.77992 | 0.12341 | 62.93019 | -0.31292
|  | 125.7977 | 1.0702 | 125.7977 | 0.0747 | 125.7977 | 0.12661 | 62.93908 | -0.31906
|  | 125.81548 | 1.10664 | 125.81548 | 0.08789 | 125.81548 | 0.1297 | 62.94797 | -0.32505
|  | 125.83325 | 1.13895 | 125.83325 | 0.09591 | 125.83325 | 0.13279 | 62.95686 | -0.33076
|  | 125.85089 | -1.17036 | 125.85089 | 0.10184 | 125.85089 | -0.10173 | 62.96575 | -0.33617
|  | 125.86867 | -1.40403 | 125.86867 | 0.1067 | 125.86867 | -0.11135 | 62.97464 | -0.34134
|  | 125.88645 | -1.51266 | 125.88645 | -0.06148 | 125.88645 | -0.11778 | 62.98353 | -0.34643
|  | 125.90423 | -1.60399 | 125.90423 | -0.07253 | 125.90423 | -0.12298 | 62.99242 | -0.35138
|  | 125.922 | -1.69724 | 125.922 | -0.07958 | 125.922 | -0.12746 | 63.00117 | -0.35619
|  | 125.93978 | -1.79173 | 125.93978 | -0.08525 | 125.93978 | -0.13144 | 63.01006 | 0.22255
|  | 125.95756 | -1.89615 | 125.95756 | 0.06473 | 125.95756 | -0.13515 | 63.01894 | 0.24349
|  | 125.97534 | -2.01385 | 125.97534 | 0.08395 | 125.97534 | -0.13889 | 63.02783 | 0.2572
|  | 125.99311 | -2.11979 | 125.99311 | 0.09326 | 125.99311 | -0.14248 | 63.03672 | 0.26792
|  | 126.01075 | 0.16117 | 126.01075 | 0.09983 | 126.01075 | 0.0871 | 63.04561 | 0.27705
|  | 126.02853 | 0.58178 | 126.02853 | 0.10501 | 126.02853 | 0.09976 | 63.0545 | 0.28531
|  | 126.04631 | 0.80075 | 126.04631 | -0.05467 | 126.04631 | 0.10672 | 63.06339 | 0.29289
|  | 126.06409 | 0.90303 | 126.06409 | -0.069 | 126.06409 | 0.11207 | 63.07228 | 0.29984
|  | 126.08187 | 0.95623 | 126.08187 | -0.07725 | 126.08187 | 0.11646 | 63.08117 | 0.30627
|  | 126.09964 | 0.99798 | 126.09964 | -0.08326 | 126.09964 | 0.12037 | 63.09006 | 0.31237
|  | 126.11742 | 1.04113 | 126.11742 | -0.08809 | 126.11742 | 0.1241 | 63.09894 | 0.31814
|  | 126.1352 | 1.08201 | 126.1352 | 0.0788 | 126.1352 | 0.12749 | 63.10783 | 0.32375
|  | 126.15298 | 1.11858 | 126.15298 | 0.09015 | 126.15298 | 0.13056 | 63.11672 | 0.32918
|  | 126.17062 | -0.57792 | 126.17062 | 0.09757 | 126.17062 | -0.08182 | 63.12561 | 0.33433
|  | 126.18839 | -1.25408 | 126.18839 | 0.10316 | 126.18839 | -0.10476 | 63.1345 | 0.33931
|  | 126.20617 | -1.43519 | 126.20617 | -0.0419 | 126.20617 | -0.11318 | 63.14339 | 0.34415
|  | 126.22395 | -1.53579 | 126.22395 | -0.06473 | 126.22395 | -0.11913 | 63.15228 | 0.34878
|  | 126.24173 | -1.62713 | 126.24173 | -0.07445 | 126.24173 | -0.12402 | 63.16117 | 0.35319
|  | 126.2595 | -1.71983 | 126.2595 | -0.08116 | 126.2595 | -0.12849 | 63.16992 | -0.17194
|  | 126.27728 | -1.81746 | 126.27728 | -0.08635 | 126.27728 | -0.13247 | 63.17881 | -0.21508
|  | 126.29506 | -1.92693 | 126.29506 | 0.07159 | 126.29506 | -0.13628 | 63.18769 | -0.23519
|  | 126.31284 | -2.04511 | 126.31284 | 0.08641 | 126.31284 | -0.13983 | 63.19658 | -0.24951
|  | 126.33061 | -2.14095 | 126.33061 | 0.09496 | 126.33061 | -0.14332 | 63.20547 | -0.26122
|  | 126.34825 | 0.29793 | 126.34825 | 0.10114 | 126.34825 | 0.09131 | 63.21436 | -0.27138
|  | 126.36603 | 0.6475 | 126.36603 | 0.10602 | 126.36603 | 0.10158 | 63.22325 | -0.28034
|  | 126.38381 | 0.83413 | 126.38381 | -0.05921 | 126.38381 | 0.10805 | 63.23214 | -0.28851
|  | 126.40159 | 0.91812 | 126.40159 | -0.07129 | 126.40159 | 0.11304 | 63.24103 | -0.29608
|  | 126.41937 | 0.96721 | 126.41937 | -0.07876 | 126.41937 | 0.11736 | 63.24992 | -0.30315
|  | 126.43714 | 1.00948 | 126.43714 | -0.08447 | 126.43714 | 0.12117 | 63.25881 | -0.30989
|  | 126.45492 | 1.04953 | 126.45492 | 0.05508 | 126.45492 | 0.12463 | 63.26769 | -0.31622
|  | 126.4727 | 1.08875 | 126.4727 | 0.08211 | 126.4727 | 0.12792 | 63.27658 | -0.32214
|  | 126.49048 | 1.12652 | 126.49048 | 0.0921 | 126.49048 | 0.13124 | 63.28547 | -0.32793
|  | 126.50812 | -0.83367 | 126.50812 | 0.09901 | 126.50812 | -0.09189 | 63.29436 | -0.33362
|  | 126.52589 | -1.31254 | 126.52589 | 0.10439 | 126.52589 | -0.10704 | 63.30325 | -0.33901
|  | 126.54367 | -1.45862 | 126.54367 | -0.05116 | 126.54367 | -0.11478 | 63.31214 | -0.34411
|  | 126.56145 | -1.55768 | 126.56145 | -0.06762 | 126.56145 | -0.12052 | 63.32103 | -0.34917
|  | 126.57923 | -1.64848 | 126.57923 | -0.0763 | 126.57923 | -0.12518 | 63.32992 | -0.35406
|  | 126.597 | -1.7407 | 126.597 | -0.08248 | 126.597 | -0.12947 | 63.33867 | 0.20283
|  | 126.61478 | -1.84121 | 126.61478 | -0.0875 | 126.61478 | -0.13332 | 63.34756 | 0.23381
|  | 126.63256 | -1.95289 | 126.63256 | 0.0765 | 126.63256 | -0.13707 | 63.35644 | 0.25047
|  | 126.65034 | -2.06893 | 126.65034 | 0.08893 | 126.65034 | -0.14069 | 63.36533 | 0.2627
|  | 126.66798 | -0.42093 | 126.66798 | 0.09671 | 126.66798 | 0.05412 | 63.37422 | 0.27273
|  | 126.68575 | 0.40088 | 126.68575 | 0.10253 | 126.68575 | 0.09451 | 63.38311 | 0.28143
|  | 126.70353 | 0.70459 | 126.70353 | 0.10726 | 126.70353 | 0.10326 | 63.392 | 0.28926
|  | 126.72131 | 0.86063 | 126.72131 | -0.06292 | 126.72131 | 0.10915 | 63.40089 | 0.29633
|  | 126.73909 | 0.93147 | 126.73909 | -0.07345 | 126.73909 | 0.11407 | 63.40978 | 0.30299
|  | 126.75686 | 0.9792 | 126.75686 | -0.0805 | 126.75686 | 0.11829 | 63.41867 | 0.30941
|  | 126.77464 | 1.02017 | 126.77464 | -0.08585 | 126.77464 | 0.12204 | 63.42756 | 0.31552
|  | 126.79242 | 1.06155 | 126.79242 | 0.06792 | 126.79242 | 0.12556 | 63.43644 | 0.32111
|  | 126.8102 | 1.10193 | 126.8102 | 0.08513 | 126.8102 | 0.12879 | 63.44533 | 0.32641
|  | 126.82798 | 1.13678 | 126.82798 | 0.09405 | 126.82798 | 0.13196 | 63.45422 | 0.33153
|  | 126.84562 | -1.02388 | 126.84562 | 0.10051 | 126.84562 | -0.09722 | 63.46311 | 0.33666
|  | 126.86339 | -1.35684 | 126.86339 | 0.10557 | 126.86339 | -0.10901 | 63.472 | 0.34161
|  | 126.88117 | -1.48106 | 126.88117 | -0.05669 | 126.88117 | -0.11607 | 63.48089 | 0.34639
|  | 126.89895 | -1.57738 | 126.89895 | -0.0701 | 126.89895 | -0.12159 | 63.48978 | 0.35103
|  | 126.91673 | -1.66762 | 126.91673 | -0.07805 | 126.91673 | -0.12613 | 63.49867 | 0.35558
|  | 126.9345 | -1.7607 | 126.9345 | -0.08387 | 126.9345 | -0.13027 | 63.50742 | -0.1988
|  | 126.95228 | -1.86348 | 126.95228 | -0.08857 | 126.95228 | -0.13415 | 63.51631 | -0.226
|  | 126.97006 | -1.97917 | 126.97006 | 0.08028 | 126.97006 | -0.13788 | 63.52519 | -0.24267
|  | 126.98784 | -2.09204 | 126.98784 | 0.09105 | 126.98784 | -0.14158 | 63.53408 | -0.2556
|  | 127.00548 | -0.07601 | 127.00548 | 0.09841 | 127.00548 | 0.07807 | 63.54297 | -0.26656
|  | 127.02325 | 0.48739 | 127.02325 | 0.10385 | 127.02325 | 0.09717 | 63.55186 | -0.27619
|  | 127.04103 | 0.75446 | 127.04103 | -0.04635 | 127.04103 | 0.10501 | 63.56075 | -0.28483
|  | 127.05881 | 0.88349 | 127.05881 | -0.06593 | 127.05881 | 0.1106 | 63.56964 | -0.29267
|  | 127.07659 | 0.94612 | 127.07659 | -0.07538 | 127.07659 | 0.11525 | 63.57853 | -0.29983
|  | 127.09436 | 0.9915 | 127.09436 | -0.08193 | 127.09436 | 0.11943 | 63.58742 | -0.30669
|  | 127.11214 | 1.03413 | 127.11214 | -0.08704 | 127.11214 | 0.12317 | 63.59631 | -0.31326
|  | 127.12992 | 1.07485 | 127.12992 | 0.07384 | 127.12992 | 0.12659 | 63.60519 | -0.31938
|  | 127.1477 | 1.11286 | 127.1477 | 0.08768 | 127.1477 | 0.12982 | 63.61408 | -0.32529
|  | 127.16548 | 1.14834 | 127.16548 | 0.09579 | 127.16548 | 0.1329 | 63.62297 | -0.33096
|  | 127.18311 | -1.14349 | 127.18311 | 0.10183 | 127.18311 | -0.10121 | 63.63186 | -0.33633
|  | 127.20089 | -1.39647 | 127.20089 | 0.10675 | 127.20089 | -0.11127 | 63.64075 | -0.34149
|  | 127.21867 | -1.50853 | 127.21867 | -0.06094 | 127.21867 | -0.1178 | 63.64964 | -0.34664
|  | 127.23645 | -1.60174 | 127.23645 | -0.07236 | 127.23645 | -0.12288 | 63.65853 | -0.35169
|  | 127.25423 | -1.6923 | 127.25423 | -0.07977 | 127.25423 | -0.12729 | 63.66728 | -0.35656
|  | 127.272 | -1.78715 | 127.272 | -0.08541 | 127.272 | -0.13132 | 63.67617 | 0.22111
|  | 127.28978 | -1.89448 | 127.28978 | 0.0622 | 127.28978 | -0.13522 | 63.68506 | 0.24275
|  | 127.30756 | -2.01166 | 127.30756 | 0.08349 | 127.30756 | -0.13884 | 63.69395 | 0.25682
|  | 127.32534 | -2.11849 | 127.32534 | 0.09317 | 127.32534 | -0.14244 | 63.70283 | 0.26787
|  | 127.34298 | 0.11615 | 127.34298 | 0.09987 | 127.34298 | 0.08586 | 63.71172 | 0.27724
|  | 127.36075 | 0.56633 | 127.36075 | 0.10509 | 127.36075 | 0.09949 | 63.72061 | 0.28547
|  | 127.37853 | 0.79683 | 127.37853 | -0.05363 | 127.37853 | 0.10647 | 63.7295 | 0.29296
|  | 127.39631 | 0.9043 | 127.39631 | -0.06875 | 127.39631 | 0.11187 | 63.73839 | 0.29992
|  | 127.41409 | 0.96044 | 127.41409 | -0.07723 | 127.41409 | 0.11641 | 63.74728 | 0.30641
|  | 127.43186 | 1.00299 | 127.43186 | -0.08332 | 127.43186 | 0.12044 | 63.75617 | 0.31243
|  | 127.44964 | 1.04484 | 127.44964 | -0.08823 | 127.44964 | 0.12404 | 63.76506 | 0.31824
|  | 127.46742 | 1.08574 | 127.46742 | 0.0782 | 127.46742 | 0.12729 | 63.77395 | 0.3238
|  | 127.4852 | 1.12099 | 127.4852 | 0.08999 | 127.4852 | 0.13025 | 63.78283 | 0.32913
|  | 127.50284 | -0.48903 | 127.50284 | 0.09754 | 127.50284 | -0.07661 | 63.79172 | 0.3343
|  | 127.52061 | -1.22709 | 127.52061 | 0.10321 | 127.52061 | -0.1038 | 63.80061 | 0.3393
|  | 127.53839 | -1.42198 | 127.53839 | -0.03739 | 127.53839 | -0.11257 | 63.8095 | 0.34414
|  | 127.55617 | -1.52612 | 127.55617 | -0.0644 | 127.55617 | -0.1188 | 63.81839 | 0.34885
|  | 127.57395 | -1.62001 | 127.57395 | -0.07445 | 127.57395 | -0.12387 | 63.82728 | 0.35344
|  | 127.59173 | -1.7133 | 127.59173 | -0.08121 | 127.59173 | -0.12829 | 63.83603 | -0.16607
|  | 127.6095 | -1.8115 | 127.6095 | -0.08651 | 127.6095 | -0.13236 | 63.84492 | -0.21402
|  | 127.62728 | -1.92119 | 127.62728 | 0.05837 | 127.62728 | -0.13613 | 63.85381 | -0.23471
|  | 127.64506 | -2.03782 | 127.64506 | 0.07943 | 127.64506 | -0.13966 | 63.8627 | -0.24936
|  | 127.66284 | -2.13795 | 127.66284 | 0.08921 | 127.66284 | -0.14323 | 63.87158 | -0.26126
|  | 127.68048 | 0.26613 | 127.68048 | 0.09608 | 127.68048 | 0.09052 | 63.88047 | -0.27135
|  | 127.69825 | 0.6342 | 127.69825 | 0.1014 | 127.69825 | 0.10149 | 63.88936 | -0.28035
|  | 127.71603 | 0.83445 | 127.71603 | -0.0496 | 127.71603 | 0.10807 | 63.89825 | -0.28854
|  | 127.73381 | 0.92385 | 127.73381 | -0.06475 | 127.73381 | 0.11316 | 63.90714 | -0.29613
|  | 127.75159 | 0.97433 | 127.75159 | -0.07328 | 127.75159 | 0.11751 | 63.91603 | -0.30323
|  | 127.76936 | 1.01508 | 127.76936 | -0.07952 | 127.76936 | 0.12128 | 63.92492 | -0.30976
|  | 127.78714 | 1.05501 | 127.78714 | -0.08437 | 127.78714 | 0.12477 | 63.93381 | -0.31594
|  | 127.80492 | 1.09596 | 127.80492 | 0.07397 | 127.80492 | 0.1281 | 63.9427 | -0.32195
|  | 127.8227 | 1.13289 | 127.8227 | 0.08593 | 127.8227 | 0.13132 | 63.95158 | -0.32784
|  | 127.84034 | -0.77198 | 127.84034 | 0.09365 | 127.84034 | -0.09016 | 63.96047 | -0.33351
|  | 127.85811 | -1.29828 | 127.85811 | 0.0995 | 127.85811 | -0.10665 | 63.96936 | -0.339
|  | 127.87589 | -1.45305 | 127.87589 | -0.03487 | 127.87589 | -0.11448 | 63.97825 | -0.34431
|  | 127.89367 | -1.5539 | 127.89367 | -0.06036 | 127.89367 | -0.12031 | 63.98714 | -0.34945
|  | 127.91145 | -1.64654 | 127.91145 | -0.07055 | 127.91145 | -0.12513 | 63.99603 | -0.35443
|  | 127.92923 | -1.73951 | 127.92923 | -0.07743 | 127.92923 | -0.12939 | 64.00478 | 0.20014
|  | 127.947 | -1.83885 | 127.947 | -0.08276 | 127.947 | -0.13328 | 64.01367 | 0.23296
|  | 127.96478 | -1.9509 | 127.96478 | 0.06645 | 127.96478 | -0.13701 | 64.02256 | 0.24976
|  | 127.98256 | -2.06711 | 127.98256 | 0.08228 | 127.98256 | -0.14056 | 64.03145 | 0.26208
|  | 128.0002 | -1.63071 | 128.0002 | 0.09111 | 128.0002 | -0.00747 | 64.04033 | 0.27224
|  | 128.01798 | 0.37611 | 128.01798 | 0.09759 | 128.01798 | 0.09391 | 64.04922 | 0.28105
|  | 128.03575 | 0.69368 | 128.03575 | 0.10263 | 128.03575 | 0.10307 | 64.05811 | 0.28903
|  | 128.05353 | 0.86035 | 128.05353 | -0.05464 | 128.05353 | 0.10915 | 64.067 | 0.29635
|  | 128.07131 | 0.93509 | 128.07131 | -0.06726 | 128.07131 | 0.11407 | 64.07589 | 0.30304
|  | 128.08909 | 0.98456 | 128.08909 | -0.07506 | 128.08909 | 0.11847 | 64.08478 | 0.30925
|  | 128.10686 | 1.02721 | 128.10686 | -0.08085 | 128.10686 | 0.12223 | 64.09367 | 0.3152
|  | 128.12464 | 1.0683 | 128.12464 | -0.0857 | 128.12464 | 0.12571 | 64.10256 | 0.32092
|  | 128.14242 | 1.10826 | 128.14242 | 0.0777 | 128.14242 | 0.12896 | 64.11145 | 0.32646
|  | 128.1602 | 1.14324 | 128.1602 | 0.08828 | 128.1602 | 0.13208 | 64.12033 | 0.3318
|  | 128.17784 | -0.98075 | 128.17784 | 0.09531 | 128.17784 | -0.09632 | 64.12922 | 0.33691
|  | 128.19561 | -1.34845 | 128.19561 | 0.10079 | 128.19561 | -0.10881 | 64.13811 | 0.34182
|  | 128.21339 | -1.47713 | 128.21339 | -0.0458 | 128.21339 | -0.11592 | 64.147 | 0.34666
|  | 128.23117 | -1.57368 | 128.23117 | -0.06334 | 128.23117 | -0.1214 | 64.15589 | 0.35144
|  | 128.24895 | -1.66619 | 128.24895 | -0.0724 | 128.24895 | -0.12612 | 64.16478 | 0.35607
|  | 128.26673 | -1.76241 | 128.26673 | -0.07882 | 128.26673 | -0.13046 | 64.17353 | -0.19677
|  | 128.2845 | -1.86752 | 128.2845 | -0.0839 | 128.2845 | -0.13445 | 64.18242 | -0.22524
|  | 128.30228 | -1.98434 | 128.30228 | 0.07168 | 128.30228 | -0.13809 | 64.19131 | -0.24224
|  | 128.32006 | -2.09677 | 128.32006 | 0.08479 | 128.32006 | -0.14166 | 64.2002 | -0.25537
|  | 128.3377 | -0.13632 | 128.3377 | 0.09285 | 128.3377 | 0.07495 | 64.20908 | -0.26649
|  | 128.35548 | 0.46794 | 128.35548 | 0.09885 | 128.35548 | 0.09694 | 64.21797 | -0.27616
|  | 128.37325 | 0.75026 | 128.37325 | 0.10375 | 128.37325 | 0.10494 | 64.22686 | -0.2848
|  | 128.39103 | 0.88733 | 128.39103 | -0.05845 | 128.39103 | 0.11054 | 64.23575 | -0.29284
|  | 128.40881 | 0.95098 | 128.40881 | -0.06942 | 128.40881 | 0.11523 | 64.24464 | -0.30046
|  | 128.42659 | 0.9955 | 128.42659 | -0.07667 | 128.42659 | 0.11935 | 64.25353 | -0.30774
|  | 128.44436 | 1.03785 | 128.44436 | -0.08214 | 128.44436 | 0.12311 | 64.26242 | -0.31451
|  | 128.46214 | 1.07924 | 128.46214 | 0.06213 | 128.46214 | 0.12654 | 64.27131 | -0.32064
|  | 128.47992 | 1.11778 | 128.47992 | 0.08067 | 128.47992 | 0.12978 | 64.2802 | -0.32631
|  | 128.4977 | 1.15151 | 128.4977 | 0.09007 | 128.4977 | 0.13285 | 64.28908 | -0.33187
|  | 128.51534 | -1.11619 | 128.51534 | 0.09673 | 128.51534 | -0.10047 | 64.29797 | -0.33728
|  | 128.53311 | -1.38772 | 128.53311 | 0.10196 | 128.53311 | -0.1109 | 64.30686 | -0.34254
|  | 128.55089 | -1.50307 | 128.55089 | -0.0518 | 128.55089 | -0.11751 | 64.31575 | -0.34756
|  | 128.56867 | -1.59916 | 128.56867 | -0.06584 | 128.56867 | -0.12281 | 64.32464 | -0.35246
|  | 128.58645 | -1.6922 | 128.58645 | -0.07408 | 128.58645 | -0.12728 | 64.33339 | -0.35715
|  | 128.60423 | -1.78919 | 128.60423 | -0.08016 | 128.60423 | -0.13143 | 64.34228 | 0.21945
|  | 128.622 | -1.89574 | 128.622 | -0.08496 | 128.622 | -0.13525 | 64.35117 | 0.242
|  | 128.63978 | -2.014 | 128.63978 | 0.07569 | 128.63978 | -0.13885 | 64.36006 | 0.25649
|  | 128.65756 | -2.12257 | 128.65756 | 0.08693 | 128.65756 | -0.14242 | 64.36895 | 0.26777
|  | 128.6752 | 0.0676 | 128.6752 | 0.09442 | 128.6752 | 0.08434 | 64.37783 | 0.27727
|  | 128.69298 | 0.54756 | 128.69298 | 0.10014 | 128.69298 | 0.09897 | 64.38672 | 0.28554
|  | 128.71075 | 0.79162 | 128.71075 | -0.04028 | 128.71075 | 0.10628 | 64.39561 | 0.29295
|  | 128.72853 | 0.90683 | 128.72853 | -0.06159 | 128.72853 | 0.11167 | 64.4045 | 0.29973
|  | 128.74631 | 0.96338 | 128.74631 | -0.07129 | 128.74631 | 0.11621 | 64.41339 | 0.30614
|  | 128.76409 | 1.00696 | 128.76409 | -0.07797 | 128.76409 | 0.12029 | 64.42228 | 0.31226
|  | 128.78186 | 1.04937 | 128.78186 | -0.08316 | 128.78186 | 0.124 | 64.43117 | 0.31805
|  | 128.79964 | 1.0912 | 128.79964 | 0.06885 | 128.79964 | 0.12745 | 64.44006 | 0.3237
|  | 128.81742 | 1.12866 | 128.81742 | 0.08342 | 128.81742 | 0.13051 | 64.44895 | 0.3292
|  | 128.83506 | -0.37709 | 128.83506 | 0.09198 | 128.83506 | -0.06866 | 64.45783 | 0.33456
|  | 128.85284 | -1.2095 | 128.85284 | 0.09826 | 128.85284 | -0.10365 | 64.46672 | 0.33966
|  | 128.87061 | -1.41995 | 128.87061 | 0.10327 | 128.87061 | -0.11269 | 64.47561 | 0.34449
|  | 128.88839 | -1.52627 | 128.88839 | -0.05608 | 128.88839 | -0.11885 | 64.4845 | 0.34908
|  | 128.90617 | -1.62007 | 128.90617 | -0.06803 | 128.90617 | -0.12388 | 64.49339 | 0.35348
|  | 128.92395 | -1.7141 | 128.92395 | -0.07567 | 128.92395 | -0.1284 | 64.50214 | -0.15669
|  | 128.94173 | -1.81322 | 128.94173 | -0.08145 | 128.94173 | -0.13245 | 64.51103 | -0.21236
|  | 128.9595 | -1.92226 | 128.9595 | 0.05534 | 128.9595 | -0.13611 | 64.51992 | -0.23385
|  | 128.97728 | -2.04024 | 128.97728 | 0.07918 | 128.97728 | -0.13961 | 64.52881 | -0.24876
|  | 128.99506 | -2.13991 | 128.99506 | 0.08915 | 128.99506 | -0.14295 | 64.5377 | -0.26073
|  | 129.0127 | 0.23014 | 129.0127 | 0.0961 | 129.0127 | 0.08919 | 64.54658 | -0.27109
|  | 129.03048 | 0.61622 | 129.03048 | 0.10138 | 129.03048 | 0.10054 | 64.55547 | -0.28
|  | 129.04825 | 0.82487 | 129.04825 | -0.04842 | 129.04825 | 0.1073 | 64.56436 | -0.28776
|  | 129.06603 | 0.91998 | 129.06603 | -0.06454 | 129.06603 | 0.11252 | 64.57325 | -0.29499
|  | 129.08381 | 0.97177 | 129.08381 | -0.07329 | 129.08381 | 0.11697 | 64.58214 | -0.302
|  | 129.10159 | 1.01511 | 129.10159 | -0.07953 | 129.10159 | 0.12096 | 64.59103 | -0.30878
|  | 129.11936 | 1.05723 | 129.11936 | -0.08451 | 129.11936 | 0.12462 | 64.59992 | -0.31516
|  | 129.13714 | 1.0994 | 129.13714 | 0.07348 | 129.13714 | 0.12801 | 64.60881 | -0.32109
|  | 129.15492 | 1.13626 | 129.15492 | 0.08576 | 129.15492 | 0.13118 | 64.6177 | -0.3269
|  | 129.17256 | -0.7041 | 129.17256 | 0.09365 | 129.17256 | -0.08786 | 64.62658 | -0.33267
|  | 129.19034 | -1.27907 | 129.19034 | 0.0996 | 129.19034 | -0.1062 | 64.63547 | -0.33825
|  | 129.20811 | -1.44465 | 129.20811 | -0.02525 | 129.20811 | -0.11426 | 64.64436 | -0.34346
|  | 129.22589 | -1.54721 | 129.22589 | -0.05985 | 129.22589 | -0.12018 | 64.65325 | -0.3485
|  | 129.24367 | -1.64163 | 129.24367 | -0.07028 | 129.24367 | -0.12506 | 64.66214 | -0.35356
|  | 129.26145 | -1.73528 | 129.26145 | -0.07744 | 129.26145 | -0.12935 | 64.67089 | 0.1963
|  | 129.27923 | -1.83674 | 129.27923 | -0.08279 | 129.27923 | -0.13331 | 64.67978 | 0.23187
|  | 129.297 | -1.95144 | 129.297 | 0.06507 | 129.297 | -0.13717 | 64.68867 | 0.24963
|  | 129.31478 | -2.06968 | 129.31478 | 0.08205 | 129.31478 | -0.14064 | 64.69756 | 0.26229
|  | 129.33256 | -2.16056 | 129.33256 | 0.09106 | 129.33256 | -0.14422 | 64.70645 | 0.27258
|  | 129.3502 | 0.35144 | 129.3502 | 0.09758 | 129.3502 | 0.09337 | 64.71533 | 0.28138
|  | 129.36798 | 0.68411 | 129.36798 | 0.10275 | 129.36798 | 0.10292 | 64.72422 | 0.28915
|  | 129.38575 | 0.86138 | 129.38575 | -0.05385 | 129.38575 | 0.10915 | 64.73311 | 0.29629
|  | 129.40353 | 0.93926 | 129.40353 | -0.06703 | 129.40353 | 0.11398 | 64.742 | 0.30296
|  | 129.42131 | 0.98639 | 129.42131 | -0.075 | 129.42131 | 0.11827 | 64.75089 | 0.30919
|  | 129.43909 | 1.02996 | 129.43909 | -0.0809 | 129.43909 | 0.1221 | 64.75978 | 0.3151
|  | 129.45686 | 1.07202 | 129.45686 | -0.08561 | 129.45686 | 0.12564 | 64.76867 | 0.32087
|  | 129.47464 | 1.11128 | 129.47464 | 0.07719 | 129.47464 | 0.12883 | 64.77756 | 0.32646
|  | 129.49242 | 1.14677 | 129.49242 | 0.08807 | 129.49242 | 0.13193 | 64.78645 | 0.33182
|  | 129.51006 | -0.92872 | 129.51006 | 0.09534 | 129.51006 | -0.09502 | 64.79533 | 0.33696
|  | 129.52784 | -1.33431 | 129.52784 | 0.10086 | 129.52784 | -0.10843 | 64.80422 | 0.3419
|  | 129.54561 | -1.47229 | 129.54561 | -0.04419 | 129.54561 | -0.11581 | 64.81311 | 0.34666
|  | 129.56339 | -1.5708 | 129.56339 | -0.06315 | 129.56339 | -0.1214 | 64.822 | 0.35127
|  | 129.58117 | -1.66258 | 129.58117 | -0.07232 | 129.58117 | -0.12592 | 64.83089 | 0.35575
|  | 129.59895 | -1.756 | 129.59895 | -0.07891 | 129.59895 | -0.13 | 64.83964 | -0.1938
|  | 129.61673 | -1.85872 | 129.61673 | -0.08407 | 129.61673 | -0.13394 | 64.84853 | -0.22393
|  | 129.6345 | -1.9741 | 129.6345 | 0.07085 | 129.6345 | -0.1377 | 64.85742 | -0.24139
|  | 129.65228 | -2.09159 | 129.65228 | 0.08455 | 129.65228 | -0.14135 | 64.86631 | -0.25467
|  | 129.66992 | -0.20949 | 129.66992 | 0.09286 | 129.66992 | 0.07037 | 64.8752 | -0.26582
|  | 129.6877 | 0.445 | 129.6877 | 0.09898 | 129.6877 | 0.09621 | 64.88408 | -0.27556
|  | 129.70548 | 0.74006 | 129.70548 | 0.10388 | 129.70548 | 0.1046 | 64.89297 | -0.28437
|  | 129.72325 | 0.8879 | 129.72325 | -0.05794 | 129.72325 | 0.11051 | 64.90186 | -0.29244
|  | 129.74103 | 0.9562 | 129.74103 | -0.06929 | 129.74103 | 0.11529 | 64.91075 | -0.29975
|  | 129.75881 | 1.0012 | 129.75881 | -0.07672 | 129.75881 | 0.11943 | 64.91964 | -0.30655
|  | 129.77659 | 1.04243 | 129.77659 | -0.08226 | 129.77659 | 0.12307 | 64.92853 | -0.31296
|  | 129.79436 | 1.08237 | 129.79436 | 0.06024 | 129.79436 | 0.12649 | 64.93742 | -0.31909
|  | 129.81214 | 1.12178 | 129.81214 | 0.08042 | 129.81214 | 0.12965 | 64.94631 | -0.32504
|  | 129.82992 | 1.15423 | 129.82992 | 0.09003 | 129.82992 | 0.13266 | 64.9552 | -0.33085
|  | 129.84756 | -1.0841 | 129.84756 | 0.09672 | 129.84756 | -0.09958 | 64.96408 | -0.33641
|  | 129.86534 | -1.37694 | 129.86534 | 0.10203 | 129.86534 | -0.11045 | 64.97297 | -0.34182
|  | 129.88311 | -1.4962 | 129.88311 | -0.05085 | 129.88311 | -0.11721 | 64.98186 | -0.34713
|  | 129.90089 | -1.59281 | 129.90089 | -0.06568 | 129.90089 | -0.12259 | 64.99075 | -0.35216
|  | 129.91867 | -1.68684 | 129.91867 | -0.07412 | 129.91867 | -0.12711 | 64.99964 | -0.35712
|  | 129.93645 | -1.78278 | 129.93645 | -0.08025 | 129.93645 | -0.13117 | 65.00839 | 0.20608
|  | 129.95423 | -1.89057 | 129.95423 | -0.08515 | 129.95423 | -0.13509 | 65.01728 | 0.23514
|  | 129.972 | -2.00748 | 129.972 | 0.07512 | 129.972 | -0.13852 | 65.02617 | 0.25126
|  | 129.98978 | -2.11572 | 129.98978 | 0.08691 | 129.98978 | -0.14194 | 65.03506 | 0.26331
|  | 130.00742 | 0.01585 | 130.00742 | 0.09453 | 130.00742 | 0.0823 | 65.04395 | 0.27311
|  | 130.0252 | 0.52804 | 130.0252 | 0.1003 | 130.0252 | 0.09835 | 65.05284 | 0.28153
|  | 130.04298 | 0.78354 | 130.04298 | -0.03728 | 130.04298 | 0.10583 | 65.06172 | 0.28916
|  | 130.06075 | 0.90416 | 130.06075 | -0.06131 | 130.06075 | 0.11135 | 65.07061 | 0.29631
|  | 130.07853 | 0.96482 | 130.07853 | -0.07133 | 130.07853 | 0.116 | 65.0795 | 0.30301
|  | 130.09631 | 1.01009 | 130.09631 | -0.07811 | 130.09631 | 0.12014 | 65.08839 | 0.30929
|  | 130.11409 | 1.05271 | 130.11409 | -0.08343 | 130.11409 | 0.12386 | 65.09728 | 0.31526
|  | 130.13186 | 1.09396 | 130.13186 | 0.06766 | 130.13186 | 0.12731 | 65.10617 | 0.32084
|  | 130.14964 | 1.13216 | 130.14964 | 0.08311 | 130.14964 | 0.13049 | 65.11506 | 0.32623
|  | 130.16728 | -0.11988 | 130.16728 | 0.09169 | 130.16728 | -0.04796 | 65.12395 | 0.33153
|  | 130.18506 | -1.18394 | 130.18506 | 0.09798 | 130.18506 | -0.10297 | 65.13284 | 0.33658
|  | 130.20284 | -1.41052 | 130.20284 | 0.10315 | 130.20284 | -0.11228 | 65.14172 | 0.34141
|  | 130.22061 | -1.51985 | 130.22061 | -0.05561 | 130.22061 | -0.11866 | 65.15061 | 0.34606
|  | 130.23839 | -1.61664 | 130.23839 | -0.068 | 130.23839 | -0.12391 | 65.1595 | 0.35077
|  | 130.25617 | -1.71069 | 130.25617 | -0.07572 | 130.25617 | -0.12827 | 65.16825 | 0.35545
|  | 130.27395 | -1.8092 | 130.27395 | -0.08147 | 130.27395 | -0.1323 | 65.17714 | -0.20099
|  | 130.29173 | -1.9196 | 130.29173 | 0.04874 | 130.29173 | -0.13605 | 65.18603 | -0.227
|  | 130.3095 | -2.03861 | 130.3095 | 0.07852 | 130.3095 | -0.1396 | 65.19492 | -0.24336
|  | 130.32728 | -2.14328 | 130.32728 | 0.08888 | 130.32728 | -0.14329 | 65.20381 | -0.25609
|  | 130.34492 | 0.19386 | 130.34492 | 0.09604 | 130.34492 | 0.08864 | 65.2127 | -0.26685
|  | 130.3627 | 0.60455 | 130.3627 | 0.10152 | 130.3627 | 0.10076 | 65.22159 | -0.27634
|  | 130.38048 | 0.82691 | 130.38048 | -0.04716 | 130.38048 | 0.10758 | 65.23047 | -0.28486
|  | 130.39825 | 0.92658 | 130.39825 | -0.06421 | 130.39825 | 0.11272 | 65.23936 | -0.29265
|  | 130.41603 | 0.97971 | 130.41603 | -0.07303 | 130.41603 | 0.11718 | 65.24825 | -0.29978
|  | 130.43381 | 1.02273 | 130.43381 | -0.07945 | 130.43381 | 0.12121 | 65.25714 | -0.30653
|  | 130.45159 | 1.06373 | 130.45159 | -0.08458 | 130.45159 | 0.12482 | 65.26603 | -0.31292
|  | 130.46936 | 1.10587 | 130.46936 | 0.07259 | 130.46936 | 0.12818 | 65.27492 | -0.31906
|  | 130.48714 | 1.14024 | 130.48714 | 0.08555 | 130.48714 | 0.13119 | 65.28381 | -0.32505
|  | 130.50478 | -0.62987 | 130.50478 | 0.09369 | 130.50478 | -0.08503 | 65.2927 | -0.33076
|  | 130.52256 | -1.2629 | 130.52256 | 0.0996 | 130.52256 | -0.10572 | 65.30159 | -0.33617
|  | 130.54034 | -1.44025 | 130.54034 | 0.10442 | 130.54034 | -0.114 | 65.31047 | -0.34134
|  | 130.55811 | -1.54299 | 130.55811 | -0.05939 | 130.55811 | -0.11998 | 65.31936 | -0.34643
|  | 130.57589 | -1.63843 | 130.57589 | -0.0702 | 130.57589 | -0.12495 | 65.32825 | -0.35138
|  | 130.59367 | -1.73385 | 130.59367 | -0.07733 | 130.59367 | -0.12933 | 65.337 | -0.35619
|  | 130.61145 | -1.83517 | 130.61145 | -0.08274 | 130.61145 | -0.13332 | 65.34589 | 0.22255
|  | 130.62923 | -1.94882 | 130.62923 | 0.06355 | 130.62923 | -0.13706 | 65.35478 | 0.24349
|  | 130.647 | -2.06883 | 130.647 | 0.08151 | 130.647 | -0.14065 | 65.36367 | 0.2572
|  | 130.66478 | -2.16507 | 130.66478 | 0.09068 | 130.66478 | -0.14423 | 65.37256 | 0.26792
|  | 130.68242 | 0.32325 | 130.68242 | 0.09729 | 130.68242 | 0.09263 | 65.38145 | 0.27705
|  | 130.7002 | 0.67194 | 130.7002 | 0.10248 | 130.7002 | 0.10262 | 65.39034 | 0.28531
|  | 130.71798 | 0.85939 | 130.71798 | -0.05284 | 130.71798 | 0.10888 | 65.39922 | 0.29289
|  | 130.73575 | 0.94287 | 130.73575 | -0.06661 | 130.73575 | 0.114 | 65.40811 | 0.29984
|  | 130.75353 | 0.99458 | 130.75353 | -0.07474 | 130.75353 | 0.11844 | 65.417 | 0.30627
|  | 130.77131 | 1.03736 | 130.77131 | -0.08086 | 130.77131 | 0.1222 | 65.42589 | 0.31237
|  | 130.78909 | 1.07645 | 130.78909 | -0.0857 | 130.78909 | 0.1256 | 65.43478 | 0.31814
|  | 130.80686 | 1.11555 | 130.80686 | 0.07654 | 130.80686 | 0.12889 | 65.44367 | 0.32375
|  | 130.82464 | 1.15307 | 130.82464 | 0.08766 | 130.82464 | 0.13218 | 65.45256 | 0.32918
|  | 130.84228 | -0.87313 | 130.84228 | 0.09508 | 130.84228 | -0.09386 | 65.46145 | 0.33433
|  | 130.86006 | -1.3232 | 130.86006 | 0.10074 | 130.86006 | -0.1082 | 65.47034 | 0.33931
|  | 130.87784 | -1.46882 | 130.87784 | -0.04206 | 130.87784 | -0.11581 | 65.47922 | 0.34415
|  | 130.89561 | -1.56829 | 130.89561 | -0.06245 | 130.89561 | -0.1214 | 65.48811 | 0.34878
|  | 130.91339 | -1.6628 | 130.91339 | -0.07201 | 130.91339 | -0.12621 | 65.497 | 0.35319
|  | 130.93117 | -1.75992 | 130.93117 | -0.07864 | 130.93117 | -0.13048 | 65.50575 | -0.17194
|  | 130.94895 | -1.86429 | 130.94895 | -0.08391 | 130.94895 | -0.13437 | 65.51464 | -0.21508
|  | 130.96673 | -1.98179 | 130.96673 | 0.06983 | 130.96673 | -0.13809 | 65.52353 | -0.23519
|  | 130.9845 | -2.09882 | 130.9845 | 0.08416 | 130.9845 | -0.14168 | 65.53242 | -0.24951
|  | 131.00214 | -0.29398 | 131.00214 | 0.09262 | 131.00214 | 0.0635 | 65.54131 | -0.26122
|  | 131.01992 | 0.42186 | 131.01992 | 0.09875 | 131.01992 | 0.09563 | 65.5502 | -0.27138
|  | 131.0377 | 0.73022 | 131.0377 | 0.10371 | 131.0377 | 0.10436 | 65.55909 | -0.28034
|  | 131.05548 | 0.88896 | 131.05548 | -0.05719 | 131.05548 | 0.11035 | 65.56797 | -0.28851
|  | 131.07325 | 0.9613 | 131.07325 | -0.06896 | 131.07325 | 0.11524 | 65.57686 | -0.29608
|  | 131.09103 | 1.00724 | 131.09103 | -0.07641 | 131.09103 | 0.11942 | 65.58575 | -0.30315
|  | 131.10881 | 1.04847 | 131.10881 | -0.08209 | 131.10881 | 0.12313 | 65.59464 | -0.30989
|  | 131.12659 | 1.08988 | 131.12659 | 0.0573 | 131.12659 | 0.12656 | 65.60353 | -0.31622
|  | 131.14436 | 1.1272 | 131.14436 | 0.07975 | 131.14436 | 0.1297 | 65.61242 | -0.32214
|  | 131.16214 | 1.16134 | 131.16214 | 0.08974 | 131.16214 | 0.13287 | 65.62131 | -0.32793
|  | 131.17978 | -1.04933 | 131.17978 | 0.09666 | 131.17978 | -0.09882 | 65.6302 | -0.33362
|  | 131.19756 | -1.36737 | 131.19756 | 0.10201 | 131.19756 | -0.1102 | 65.63909 | -0.33901
|  | 131.21534 | -1.49188 | 131.21534 | -0.04959 | 131.21534 | -0.11716 | 65.64797 | -0.34411
|  | 131.23311 | -1.58974 | 131.23311 | -0.06523 | 131.23311 | -0.12258 | 65.65686 | -0.34917
|  | 131.25089 | -1.68413 | 131.25089 | -0.07393 | 131.25089 | -0.12719 | 65.66575 | -0.35406
|  | 131.26867 | -1.78194 | 131.26867 | -0.08012 | 131.26867 | -0.13133 | 65.6745 | 0.20283
|  | 131.28645 | -1.88991 | 131.28645 | -0.08507 | 131.28645 | -0.13513 | 65.68339 | 0.23381
|  | 131.30423 | -2.00931 | 131.30423 | 0.07436 | 131.30423 | -0.13878 | 65.69228 | 0.25047
|  | 131.322 | -2.12313 | 131.322 | 0.08653 | 131.322 | -0.14232 | 65.70117 | 0.2627
|  | 131.33964 | -0.0372 | 131.33964 | 0.09425 | 131.33964 | 0.08046 | 65.71006 | 0.27273
|  | 131.35742 | 0.50953 | 131.35742 | 0.10005 | 131.35742 | 0.0982 | 65.71895 | 0.28143
|  | 131.3752 | 0.77964 | 131.3752 | -0.03159 | 131.3752 | 0.10583 | 65.72784 | 0.28926
|  | 131.39298 | 0.91016 | 131.39298 | -0.06066 | 131.39298 | 0.11143 | 65.73672 | 0.29633
|  | 131.41075 | 0.97292 | 131.41075 | -0.07101 | 131.41075 | 0.11607 | 65.74561 | 0.30299
|  | 131.42853 | 1.01568 | 131.42853 | -0.07796 | 131.42853 | 0.1201 | 65.7545 | 0.30941
|  | 131.44631 | 1.05973 | 131.44631 | -0.08327 | 131.44631 | 0.1241 | 65.76339 | 0.31552
|  | 131.46409 | 1.10476 | 131.46409 | 0.0664 | 131.46409 | 0.12775 | 65.77228 | 0.32111
|  | 131.48186 | 1.14476 | 131.48186 | 0.0828 | 131.48186 | 0.13102 | 65.78117 | 0.32641
|  | 131.49964 | 1.17835 | 131.49964 | 0.09161 | 131.49964 | 0.13411 | 65.79006 | 0.33153
|  | 131.51728 | -1.16288 | 131.51728 | 0.09793 | 131.51728 | -0.10276 | 65.79895 | 0.33666
|  | 131.53506 | -1.40811 | 131.53506 | 0.10316 | 131.53506 | -0.11243 | 65.80784 | 0.34161
|  | 131.55284 | -1.51985 | 131.55284 | -0.05473 | 131.55284 | -0.11876 | 65.81672 | 0.34639
|  | 131.57061 | -1.61549 | 131.57061 | -0.06769 | 131.57061 | -0.12382 | 65.82561 | 0.35103
|  | 131.58839 | -1.71018 | 131.58839 | -0.07554 | 131.58839 | -0.12829 | 65.83436 | 0.35558
|  | 131.60617 | -1.80987 | 131.60617 | -0.0814 | 131.60617 | -0.13231 | 65.84325 | -0.1988
|  | 131.62395 | -1.92128 | 131.62395 | -0.08617 | 131.62395 | -0.13609 | 65.85214 | -0.226
|  | 131.64173 | -2.04185 | 131.64173 | 0.07795 | 131.64173 | -0.13968 | 65.86103 | -0.24267
|  | 131.6595 | -2.14838 | 131.6595 | 0.08864 | 131.6595 | -0.14329 | 65.86992 | -0.2556
|  | 131.67714 | 0.15133 | 131.67714 | 0.09592 | 131.67714 | 0.08748 | 65.87881 | -0.26656
|  | 131.69492 | 0.58922 | 131.69492 | 0.10144 | 131.69492 | 0.10044 | 65.8877 | -0.27619
|  | 131.7127 | 0.82332 | 131.7127 | -0.04546 | 131.7127 | 0.10729 | 65.89659 | -0.28483
|  | 131.73048 | 0.92832 | 131.73048 | -0.06363 | 131.73048 | 0.11253 | 65.90547 | -0.29267
|  | 131.74825 | 0.98347 | 131.74825 | -0.07291 | 131.74825 | 0.11706 | 65.91436 | -0.29983
|  | 131.76603 | 1.02715 | 131.76603 | -0.07941 | 131.76603 | 0.12105 | 65.92325 | -0.30669
|  | 131.78381 | 1.06759 | 131.78381 | -0.08454 | 131.78381 | 0.12467 | 65.93214 | -0.31326
|  | 131.80159 | 1.10853 | 131.80159 | 0.07188 | 131.80159 | 0.12802 | 65.94103 | -0.31938
|  | 131.81936 | 1.14579 | 131.81936 | 0.08527 | 131.81936 | 0.13116 | 65.94992 | -0.32529
|  | 131.837 | -0.54925 | 131.837 | 0.09325 | 131.837 | -0.0813 | 65.95881 | -0.33096
|  | 131.85478 | -1.24474 | 131.85478 | 0.09922 | 131.85478 | -0.10523 | 65.9677 | -0.33633
|  | 131.87256 | -1.43416 | 131.87256 | 0.10414 | 131.87256 | -0.11376 | 65.97659 | -0.34149
|  | 131.89034 | -1.53925 | 131.89034 | -0.05865 | 131.89034 | -0.11985 | 65.98547 | -0.34664
|  | 131.90811 | -1.63679 | 131.90811 | -0.07003 | 131.90811 | -0.12491 | 65.99436 | -0.35169
|  | 131.92589 | -1.73227 | 131.92589 | -0.07724 | 131.92589 | -0.12921 | 66.00311 | -0.35656
|  | 131.94367 | -1.83288 | 131.94367 | -0.08282 | 131.94367 | -0.13313 | 66.012 | 0.22111
|  | 131.96145 | -1.94805 | 131.96145 | 0.06174 | 131.96145 | -0.13701 | 66.02089 | 0.24275
|  | 131.97923 | -2.07026 | 131.97923 | 0.08113 | 131.97923 | -0.14066 | 66.02978 | 0.25682
|  | 131.997 | -2.16907 | 131.997 | 0.09064 | 131.997 | -0.14421 | 66.03867 | 0.26787
|  | 132.01464 | 0.2925 | 132.01464 | 0.09724 | 132.01464 | 0.09181 | 66.04756 | 0.27724
|  | 132.03242 | 0.6573 | 132.03242 | 0.1026 | 132.03242 | 0.10226 | 66.05645 | 0.28547
|  | 132.0502 | 0.85679 | 132.0502 | -0.05189 | 132.0502 | 0.10867 | 66.06534 | 0.29296
|  | 132.06798 | 0.94509 | 132.06798 | -0.06635 | 132.06798 | 0.11369 | 66.07422 | 0.29992
|  | 132.08575 | 0.99471 | 132.08575 | -0.07471 | 132.08575 | 0.11803 | 66.08311 | 0.30641
|  | 132.10353 | 1.03761 | 132.10353 | -0.08079 | 132.10353 | 0.12202 | 66.092 | 0.31243
|  | 132.12131 | 1.08021 | 132.12131 | -0.08557 | 132.12131 | 0.12571 | 66.10089 | 0.31824
|  | 132.13909 | 1.12177 | 132.13909 | 0.07599 | 132.13909 | 0.12909 | 66.10978 | 0.3238
|  | 132.15686 | 1.15837 | 132.15686 | 0.08753 | 132.15686 | 0.13223 | 66.11867 | 0.32913
|  | 132.1745 | -0.81187 | 132.1745 | 0.09504 | 132.1745 | -0.09217 | 66.12756 | 0.3343
|  | 132.19228 | -1.30926 | 132.19228 | 0.10071 | 132.19228 | -0.10766 | 66.13645 | 0.3393
|  | 132.21006 | -1.46141 | 132.21006 | -0.03918 | 132.21006 | -0.11537 | 66.14534 | 0.34414
|  | 132.22784 | -1.56312 | 132.22784 | -0.062 | 132.22784 | -0.12112 | 66.15422 | 0.34885
|  | 132.24561 | -1.6589 | 132.24561 | -0.07193 | 132.24561 | -0.12589 | 66.16311 | 0.35344
|  | 132.26339 | -1.75549 | 132.26339 | -0.07853 | 132.26339 | -0.13014 | 66.17186 | -0.16607
|  | 132.28117 | -1.86101 | 132.28117 | -0.08357 | 132.28117 | -0.13409 | 66.18075 | -0.21402
|  | 132.29895 | -1.97883 | 132.29895 | 0.06862 | 132.29895 | -0.13781 | 66.18964 | -0.23471
|  | 132.31673 | -2.09819 | 132.31673 | 0.08388 | 132.31673 | -0.14146 | 66.19853 | -0.24936
|  | 132.33436 | -0.56597 | 132.33436 | 0.09243 | 132.33436 | 0.04954 | 66.20742 | -0.26126
|  | 132.35214 | 0.39844 | 132.35214 | 0.09868 | 132.35214 | 0.09515 | 66.21631 | -0.27135
|  | 132.36992 | 0.71942 | 132.36992 | 0.10368 | 132.36992 | 0.10401 | 66.2252 | -0.28035
|  | 132.3877 | 0.88612 | 132.3877 | -0.05638 | 132.3877 | 0.11002 | 66.23409 | -0.28854
|  | 132.40548 | 0.96178 | 132.40548 | -0.06866 | 132.40548 | 0.11496 | 66.24297 | -0.29613
|  | 132.42325 | 1.00706 | 132.42325 | -0.07623 | 132.42325 | 0.11905 | 66.25186 | -0.30323
|  | 132.44103 | 1.04717 | 132.44103 | -0.08198 | 132.44103 | 0.12281 | 66.26075 | -0.30976
|  | 132.45881 | 1.08867 | 132.45881 | 0.05278 | 132.45881 | 0.12632 | 66.26964 | -0.31594
|  | 132.47659 | 1.13106 | 132.47659 | 0.07956 | 132.47659 | 0.12973 | 66.27853 | -0.32195
|  | 132.49436 | 1.16646 | 132.49436 | 0.08964 | 132.49436 | 0.13278 | 66.28742 | -0.32784
|  | 132.512 | -1.00938 | 132.512 | 0.09651 | 132.512 | -0.0977 | 66.29631 | -0.33351
|  | 132.52978 | -1.35685 | 132.52978 | 0.10186 | 132.52978 | -0.10985 | 66.3052 | -0.339
|  | 132.54756 | -1.48823 | 132.54756 | -0.04826 | 132.54756 | -0.11704 | 66.31409 | -0.34431
|  | 132.56534 | -1.58865 | 132.56534 | -0.06486 | 132.56534 | -0.12251 | 66.32297 | -0.34945
|  | 132.58311 | -1.68341 | 132.58311 | -0.07372 | 132.58311 | -0.12709 | 66.33186 | -0.35443
|  | 132.60089 | -1.78312 | 132.60089 | -0.08005 | 132.60089 | -0.1313 | 66.34061 | 0.20014
|  | 132.61867 | -1.89065 | 132.61867 | -0.08506 | 132.61867 | -0.13514 | 66.3495 | 0.23296
|  | 132.63645 | -2.01061 | 132.63645 | 0.0737 | 132.63645 | -0.13872 | 66.35839 | 0.24976
|  | 132.65423 | -2.12596 | 132.65423 | 0.08632 | 132.65423 | -0.1423 | 66.36728 | 0.26208
|  | 132.67186 | -0.0947 | 132.67186 | 0.09417 | 132.67186 | 0.07782 | 66.37617 | 0.27224
|  | 132.68964 | 0.48796 | 132.68964 | 0.10002 | 132.68964 | 0.09769 | 66.38506 | 0.28105
|  | 132.70742 | 0.77199 | 132.70742 | 0.10485 | 132.70742 | 0.10569 | 66.39395 | 0.28903
|  | 132.7252 | 0.91134 | 132.7252 | -0.0601 | 132.7252 | 0.11127 | 66.40284 | 0.29635
|  | 132.74298 | 0.97273 | 132.74298 | -0.07076 | 132.74298 | 0.11591 | 66.41173 | 0.30304
|  | 132.76075 | 1.01702 | 132.76075 | -0.07787 | 132.76075 | 0.12004 | 66.42061 | 0.30925
|  | 132.77853 | 1.05864 | 132.77853 | -0.08325 | 132.77853 | 0.12375 | 66.4295 | 0.3152
|  | 132.79631 | 1.10119 | 132.79631 | 0.06496 | 132.79631 | 0.12729 | 66.43839 | 0.32092
|  | 132.81409 | 1.14076 | 132.81409 | 0.08224 | 132.81409 | 0.13052 | 66.44728 | 0.32646
|  | 132.83186 | 1.17497 | 132.83186 | 0.09142 | 132.83186 | 0.1336 | 66.45617 | 0.3318
|  | 132.8495 | -1.13526 | 132.8495 | 0.09806 | 132.8495 | -0.10173 | 66.46506 | 0.33691
|  | 132.86728 | -1.3968 | 132.86728 | 0.10309 | 132.86728 | -0.11172 | 66.47395 | 0.34182
|  | 132.88506 | -1.51151 | 132.88506 | -0.05381 | 132.88506 | -0.11823 | 66.48284 | 0.34666
|  | 132.90284 | -1.61058 | 132.90284 | -0.06735 | 132.90284 | -0.1236 | 66.49173 | 0.35144
|  | 132.92061 | -1.70738 | 132.92061 | -0.07546 | 132.92061 | -0.12814 | 66.50048 | 0.35607
|  | 132.93839 | -1.80749 | 132.93839 | -0.08137 | 132.93839 | -0.13224 | 66.50936 | -0.19677
|  | 132.95617 | -1.92117 | 132.95617 | -0.08618 | 132.95617 | -0.1362 | 66.51825 | -0.22524
|  | 132.97395 | -2.04442 | 132.97395 | 0.07746 | 132.97395 | -0.13991 | 66.52714 | -0.24224
|  | 132.99173 | -2.15258 | 132.99173 | 0.08841 | 132.99173 | -0.14328 | 66.53603 | -0.25537
|  | 133.00936 | 0.10378 | 133.00936 | 0.09564 | 133.00936 | 0.08603 | 66.54492 | -0.26649
|  | 133.02714 | 0.56929 | 133.02714 | 0.10128 | 133.02714 | 0.1 | 66.55381 | -0.27616
|  | 133.04492 | 0.81777 | 133.04492 | -0.04352 | 133.04492 | 0.10722 | 66.5627 | -0.2848
|  | 133.0627 | 0.93088 | 133.0627 | -0.06321 | 133.0627 | 0.11249 | 66.57159 | -0.29284
|  | 133.08048 | 0.98691 | 133.08048 | -0.07269 | 133.08048 | 0.117 | 66.58048 | -0.30046
|  | 133.09825 | 1.02973 | 133.09825 | -0.07923 | 133.09825 | 0.12103 | 66.58936 | -0.30774
|  | 133.11603 | 1.07056 | 133.11603 | -0.08432 | 133.11603 | 0.12459 | 66.59825 | -0.31451
|  | 133.13381 | 1.11226 | 133.13381 | 0.07099 | 133.13381 | 0.12804 | 66.60714 | -0.32064
|  | 133.15159 | 1.1508 | 133.15159 | 0.08484 | 133.15159 | 0.13126 | 66.61603 | -0.32631
|  | 133.16923 | -0.45798 | 133.16923 | 0.09319 | 133.16923 | -0.07573 | 66.62492 | -0.33187
|  | 133.187 | -1.22343 | 133.187 | 0.09931 | 133.187 | -0.10461 | 66.63381 | -0.33728
|  | 133.20478 | -1.4277 | 133.20478 | 0.10423 | 133.20478 | -0.11352 | 66.6427 | -0.34254
|  | 133.22256 | -1.53493 | 133.22256 | -0.05807 | 133.22256 | -0.11963 | 66.65159 | -0.34756
|  | 133.24034 | -1.63219 | 133.24034 | -0.0695 | 133.24034 | -0.12471 | 66.66048 | -0.35246
|  | 133.25811 | -1.72875 | 133.25811 | -0.07675 | 133.25811 | -0.12915 | 66.66923 | -0.35715
|  | 133.27589 | -1.83182 | 133.27589 | -0.08243 | 133.27589 | -0.1332 | 66.67811 | 0.21945
|  | 133.29367 | -1.94691 | 133.29367 | 0.05919 | 133.29367 | -0.13691 | 66.687 | 0.242
|  | 133.31145 | -2.06748 | 133.31145 | 0.08056 | 133.31145 | -0.1404 | 66.69589 | 0.25649
|  | 133.32923 | -2.17044 | 133.32923 | 0.09046 | 133.32923 | -0.14408 | 66.70478 | 0.26777
|  | 133.34686 | 0.25934 | 133.34686 | 0.0972 | 133.34686 | 0.09106 | 66.71367 | 0.27727
|  | 133.36464 | 0.64263 | 133.36464 | 0.10249 | 133.36464 | 0.10213 | 66.72256 | 0.28554
|  | 133.38242 | 0.85494 | 133.38242 | -0.05073 | 133.38242 | 0.10872 | 66.73145 | 0.29295
|  | 133.4002 | 0.94889 | 133.4002 | -0.06596 | 133.4002 | 0.11382 | 66.74034 | 0.29973
|  | 133.41798 | 0.99914 | 133.41798 | -0.07448 | 133.41798 | 0.1181 | 66.74923 | 0.30614
|  | 133.43575 | 1.04133 | 133.43575 | -0.08058 | 133.43575 | 0.12192 | 66.75811 | 0.31226
|  | 133.45353 | 1.08215 | 133.45353 | -0.08558 | 133.45353 | 0.12554 | 66.767 | 0.31805
|  | 133.47131 | 1.12376 | 133.47131 | 0.07533 | 133.47131 | 0.12889 | 66.77589 | 0.3237
|  | 133.48909 | 1.1602 | 133.48909 | 0.08728 | 133.48909 | 0.13195 | 66.78478 | 0.3292
|  | 133.50673 | -0.74716 | 133.50673 | 0.09496 | 133.50673 | -0.09019 | 66.79367 | 0.33456
|  | 133.5245 | -1.2931 | 133.5245 | 0.10068 | 133.5245 | -0.10728 | 66.80256 | 0.33966
|  | 133.54228 | -1.4548 | 133.54228 | -0.03505 | 133.54228 | -0.1152 | 66.81145 | 0.34449
|  | 133.56006 | -1.55874 | 133.56006 | -0.06153 | 133.56006 | -0.12104 | 66.82034 | 0.34908
|  | 133.57784 | -1.65591 | 133.57784 | -0.07163 | 133.57784 | -0.12593 | 66.82923 | 0.35348
|  | 133.59561 | -1.75423 | 133.59561 | -0.07858 | 133.59561 | -0.13022 | 66.83798 | -0.15669
|  | 133.61339 | -1.85979 | 133.61339 | -0.08387 | 133.61339 | -0.13415 | 66.84686 | -0.21236
|  | 133.63117 | -1.97832 | 133.63117 | 0.06762 | 133.63117 | -0.13789 | 66.85575 | -0.23385
|  | 133.64895 | -2.09938 | 133.64895 | 0.08341 | 133.64895 | -0.14146 | 66.86464 | -0.24876
|  | 133.66673 | -2.19162 | 133.66673 | 0.09226 | 133.66673 | -0.14507 | 66.87353 | -0.26073
|  | 133.68436 | 0.37347 | 133.68436 | 0.09876 | 133.68436 | 0.0945 | 66.88242 | -0.27109
|  | 133.70214 | 0.70839 | 133.70214 | 0.10369 | 133.70214 | 0.10382 | 66.89131 | -0.28
|  | 133.71992 | 0.886 | 133.71992 | -0.05559 | 133.71992 | 0.10991 | 66.9002 | -0.28776
|  | 133.7377 | 0.96408 | 133.7377 | -0.06837 | 133.7377 | 0.1148 | 66.90909 | -0.29499
|  | 133.75548 | 1.01113 | 133.75548 | -0.07624 | 133.75548 | 0.11902 | 66.91798 | -0.302
|  | 133.77325 | 1.05234 | 133.77325 | -0.08206 | 133.77325 | 0.12284 | 66.92686 | -0.30878
|  | 133.79103 | 1.09443 | 133.79103 | -0.08682 | 133.79103 | 0.12635 | 66.93575 | -0.31516
|  | 133.80881 | 1.13396 | 133.80881 | 0.07894 | 133.80881 | 0.12963 | 66.94464 | -0.32109
|  | 133.82659 | 1.16912 | 133.82659 | 0.08942 | 133.82659 | 0.13271 | 66.95353 | -0.3269
|  | 133.84423 | -0.96246 | 133.84423 | 0.09646 | 133.84423 | -0.09664 | 66.96242 | -0.33267
|  | 133.862 | -1.3452 | 133.862 | 0.10205 | 133.862 | -0.10944 | 66.97131 | -0.33825
|  | 133.87978 | -1.48114 | 133.87978 | -0.0469 | 133.87978 | -0.11668 | 66.9802 | -0.34346
|  | 133.89756 | -1.581 | 133.89756 | -0.06468 | 133.89756 | -0.12222 | 66.98909 | -0.3485
|  | 133.91534 | -1.6781 | 133.91534 | -0.07383 | 133.91534 | -0.12699 | 66.99798 | -0.35356
|  | 133.93311 | -1.77726 | 133.93311 | -0.08019 | 133.93311 | -0.13118 | 67.00673 | 0.1963
|  | 133.95089 | -1.88525 | 133.95089 | -0.08527 | 133.95089 | -0.13504 | 67.01561 | 0.23187
|  | 133.96867 | -2.0063 | 133.96867 | 0.07303 | 133.96867 | -0.13874 | 67.0245 | 0.24963
|  | 133.98645 | -2.11973 | 133.98645 | 0.08615 | 133.98645 | -0.14229 | 67.03339 | 0.26229
|  | 134.00409 | -0.15962 | 134.00409 | 0.09423 | 134.00409 | 0.07429 | 67.04228 | 0.27258
|  | 134.02186 | 0.46515 | 134.02186 | 0.1003 | 134.02186 | 0.09718 | 67.05117 | 0.28138
|  | 134.03964 | 0.76039 | 134.03964 | 0.10501 | 134.03964 | 0.10522 | 67.06006 | 0.28915
|  | 134.05742 | 0.90684 | 134.05742 | -0.05966 | 134.05742 | 0.11093 | 67.06895 | 0.29629
|  | 134.0752 | 0.97364 | 134.0752 | -0.07057 | 134.0752 | 0.11562 | 67.07784 | 0.30296
|  | 134.09298 | 1.01938 | 134.09298 | -0.07781 | 134.09298 | 0.11984 | 67.08673 | 0.30919
|  | 134.11075 | 1.06017 | 134.11075 | -0.08338 | 134.11075 | 0.1236 | 67.09561 | 0.3151
|  | 134.12853 | 1.10289 | 134.12853 | 0.07611 | 134.12853 | 0.12708 | 67.1045 | 0.32087
|  | 134.14631 | 1.14116 | 134.14631 | 0.08715 | 134.14631 | 0.13026 | 67.11339 | 0.32646
|  | 134.16409 | 1.17617 | 134.16409 | 0.09442 | 134.16409 | 0.13343 | 67.12228 | 0.33182
|  | 134.18173 | -1.10488 | 134.18173 | 0.10003 | 134.18173 | -0.10084 | 67.13117 | 0.33696
|  | 134.1995 | -1.3853 | 134.1995 | -0.04258 | 134.1995 | -0.11134 | 67.14006 | 0.3419
|  | 134.21728 | -1.50573 | 134.21728 | -0.06203 | 134.21728 | -0.11812 | 67.14895 | 0.34666
|  | 134.23506 | -1.60463 | 134.23506 | -0.07149 | 134.23506 | -0.1234 | 67.15784 | 0.35127
|  | 134.25284 | -1.70098 | 134.25284 | -0.07812 | 134.25284 | -0.12797 | 67.16673 | 0.35575
|  | 134.27061 | -1.80121 | 134.27061 | -0.08324 | 134.27061 | -0.13215 | 67.17548 | -0.1938
|  | 134.28839 | -1.91386 | 134.28839 | 0.06967 | 134.28839 | -0.13591 | 67.18436 | -0.22393
|  | 134.30617 | -2.03466 | 134.30617 | 0.08361 | 134.30617 | -0.13948 | 67.19325 | -0.24139
|  | 134.32395 | -2.14729 | 134.32395 | 0.09202 | 134.32395 | -0.14305 | 67.20214 | -0.25467
|  | 134.34159 | 0.05278 | 134.34159 | 0.09815 | 134.34159 | 0.08445 | 67.21103 | -0.26582
|  | 134.35936 | 0.54919 | 134.35936 | 0.10307 | 134.35936 | 0.09955 | 67.21992 | -0.27556
|  | 134.37714 | 0.80984 | 134.37714 | -0.05688 | 134.37714 | 0.107 | 67.22881 | -0.28437
|  | 134.39492 | 0.93148 | 134.39492 | -0.06847 | 134.39492 | 0.11241 | 67.2377 | -0.29244
|  | 134.4127 | 0.98859 | 134.4127 | -0.07587 | 134.4127 | 0.11682 | 67.24659 | -0.29975
|  | 134.43048 | 1.03108 | 134.43048 | -0.08153 | 134.43048 | 0.12077 | 67.25548 | -0.30655
|  | 134.44825 | 1.07278 | 134.44825 | 0.05837 | 134.44825 | 0.1244 | 67.26436 | -0.31296
|  | 134.46603 | 1.11329 | 134.46603 | 0.07943 | 134.46603 | 0.12778 | 67.27325 | -0.31909
|  | 134.48381 | 1.15309 | 134.48381 | 0.08921 | 134.48381 | 0.13106 | 67.28214 | -0.32504
|  | 134.50145 | -0.33144 | 134.50145 | 0.09608 | 134.50145 | -0.06599 | 67.29103 | -0.33085
|  | 134.51923 | -1.20193 | 134.51923 | 0.1014 | 134.51923 | -0.10407 | 67.29992 | -0.33641
|  | 134.537 | -1.40408 | 134.537 | -0.0496 | 134.537 | -0.11318 | 67.30881 | -0.34182
|  | 134.55478 | -1.52822 | 134.55478 | -0.06475 | 134.55478 | -0.11952 | 67.3177 | -0.34713
|  | 134.57256 | -1.62719 | 134.57256 | -0.07328 | 134.57256 | -0.12463 | 67.32659 | -0.35216
|  | 134.59034 | -1.72521 | 134.59034 | -0.07952 | 134.59034 | -0.12911 | 67.33534 | -0.35712
|  | 134.60811 | -1.82783 | 134.60811 | -0.08437 | 134.60811 | -0.1331 | 67.34423 | 0.23514
|  | 134.62589 | -1.94173 | 134.62589 | 0.07397 | 134.62589 | -0.13682 | 67.35311 | 0.25126
|  | 134.64367 | -2.06459 | 134.64367 | 0.08593 | 134.64367 | -0.14042 | 67.362 | 0.26331
|  | 134.66145 | -2.16921 | 134.66145 | 0.09365 | 134.66145 | -0.14395 | 67.37089 | 0.27311
|  | 134.67909 | 0.2227 | 134.67909 | 0.0995 | 134.67909 | 0.08991 | 67.37978 | 0.28153
|  | 134.69686 | 0.62568 | 134.69686 | -0.03487 | 134.69686 | 0.10161 | 67.38867 | 0.28916
|  | 134.71464 | 0.8498 | 134.71464 | -0.06036 | 134.71464 | 0.10835 | 67.39756 | 0.29631
|  | 134.73242 | 0.94838 | 134.73242 | -0.07055 | 134.73242 | 0.11352 | 67.40645 | 0.30301
|  | 134.7502 | 1.00159 | 134.7502 | -0.07743 | 134.7502 | 0.11795 | 67.41534 | 0.30929
|  | 134.76798 | 1.04449 | 134.76798 | -0.08276 | 134.76798 | 0.12186 | 67.42423 | 0.31526
|  | 134.78575 | 1.08568 | 134.78575 | 0.06645 | 134.78575 | 0.12543 | 67.43311 | 0.32084
|  | 134.80353 | 1.12614 | 134.80353 | 0.08228 | 134.80353 | 0.12875 | 67.442 | 0.32623
|  | 134.82131 | 1.16391 | 134.82131 | 0.09111 | 134.82131 | 0.13189 | 67.45089 | 0.33153
|  | 134.83895 | -0.6794 | 134.83895 | 0.09759 | 134.83895 | -0.08785 | 67.45978 | 0.33658
|  | 134.85673 | -1.27772 | 134.85673 | 0.10263 | 134.85673 | -0.10679 | 67.46867 | 0.34141
|  | 134.8745 | -1.44957 | 134.8745 | -0.05464 | 134.8745 | -0.1149 | 67.47756 | 0.34606
|  | 134.89228 | -1.55544 | 134.89228 | -0.06726 | 134.89228 | -0.12083 | 67.48645 | 0.35077
|  | 134.91006 | -1.65289 | 134.91006 | -0.07506 | 134.91006 | -0.12573 | 67.49534 | 0.35545
|  | 134.92784 | -1.75168 | 134.92784 | -0.08085 | 134.92784 | -0.13007 | 67.50409 | -0.20099
|  | 134.94561 | -1.85794 | 134.94561 | -0.0857 | 134.94561 | -0.13408 | 67.51298 | -0.227
|  | 134.96339 | -1.95908 | 134.96339 | 0.0777 | 134.96339 | -0.13784 | 67.52186 | -0.24336
|  | 134.98117 | -2.08699 | 134.98117 | 0.08828 | 134.98117 | -0.14154 | 67.53075 | -0.25609
|  | 134.99895 | -2.18501 | 134.99895 | 0.09531 | 134.99895 | -0.14518 | 67.53964 | -0.26685
|  | 135.01659 | 0.34582 | 135.01659 | 0.10079 | 135.01659 | 0.09383 | 67.54853 | -0.27634
|  | 135.03436 | 0.69326 | 135.03436 | -0.0458 | 135.03436 | 0.10353 | 67.55742 | -0.28486
|  | 135.05214 | 0.88312 | 135.05214 | -0.06334 | 135.05214 | 0.10982 | 67.56631 | -0.29265
|  | 135.06992 | 0.96635 | 135.06992 | -0.0724 | 135.06992 | 0.11484 | 67.5752 | -0.29978
|  | 135.0877 | 1.01548 | 135.0877 | -0.07882 | 135.0877 | 0.11909 | 67.58409 | -0.30653
|  | 135.10548 | 1.05717 | 135.10548 | -0.0839 | 135.10548 | 0.12284 | 67.59298 | -0.31292
|  | 135.12325 | 1.0967 | 135.12325 | 0.07168 | 135.12325 | 0.12633 | 67.60186 | -0.31906
|  | 135.14103 | 1.13711 | 135.14103 | 0.08479 | 135.14103 | 0.12962 | 67.61075 | -0.32505
|  | 135.15881 | 1.17271 | 135.15881 | 0.09285 | 135.15881 | 0.1327 | 67.61964 | -0.33076
|  | 135.17645 | -0.90502 | 135.17645 | 0.09885 | 135.17645 | -0.09535 | 67.62853 | -0.33617
|  | 135.19423 | -1.32809 | 135.19423 | 0.10375 | 135.19423 | -0.10904 | 67.63742 | -0.34134
|  | 135.212 | -1.47116 | 135.212 | -0.05845 | 135.212 | -0.11643 | 67.64631 | -0.34643
|  | 135.22978 | -1.57288 | 135.22978 | -0.06942 | 135.22978 | -0.1221 | 67.6552 | -0.35138
|  | 135.24756 | -1.66986 | 135.24756 | -0.07667 | 135.24756 | -0.12689 | 67.66409 | -0.35619
|  | 135.26534 | -1.76911 | 135.26534 | -0.08214 | 135.26534 | -0.13115 | 67.67284 | 0.22255
|  | 135.28311 | -1.87782 | 135.28311 | 0.06213 | 135.28311 | -0.13507 | 67.68173 | 0.24349
|  | 135.30089 | -1.99603 | 135.30089 | 0.08067 | 135.30089 | -0.13869 | 67.69062 | 0.2572
|  | 135.31867 | -2.11492 | 135.31867 | 0.09007 | 135.31867 | -0.14218 | 67.6995 | 0.26792
|  | 135.33631 | -0.23668 | 135.33631 | 0.09673 | 135.33631 | 0.06935 | 67.70839 | 0.27705
|  | 135.35409 | 0.44236 | 135.35409 | 0.10196 | 135.35409 | 0.09661 | 67.71728 | 0.28531
|  | 135.37186 | 0.75161 | 135.37186 | -0.0518 | 135.37186 | 0.10504 | 67.72617 | 0.29289
|  | 135.38964 | 0.90882 | 135.38964 | -0.06584 | 135.38964 | 0.11092 | 67.73506 | 0.29984
|  | 135.40742 | 0.97884 | 135.40742 | -0.07408 | 135.40742 | 0.11575 | 67.74395 | 0.30627
|  | 135.4252 | 1.02466 | 135.4252 | -0.08016 | 135.4252 | 0.11988 | 67.75284 | 0.31237
|  | 135.44298 | 1.06606 | 135.44298 | -0.08496 | 135.44298 | 0.1236 | 67.76173 | 0.31814
|  | 135.46075 | 1.10704 | 135.46075 | 0.07569 | 135.46075 | 0.12712 | 67.77062 | 0.32375
|  | 135.47853 | 1.14812 | 135.47853 | 0.08693 | 135.47853 | 0.13049 | 67.7795 | 0.32918
|  | 135.49631 | 1.18479 | 135.49631 | 0.09442 | 135.49631 | 0.13362 | 67.78839 | 0.33433
|  | 135.51395 | -1.06968 | 135.51395 | 0.10014 | 135.51395 | -0.10008 | 67.79728 | 0.33931
|  | 135.53173 | -1.37383 | 135.53173 | -0.04028 | 135.53173 | -0.11114 | 67.80617 | 0.34415
|  | 135.5495 | -1.49746 | 135.5495 | -0.06159 | 135.5495 | -0.11795 | 67.81506 | 0.34878
|  | 135.56728 | -1.59566 | 135.56728 | -0.07129 | 135.56728 | -0.12319 | 67.82395 | 0.35319
|  | 135.58506 | -1.69257 | 135.58506 | -0.07797 | 135.58506 | -0.1278 | 67.83284 | -0.17194
|  | 135.60284 | -1.79314 | 135.60284 | -0.08316 | 135.60284 | -0.132 | 67.84159 | -0.21508
|  | 135.62061 | -1.90406 | 135.62061 | 0.06885 | 135.62061 | -0.13589 | 67.85048 | -0.23519
|  | 135.63839 | -2.02662 | 135.63839 | 0.08342 | 135.63839 | -0.13955 | 67.85937 | -0.24951
|  | 135.65617 | -2.14094 | 135.65617 | 0.09198 | 135.65617 | -0.14311 | 67.86825 | -0.26122
|  | 135.67381 | -0.000196166 | 135.67381 | 0.09826 | 135.67381 | 0.08262 | 67.87714 | -0.27138
|  | 135.69159 | 0.52966 | 135.69159 | 0.10327 | 135.69159 | 0.09914 | 67.88603 | -0.28034
|  | 135.70936 | 0.80243 | 135.70936 | -0.05608 | 135.70936 | 0.10671 | 67.89492 | -0.28851
|  | 135.72714 | 0.93041 | 135.72714 | -0.06803 | 135.72714 | 0.11222 | 67.90381 | -0.29608
|  | 135.74492 | 0.99073 | 135.74492 | -0.07567 | 135.74492 | 0.11684 | 67.9127 | -0.30315
|  | 135.7627 | 1.03586 | 135.7627 | -0.08145 | 135.7627 | 0.1209 | 67.92159 | -0.30989
|  | 135.78048 | 1.07634 | 135.78048 | 0.05534 | 135.78048 | 0.12446 | 67.93048 | -0.31622
|  | 135.79825 | 1.11754 | 135.79825 | 0.07918 | 135.79825 | 0.12785 | 67.93937 | -0.32214
|  | 135.81603 | 1.15677 | 135.81603 | 0.08915 | 135.81603 | 0.13105 | 67.94825 | -0.32793
|  | 135.83367 | 0.10282 | 135.83367 | 0.0961 | 135.83367 | -0.03141 | 67.95714 | -0.33362
|  | 135.85145 | -1.17528 | 135.85145 | 0.10138 | 135.85145 | -0.10347 | 67.96603 | -0.33901
|  | 135.86923 | -1.4095 | 135.86923 | -0.04842 | 135.86923 | -0.11292 | 67.97492 | -0.34411
|  | 135.887 | -1.52232 | 135.887 | -0.06454 | 135.887 | -0.11933 | 67.98381 | -0.34917
|  | 135.90478 | -1.62108 | 135.90478 | -0.07329 | 135.90478 | -0.12448 | 67.9927 | -0.35406
|  | 135.92256 | -1.71894 | 135.92256 | -0.07953 | 135.92256 | -0.12897 | 68.00145 | 0.20283
|  | 135.94034 | -1.822 | 135.94034 | -0.08451 | 135.94034 | -0.13305 | 68.01034 | 0.23381
|  | 135.95811 | -1.93722 | 135.95811 | 0.07348 | 135.95811 | -0.13689 | 68.01923 | 0.25047
|  | 135.97589 | -2.06052 | 135.97589 | 0.08576 | 135.97589 | -0.14052 | 68.02812 | 0.2627
|  | 135.99367 | -2.16678 | 135.99367 | 0.09365 | 135.99367 | -0.14412 | 68.037 | 0.27273
|  | 136.01131 | 0.18274 | 136.01131 | 0.0996 | 136.01131 | 0.08905 | 68.04589 | 0.28143
|  | 136.02909 | 0.60952 | 136.02909 | -0.02525 | 136.02909 | 0.10144 | 68.05478 | 0.28926
|  | 136.04686 | 0.84619 | 136.04686 | -0.05985 | 136.04686 | 0.10821 | 68.06367 | 0.29633
|  | 136.06464 | 0.95088 | 136.06464 | -0.07028 | 136.06464 | 0.1134 | 68.07256 | 0.30299
|  | 136.08242 | 1.00442 | 136.08242 | -0.07744 | 136.08242 | 0.11783 | 68.08145 | 0.30941
|  | 136.1002 | 1.04671 | 136.1002 | -0.08279 | 136.1002 | 0.12177 | 68.09034 | 0.31552
|  | 136.11798 | 1.08832 | 136.11798 | 0.06507 | 136.11798 | 0.12541 | 68.09923 | 0.32111
|  | 136.13575 | 1.12868 | 136.13575 | 0.08205 | 136.13575 | 0.12876 | 68.10812 | 0.32641
|  | 136.15353 | 1.16722 | 136.15353 | 0.09106 | 136.15353 | 0.13192 | 68.117 | 0.33153
|  | 136.17117 | -0.60308 | 136.17117 | 0.09758 | 136.17117 | -0.0849 | 68.12589 | 0.33666
|  | 136.18895 | -1.2576 | 136.18895 | 0.10275 | 136.18895 | -0.1063 | 68.13478 | 0.34161
|  | 136.20673 | -1.44067 | 136.20673 | -0.05385 | 136.20673 | -0.11463 | 68.14367 | 0.34639
|  | 136.2245 | -1.54701 | 136.2245 | -0.06703 | 136.2245 | -0.12062 | 68.15256 | 0.35103
|  | 136.24228 | -1.64463 | 136.24228 | -0.075 | 136.24228 | -0.12558 | 68.16145 | 0.35558
|  | 136.26006 | -1.74304 | 136.26006 | -0.0809 | 136.26006 | -0.12995 | 68.1702 | -0.1988
|  | 136.27784 | -1.84799 | 136.27784 | -0.08561 | 136.27784 | -0.13393 | 68.17909 | -0.226
|  | 136.29561 | -1.96622 | 136.29561 | 0.07719 | 136.29561 | -0.1377 | 68.18798 | -0.24267
|  | 136.31339 | -2.08888 | 136.31339 | 0.08807 | 136.31339 | -0.14129 | 68.19687 | -0.2556
|  | 136.33117 | -2.18651 | 136.33117 | 0.09534 | 136.33117 | -0.14487 | 68.20575 | -0.26656
|  | 136.34881 | 0.31464 | 136.34881 | 0.10086 | 136.34881 | 0.093 | 68.21464 | -0.27619
|  | 136.36659 | 0.67787 | 136.36659 | -0.04419 | 136.36659 | 0.10315 | 68.22353 | -0.28483
|  | 136.38436 | 0.87833 | 136.38436 | -0.06315 | 136.38436 | 0.10949 | 68.23242 | -0.29267
|  | 136.40214 | 0.96574 | 136.40214 | -0.07232 | 136.40214 | 0.11449 | 68.24131 | -0.29983
|  | 136.41992 | 1.01657 | 136.41992 | -0.07891 | 136.41992 | 0.11888 | 68.2502 | -0.30669
|  | 136.4377 | 1.05893 | 136.4377 | -0.08407 | 136.4377 | 0.12274 | 68.25909 | -0.31326
|  | 136.45548 | 1.10044 | 136.45548 | 0.07085 | 136.45548 | 0.12625 | 68.26798 | -0.31938
|  | 136.47325 | 1.13982 | 136.47325 | 0.08455 | 136.47325 | 0.12947 | 68.27687 | -0.32529
|  | 136.49103 | 1.17501 | 136.49103 | 0.09286 | 136.49103 | 0.13252 | 68.28575 | -0.33096
|  | 136.50867 | -0.84997 | 136.50867 | 0.09898 | 136.50867 | -0.09394 | 68.29464 | -0.33633
|  | 136.52645 | -1.31825 | 136.52645 | 0.10388 | 136.52645 | -0.10865 | 68.30353 | -0.34149
|  | 136.54423 | -1.4684 | 136.54423 | -0.05794 | 136.54423 | -0.11623 | 68.31242 | -0.34664
|  | 136.562 | -1.57232 | 136.562 | -0.06929 | 136.562 | -0.122 | 68.32131 | -0.35169
|  | 136.57978 | -1.67011 | 136.57978 | -0.07672 | 136.57978 | -0.12678 | 68.3302 | -0.35656
|  | 136.59756 | -1.7699 | 136.59756 | -0.08226 | 136.59756 | -0.13102 | 68.33895 | 0.22111
|  | 136.61534 | -1.87909 | 136.61534 | 0.06024 | 136.61534 | -0.13495 | 68.34784 | 0.24275
|  | 136.63311 | -2.00047 | 136.63311 | 0.08042 | 136.63311 | -0.13861 | 68.35673 | 0.25682
|  | 136.65089 | -2.12045 | 136.65089 | 0.09003 | 136.65089 | -0.14218 | 68.36562 | 0.26787
|  | 136.66853 | -0.33823 | 136.66853 | 0.09672 | 136.66853 | 0.06128 | 68.3745 | 0.27724
|  | 136.68631 | 0.41836 | 136.68631 | 0.10203 | 136.68631 | 0.09614 | 68.38339 | 0.28547
|  | 136.70409 | 0.74077 | 136.70409 | -0.05085 | 136.70409 | 0.1049 | 68.39228 | 0.29296
|  | 136.72186 | 0.90779 | 136.72186 | -0.06568 | 136.72186 | 0.11085 | 68.40117 | 0.29992
|  | 136.73964 | 0.98151 | 136.73964 | -0.07412 | 136.73964 | 0.11568 | 68.41006 | 0.30641
|  | 136.75742 | 1.0284 | 136.75742 | -0.08025 | 136.75742 | 0.1199 | 68.41895 | 0.31243
|  | 136.7752 | 1.06993 | 136.7752 | -0.08515 | 136.7752 | 0.1237 | 68.42784 | 0.31824
|  | 136.79298 | 1.11172 | 136.79298 | 0.07512 | 136.79298 | 0.12723 | 68.43673 | 0.3238
|  | 136.81075 | 1.14979 | 136.81075 | 0.08691 | 136.81075 | 0.13053 | 68.44562 | 0.32913
|  | 136.82853 | 1.18569 | 136.82853 | 0.09453 | 136.82853 | 0.13352 | 68.4545 | 0.3343
|  | 136.84617 | -1.03697 | 136.84617 | 0.1003 | 136.84617 | -0.09917 | 68.46339 | 0.3393
|  | 136.86395 | -1.36718 | 136.86395 | -0.03728 | 136.86395 | -0.11081 | 68.47228 | 0.34414
|  | 136.88173 | -1.49495 | 136.88173 | -0.06131 | 136.88173 | -0.11772 | 68.48117 | 0.34885
|  | 136.8995 | -1.59637 | 136.8995 | -0.07133 | 136.8995 | -0.12324 | 68.49006 | 0.35344
|  | 136.91728 | -1.69506 | 136.91728 | -0.07811 | 136.91728 | -0.12783 | 68.49895 | -0.16607
|  | 136.93506 | -1.79563 | 136.93506 | -0.08343 | 136.93506 | -0.13192 | 68.5077 | -0.21402
|  | 136.95284 | -1.90798 | 136.95284 | 0.06766 | 136.95284 | -0.13583 | 68.51659 | -0.23471
|  | 136.97061 | -2.03159 | 136.97061 | 0.08311 | 136.97061 | -0.13949 | 68.52548 | -0.24936
|  | 136.98839 | -2.14552 | 136.98839 | 0.09169 | 136.98839 | -0.14293 | 68.53437 | -0.26126
|  | 137.00603 | -0.05518 | 137.00603 | 0.09798 | 137.00603 | 0.08034 | 68.54325 | -0.27135
|  | 137.02381 | 0.50683 | 137.02381 | 0.10315 | 137.02381 | 0.09866 | 68.55214 | -0.28035
|  | 137.04159 | 0.79285 | 137.04159 | -0.05561 | 137.04159 | 0.10652 | 68.56103 | -0.28854
|  | 137.05936 | 0.93167 | 137.05936 | -0.068 | 137.05936 | 0.11221 | 68.56992 | -0.29613
|  | 137.07714 | 0.99402 | 137.07714 | -0.07572 | 137.07714 | 0.11683 | 68.57881 | -0.30323
|  | 137.09492 | 1.04005 | 137.09492 | -0.08147 | 137.09492 | 0.12097 | 68.5877 | -0.30976
|  | 137.1127 | 1.08094 | 137.1127 | 0.04874 | 137.1127 | 0.12451 | 68.59659 | -0.31594
|  | 137.13048 | 1.11959 | 137.13048 | 0.07852 | 137.13048 | 0.1278 | 68.60548 | -0.32195
|  | 137.14825 | 1.15862 | 137.14825 | 0.08888 | 137.14825 | 0.13104 | 68.61437 | -0.32784
|  | 137.16603 | 1.1927 | 137.16603 | 0.09604 | 137.16603 | 0.13412 | 68.62325 | -0.33351
|  | 137.18367 | -1.15233 | 137.18367 | 0.10152 | 137.18367 | -0.10281 | 68.63214 | -0.339
|  | 137.20145 | -1.40351 | 137.20145 | -0.04716 | 137.20145 | -0.11259 | 68.64103 | -0.34431
|  | 137.21923 | -1.51954 | 137.21923 | -0.06421 | 137.21923 | -0.11905 | 68.64992 | -0.34945
|  | 137.237 | -1.62019 | 137.237 | -0.07303 | 137.237 | -0.12434 | 68.65881 | -0.35443
|  | 137.25478 | -1.71897 | 137.25478 | -0.07945 | 137.25478 | -0.12885 | 68.66756 | 0.20014
|  | 137.27256 | -1.82345 | 137.27256 | -0.08458 | 137.27256 | -0.13303 | 68.67645 | 0.23296
|  | 137.29034 | -1.93886 | 137.29034 | 0.07259 | 137.29034 | -0.13682 | 68.68534 | 0.24976
|  | 137.30811 | -2.06233 | 137.30811 | 0.08555 | 137.30811 | -0.14027 | 68.69423 | 0.26208
|  | 137.32589 | -2.16743 | 137.32589 | 0.09369 | 137.32589 | -0.14364 | 68.70312 | 0.27224
|  | 137.34353 | 0.13619 | 137.34353 | 0.0996 | 137.34353 | 0.08734 | 68.712 | 0.28105
|  | 137.36131 | 0.5863 | 137.36131 | 0.10442 | 137.36131 | 0.10058 | 68.72089 | 0.28903
|  | 137.37909 | 0.83364 | 137.37909 | -0.05939 | 137.37909 | 0.10764 | 68.72978 | 0.29635
|  | 137.39686 | 0.94543 | 137.39686 | -0.0702 | 137.39686 | 0.11294 | 68.73867 | 0.30304
|  | 137.41464 | 1.00085 | 137.41464 | -0.07733 | 137.41464 | 0.11743 | 68.74756 | 0.30925
|  | 137.43242 | 1.04537 | 137.43242 | -0.08274 | 137.43242 | 0.12152 | 68.75645 | 0.3152
|  | 137.4502 | 1.08811 | 137.4502 | 0.06355 | 137.4502 | 0.12521 | 68.76534 | 0.32092
|  | 137.46798 | 1.13046 | 137.46798 | 0.08151 | 137.46798 | 0.12864 | 68.77423 | 0.32646
|  | 137.48575 | 1.16915 | 137.48575 | 0.09068 | 137.48575 | 0.13185 | 68.78312 | 0.3318
|  | 137.50339 | -0.52259 | 137.50339 | 0.09729 | 137.50339 | -0.08073 | 68.792 | 0.33691
|  | 137.52117 | -1.23954 | 137.52117 | 0.10248 | 137.52117 | -0.10581 | 68.80089 | 0.34182
|  | 137.53895 | -1.43551 | 137.53895 | -0.05284 | 137.53895 | -0.11443 | 68.80978 | 0.34666
|  | 137.55673 | -1.54377 | 137.55673 | -0.06661 | 137.55673 | -0.12051 | 68.81867 | 0.35144
|  | 137.5745 | -1.64347 | 137.5745 | -0.07474 | 137.5745 | -0.12552 | 68.82756 | 0.35607
|  | 137.59228 | -1.74311 | 137.59228 | -0.08086 | 137.59228 | -0.12992 | 68.83631 | -0.19677
|  | 137.61006 | -1.84927 | 137.61006 | -0.0857 | 137.61006 | -0.13393 | 68.8452 | -0.22524
|  | 137.62784 | -1.9684 | 137.62784 | 0.07654 | 137.62784 | -0.13769 | 68.85409 | -0.24224
|  | 137.64561 | -2.09299 | 137.64561 | 0.08766 | 137.64561 | -0.1413 | 68.86298 | -0.25537
|  | 137.66339 | -2.19275 | 137.66339 | 0.09508 | 137.66339 | -0.14487 | 68.87187 | -0.26649
|  | 137.68103 | 0.28195 | 137.68103 | 0.10074 | 137.68103 | 0.09219 | 68.88075 | -0.27616
|  | 137.69881 | 0.66006 | 137.69881 | -0.04206 | 137.69881 | 0.10283 | 68.88964 | -0.2848
|  | 137.71659 | 0.87256 | 137.71659 | -0.06245 | 137.71659 | 0.10931 | 68.89853 | -0.29284
|  | 137.73436 | 0.96621 | 137.73436 | -0.07201 | 137.73436 | 0.1144 | 68.90742 | -0.30046
|  | 137.75214 | 1.01661 | 137.75214 | -0.07864 | 137.75214 | 0.11874 | 68.91631 | -0.30774
|  | 137.76992 | 1.06039 | 137.76992 | -0.08391 | 137.76992 | 0.12266 | 68.9252 | -0.31451
|  | 137.7877 | 1.10054 | 137.7877 | 0.06983 | 137.7877 | 0.12614 | 68.93409 | -0.32064
|  | 137.80548 | 1.14199 | 137.80548 | 0.08416 | 137.80548 | 0.12949 | 68.94298 | -0.32631
|  | 137.82325 | 1.17791 | 137.82325 | 0.09262 | 137.82325 | 0.13257 | 68.95187 | -0.33187
|  | 137.84089 | -0.79117 | 137.84089 | 0.09875 | 137.84089 | -0.09239 | 68.96075 | -0.33728
|  | 137.85867 | -1.30765 | 137.85867 | 0.10371 | 137.85867 | -0.10841 | 68.96964 | -0.34254
|  | 137.87645 | -1.46544 | 137.87645 | -0.05719 | 137.87645 | -0.11613 | 68.97853 | -0.34756
|  | 137.89423 | -1.56987 | 137.89423 | -0.06896 | 137.89423 | -0.12188 | 68.98742 | -0.35246
|  | 137.912 | -1.66904 | 137.912 | -0.07641 | 137.912 | -0.12664 | 68.99631 | -0.35715
|  | 137.92978 | -1.76986 | 137.92978 | -0.08209 | 137.92978 | -0.13086 | 69.00506 | 0.21945
|  | 137.94756 | -1.8791 | 137.94756 | 0.0573 | 137.94756 | -0.13481 | 69.01395 | 0.242
|  | 137.96534 | -2.00168 | 137.96534 | 0.07975 | 137.96534 | -0.13856 | 69.02284 | 0.25649
|  | 137.98311 | -2.12416 | 137.98311 | 0.08974 | 137.98311 | -0.14223 | 69.03173 | 0.26777
|  | 138.00075 | -0.76662 | 138.00075 | 0.09666 | 138.00075 | 0.04271 | 69.04062 | 0.27727
|  | 138.01853 | 0.38837 | 138.01853 | 0.10201 | 138.01853 | 0.09562 | 69.04951 | 0.28554
|  | 138.03631 | 0.72281 | 138.03631 | -0.04959 | 138.03631 | 0.10471 | 69.05839 | 0.29295
|  | 138.05409 | 0.90072 | 138.05409 | -0.06523 | 138.05409 | 0.11069 | 69.06728 | 0.29973
|  | 138.07186 | 0.98016 | 138.07186 | -0.07393 | 138.07186 | 0.11558 | 69.07617 | 0.30614
|  | 138.08964 | 1.02871 | 138.08964 | -0.08012 | 138.08964 | 0.11983 | 69.08506 | 0.31226
|  | 138.10742 | 1.07115 | 138.10742 | -0.08507 | 138.10742 | 0.12361 | 69.09395 | 0.31805
|  | 138.1252 | 1.11252 | 138.1252 | 0.07436 | 138.1252 | 0.1271 | 69.10284 | 0.3237
|  | 138.14298 | 1.15289 | 138.14298 | 0.08653 | 138.14298 | 0.13035 | 69.11173 | 0.3292
|  | 138.16075 | 1.18842 | 138.16075 | 0.09425 | 138.16075 | 0.13335 | 69.12062 | 0.33456
|  | 138.17839 | -0.99611 | 138.17839 | 0.10005 | 138.17839 | -0.09809 | 69.12951 | 0.33966
|  | 138.19617 | -1.35574 | 138.19617 | -0.03159 | 138.19617 | -0.11028 | 69.13839 | 0.34449
|  | 138.21395 | -1.48976 | 138.21395 | -0.06066 | 138.21395 | -0.11743 | 69.14728 | 0.34908
|  | 138.23173 | -1.59257 | 138.23173 | -0.07101 | 138.23173 | -0.12295 | 69.15617 | 0.35348
|  | 138.2495 | -1.69259 | 138.2495 | -0.07796 | 138.2495 | -0.12763 | 69.16506 | -0.15669
|  | 138.26728 | -1.79441 | 138.26728 | -0.08327 | 138.26728 | -0.13179 | 69.17381 | -0.21236
|  | 138.28506 | -1.90771 | 138.28506 | 0.0664 | 138.28506 | -0.13576 | 69.1827 | -0.23385
|  | 138.30284 | -2.03274 | 138.30284 | 0.0828 | 138.30284 | -0.13946 | 69.19159 | -0.24876
|  | 138.32061 | -2.14887 | 138.32061 | 0.09161 | 138.32061 | -0.14295 | 69.20048 | -0.26073
|  | 138.33825 | -0.11664 | 138.33825 | 0.09793 | 138.33825 | 0.07749 | 69.20937 | -0.27109
|  | 138.35603 | 0.47748 | 138.35603 | 0.10316 | 138.35603 | 0.09821 | 69.21826 | -0.28
|  | 138.37381 | 0.77689 | 138.37381 | -0.05473 | 138.37381 | 0.10622 | 69.22714 | -0.28776
|  | 138.39159 | 0.92504 | 138.39159 | -0.06769 | 138.39159 | 0.11185 | 69.23603 | -0.29499
|  | 138.40936 | 0.99103 | 138.40936 | -0.07554 | 138.40936 | 0.11651 | 69.24492 | -0.302
|  | 138.42714 | 1.0366 | 138.42714 | -0.0814 | 138.42714 | 0.12064 | 69.25381 | -0.30878
|  | 138.44492 | 1.07834 | 138.44492 | -0.08617 | 138.44492 | 0.12423 | 69.2627 | -0.31516
|  | 138.4627 | 1.12041 | 138.4627 | 0.07795 | 138.4627 | 0.12775 | 69.27159 | -0.32109
|  | 138.48048 | 1.15965 | 138.48048 | 0.08864 | 138.48048 | 0.13097 | 69.28048 | -0.3269
|  | 138.49825 | 1.19515 | 138.49825 | 0.09592 | 138.49825 | 0.1341 | 69.28937 | -0.33267
|  | 138.51589 | -1.12705 | 138.51589 | 0.10144 | 138.51589 | -0.10208 | 69.29826 | -0.33825
|  | 138.53367 | -1.39647 | 138.53367 | -0.04546 | 138.53367 | -0.11239 | 69.30714 | -0.34346
|  | 138.55145 | -1.51674 | 138.55145 | -0.06363 | 138.55145 | -0.11898 | 69.31603 | -0.3485
|  | 138.56923 | -1.61854 | 138.56923 | -0.07291 | 138.56923 | -0.12428 | 69.32492 | -0.35356
|  | 138.587 | -1.71814 | 138.587 | -0.07941 | 138.587 | -0.12883 | 69.33367 | 0.1963
|  | 138.60478 | -1.82365 | 138.60478 | -0.08454 | 138.60478 | -0.13296 | 69.34256 | 0.23187
|  | 138.62256 | -1.94089 | 138.62256 | 0.07188 | 138.62256 | -0.13679 | 69.35145 | 0.24963
|  | 138.64034 | -2.0676 | 138.64034 | 0.08527 | 138.64034 | -0.14044 | 69.36034 | 0.26229
|  | 138.65811 | -2.17788 | 138.65811 | 0.09325 | 138.65811 | -0.14399 | 69.36923 | 0.27258
|  | 138.67575 | 0.08746 | 138.67575 | 0.09922 | 138.67575 | 0.0863 | 69.37812 | 0.28138
|  | 138.69353 | 0.56592 | 138.69353 | 0.10414 | 138.69353 | 0.10058 | 69.38701 | 0.28915
|  | 138.71131 | 0.82753 | 138.71131 | -0.05865 | 138.71131 | 0.10784 | 69.39589 | 0.29629
|  | 138.72909 | 0.94868 | 138.72909 | -0.07003 | 138.72909 | 0.11329 | 69.40478 | 0.30296
|  | 138.74686 | 1.00759 | 138.74686 | -0.07724 | 138.74686 | 0.11777 | 69.41367 | 0.30919
|  | 138.76464 | 1.04942 | 138.76464 | -0.08282 | 138.76464 | 0.12168 | 69.42256 | 0.3151
|  | 138.78242 | 1.09241 | 138.78242 | 0.06174 | 138.78242 | 0.12534 | 69.43145 | 0.32087
|  | 138.8002 | 1.13327 | 138.8002 | 0.08113 | 138.8002 | 0.12867 | 69.44034 | 0.32646
|  | 138.81798 | 1.17118 | 138.81798 | 0.09064 | 138.81798 | 0.1318 | 69.44923 | 0.33182
|  | 138.83561 | -0.42914 | 138.83561 | 0.09724 | 138.83561 | -0.07442 | 69.45812 | 0.33696
|  | 138.85339 | -1.22299 | 138.85339 | 0.1026 | 138.85339 | -0.1052 | 69.46701 | 0.3419
|  | 138.87117 | -1.43264 | 138.87117 | -0.05189 | 138.87117 | -0.1141 | 69.47589 | 0.34666
|  | 138.88895 | -1.54535 | 138.88895 | -0.06635 | 138.88895 | -0.12035 | 69.48478 | 0.35127
|  | 138.90673 | -1.64824 | 138.90673 | -0.07471 | 138.90673 | -0.12547 | 69.49367 | 0.35575
|  | 138.9245 | -1.75074 | 138.9245 | -0.08079 | 138.9245 | -0.1299 | 69.50242 | -0.1938
|  | 138.94228 | -1.86045 | 138.94228 | -0.08557 | 138.94228 | -0.13394 | 69.51131 | -0.22393
|  | 138.96006 | -1.9828 | 138.96006 | 0.07599 | 138.96006 | -0.13768 | 69.5202 | -0.24139
|  | 138.97784 | -2.10492 | 138.97784 | 0.08753 | 138.97784 | -0.14132 | 69.52909 | -0.25467
|  | 138.99561 | -2.20566 | 138.99561 | 0.09504 | 138.99561 | -0.14486 | 69.53798 | -0.26582
|  | 139.01325 | 0.24404 | 139.01325 | 0.10071 | 139.01325 | 0.09122 | 69.54687 | -0.27556
|  | 139.03103 | 0.6361 | 139.03103 | -0.03918 | 139.03103 | 0.10251 | 69.55576 | -0.28437
|  | 139.04881 | 0.8609 | 139.04881 | -0.062 | 139.04881 | 0.10915 | 69.56464 | -0.29244
|  | 139.06659 | 0.96147 | 139.06659 | -0.07193 | 139.06659 | 0.11429 | 69.57353 | -0.29975
|  | 139.08436 | 1.01491 | 139.08436 | -0.07853 | 139.08436 | 0.11869 | 69.58242 | -0.30655
|  | 139.10214 | 1.05779 | 139.10214 | -0.08357 | 139.10214 | 0.12258 | 69.59131 | -0.31296
|  | 139.11992 | 1.09781 | 139.11992 | 0.06862 | 139.11992 | 0.12611 | 69.6002 | -0.31909
|  | 139.1377 | 1.13829 | 139.1377 | 0.08388 | 139.1377 | 0.12938 | 69.60909 | -0.32504
|  | 139.15548 | 1.17598 | 139.15548 | 0.09243 | 139.15548 | 0.13256 | 69.61798 | -0.33085
|  | 139.17311 | -0.73009 | 139.17311 | 0.09868 | 139.17311 | -0.0904 | 69.62687 | -0.33641
|  | 139.19089 | -1.29595 | 139.19089 | 0.10368 | 139.19089 | -0.10797 | 69.63576 | -0.34182
|  | 139.20867 | -1.46449 | 139.20867 | -0.05638 | 139.20867 | -0.11596 | 69.64464 | -0.34713
|  | 139.22645 | -1.57293 | 139.22645 | -0.06866 | 139.22645 | -0.12187 | 69.65353 | -0.35216
|  | 139.24423 | -1.67521 | 139.24423 | -0.07623 | 139.24423 | -0.12676 | 69.66242 | -0.35712
|  | 139.262 | -1.77949 | 139.262 | -0.08198 | 139.262 | -0.13111 | 69.67117 | 0.20608
|  | 139.27978 | -1.89241 | 139.27978 | 0.05278 | 139.27978 | -0.13503 | 69.68006 | 0.23514
|  | 139.29756 | -2.01767 | 139.29756 | 0.07956 | 139.29756 | -0.13874 | 69.68895 | 0.25126
|  | 139.31534 | -2.14015 | 139.31534 | 0.08964 | 139.31534 | -0.14229 | 69.69784 | 0.26331
|  | 139.33311 | -2.22939 | 139.33311 | 0.09651 | 139.33311 | -0.14588 | 69.70673 | 0.27311
|  | 139.35075 | 0.36059 | 139.35075 | 0.10186 | 139.35075 | 0.09484 | 69.71562 | 0.28153
|  | 139.36853 | 0.7034 | 139.36853 | -0.04826 | 139.36853 | 0.10428 | 69.72451 | 0.28916
|  | 139.38631 | 0.89191 | 139.38631 | -0.06486 | 139.38631 | 0.11049 | 69.73339 | 0.29631
|  | 139.40409 | 0.9766 | 139.40409 | -0.07372 | 139.40409 | 0.11548 | 69.74228 | 0.30301
|  | 139.42186 | 1.02666 | 139.42186 | -0.08005 | 139.42186 | 0.11982 | 69.75117 | 0.30929
|  | 139.43964 | 1.06868 | 139.43964 | -0.08506 | 139.43964 | 0.12371 | 69.76006 | 0.31526
|  | 139.45742 | 1.10856 | 139.45742 | 0.0737 | 139.45742 | 0.12708 | 69.76895 | 0.32084
|  | 139.4752 | 1.14751 | 139.4752 | 0.08632 | 139.4752 | 0.13026 | 69.77784 | 0.32623
|  | 139.49298 | 1.18312 | 139.49298 | 0.09417 | 139.49298 | 0.13329 | 69.78673 | 0.33153
|  | 139.51061 | -0.95582 | 139.51061 | 0.10002 | 139.51061 | -0.09711 | 69.79562 | 0.33658
|  | 139.52839 | -1.35124 | 139.52839 | 0.10485 | 139.52839 | -0.11013 | 69.80451 | 0.34141
|  | 139.54617 | -1.4924 | 139.54617 | -0.0601 | 139.54617 | -0.1175 | 69.81339 | 0.34606
|  | 139.56395 | -1.59917 | 139.56395 | -0.07076 | 139.56395 | -0.12314 | 69.82228 | 0.35077
|  | 139.58173 | -1.70215 | 139.58173 | -0.07787 | 139.58173 | -0.12792 | 69.83117 | 0.35545
|  | 139.5995 | -1.80882 | 139.5995 | -0.08325 | 139.5995 | -0.13213 | 69.83992 | -0.20099
|  | 139.61728 | -1.9263 | 139.61728 | 0.06496 | 139.61728 | -0.13604 | 69.84881 | -0.227
|  | 139.63506 | -2.05534 | 139.63506 | 0.08224 | 139.63506 | -0.13977 | 69.8577 | -0.24336
|  | 139.65284 | -2.17444 | 139.65284 | 0.09142 | 139.65284 | -0.14336 | 69.86659 | -0.25609
|  | 139.67048 | -0.1874 | 139.67048 | 0.09806 | 139.67048 | 0.07364 | 69.87548 | -0.26685
|  | 139.68825 | 0.45462 | 139.68825 | 0.10309 | 139.68825 | 0.09757 | 69.88437 | -0.27634
|  | 139.70603 | 0.75929 | 139.70603 | -0.05381 | 139.70603 | 0.10585 | 69.89326 | -0.28486
|  | 139.72381 | 0.91725 | 139.72381 | -0.06735 | 139.72381 | 0.1118 | 69.90214 | -0.29265
|  | 139.74159 | 0.98977 | 139.74159 | -0.07546 | 139.74159 | 0.11657 | 69.91103 | -0.29978
|  | 139.75936 | 1.03579 | 139.75936 | -0.08137 | 139.75936 | 0.12074 | 69.91992 | -0.30653
|  | 139.77714 | 1.07737 | 139.77714 | -0.08618 | 139.77714 | 0.12444 | 69.92881 | -0.31292
|  | 139.79492 | 1.11787 | 139.79492 | 0.07746 | 139.79492 | 0.12786 | 69.9377 | -0.31906
|  | 139.8127 | 1.15766 | 139.8127 | 0.08841 | 139.8127 | 0.13111 | 69.94659 | -0.32505
|  | 139.83048 | 1.19279 | 139.83048 | 0.09564 | 139.83048 | 0.13418 | 69.95548 | -0.33076
|  | 139.84811 | -1.10659 | 139.84811 | 0.10128 | 139.84811 | -0.10173 | 69.96437 | -0.33617
|  | 139.86589 | -1.39803 | 139.86589 | -0.04352 | 139.86589 | -0.1125 | 69.97326 | -0.34134
|  | 139.88367 | -1.5227 | 139.88367 | -0.06321 | 139.88367 | -0.11915 | 69.98214 | -0.34643
|  | 139.90145 | -1.62648 | 139.90145 | -0.07269 | 139.90145 | -0.12447 | 69.99103 | -0.35138
|  | 139.91923 | -1.72951 | 139.91923 | -0.07923 | 139.91923 | -0.12907 | 69.99992 | -0.35619
|  | 139.937 | -1.83861 | 139.937 | -0.08432 | 139.937 | -0.13321 | 70.00867 | 0.22255
|  | 139.95478 | -1.95866 | 139.95478 | 0.07099 | 139.95478 | -0.13697 | 70.01756 | 0.24349
|  | 139.97256 | -2.08918 | 139.97256 | 0.08484 | 139.97256 | -0.14063 | 70.02645 | 0.2572
|  | 139.99034 | -2.20247 | 139.99034 | 0.09319 | 139.99034 | -0.14427 | 70.03534 | 0.26792
|  | 140.00798 | 0.03384 | 140.00798 | 0.09931 | 140.00798 | 0.08465 | 70.04423 | 0.27705
|  | 140.02575 | 0.54247 | 140.02575 | 0.10423 | 140.02575 | 0.10024 | 70.05312 | 0.28531
|  | 140.04353 | 0.8137 | 140.04353 | -0.05807 | 140.04353 | 0.10764 | 70.06201 | 0.29289
|  | 140.06131 | 0.94169 | 140.06131 | -0.0695 | 140.06131 | 0.11312 | 70.07089 | 0.29984
|  | 140.07909 | 1.0031 | 140.07909 | -0.07675 | 140.07909 | 0.11767 | 70.07978 | 0.30627
|  | 140.09686 | 1.04746 | 140.09686 | -0.08243 | 140.09686 | 0.1217 | 70.08867 | 0.31237
|  | 140.11464 | 1.08909 | 140.11464 | 0.05919 | 140.11464 | 0.1254 | 70.09756 | 0.31814
|  | 140.13242 | 1.12967 | 140.13242 | 0.08056 | 140.13242 | 0.12874 | 70.10645 | 0.32375
|  | 140.1502 | 1.16779 | 140.1502 | 0.09046 | 140.1502 | 0.13187 | 70.11534 | 0.32918
|  | 140.16784 | -0.28244 | 140.16784 | 0.0972 | 140.16784 | -0.06254 | 70.12423 | 0.33433
|  | 140.18561 | -1.20769 | 140.18561 | 0.10249 | 140.18561 | -0.10497 | 70.13312 | 0.33931
|  | 140.20339 | -1.43206 | 140.20339 | -0.05073 | 140.20339 | -0.11425 | 70.14201 | 0.34415
|  | 140.22117 | -1.54831 | 140.22117 | -0.06596 | 140.22117 | -0.12059 | 70.15089 | 0.34878
|  | 140.23895 | -1.65146 | 140.23895 | -0.07448 | 140.23895 | -0.12564 | 70.15978 | 0.35319
|  | 140.25673 | -1.75636 | 140.25673 | -0.08058 | 140.25673 | -0.13016 | 70.16853 | -0.17194
|  | 140.2745 | -1.86911 | 140.2745 | -0.08558 | 140.2745 | -0.13427 | 70.17742 | -0.21508
|  | 140.29228 | -1.99511 | 140.29228 | 0.07533 | 140.29228 | -0.13808 | 70.18631 | -0.23519
|  | 140.31006 | -2.1249 | 140.31006 | 0.08728 | 140.31006 | -0.14174 | 70.1952 | -0.24951
|  | 140.32784 | -2.22837 | 140.32784 | 0.09496 | 140.32784 | -0.14533 | 70.20409 | -0.26122
|  | 140.34548 | 0.20522 | 140.34548 | 0.10068 | 140.34548 | 0.09039 | 70.21298 | -0.27138
|  | 140.36325 | 0.618 | 140.36325 | -0.03505 | 140.36325 | 0.10231 | 70.22187 | -0.28034
|  | 140.38103 | 0.85319 | 140.38103 | -0.06153 | 140.38103 | 0.10907 | 70.23076 | -0.28851
|  | 140.39881 | 0.95725 | 140.39881 | -0.07163 | 140.39881 | 0.11424 | 70.23964 | -0.29608
|  | 140.41659 | 1.01547 | 140.41659 | -0.07858 | 140.41659 | 0.11884 | 70.24853 | -0.30315
|  | 140.43436 | 1.06112 | 140.43436 | -0.08387 | 140.43436 | 0.12289 | 70.25742 | -0.30989
|  | 140.45214 | 1.10334 | 140.45214 | 0.06762 | 140.45214 | 0.12644 | 70.26631 | -0.31622
|  | 140.46992 | 1.14259 | 140.46992 | 0.08341 | 140.46992 | 0.12973 | 70.2752 | -0.32214
|  | 140.4877 | 1.17993 | 140.4877 | 0.09226 | 140.4877 | 0.1328 | 70.28409 | -0.32793
|  | 140.50534 | -0.66456 | 140.50534 | 0.09876 | 140.50534 | -0.08821 | 70.29298 | -0.33362
|  | 140.52311 | -1.28754 | 140.52311 | 0.10369 | 140.52311 | -0.10783 | 70.30187 | -0.33901
|  | 140.54089 | -1.46394 | 140.54089 | -0.05559 | 140.54089 | -0.116 | 70.31076 | -0.34411
|  | 140.55867 | -1.57492 | 140.55867 | -0.06837 | 140.55867 | -0.12204 | 70.31964 | -0.34917
|  | 140.57645 | -1.68029 | 140.57645 | -0.07624 | 140.57645 | -0.12699 | 70.32853 | -0.35406
|  | 140.59423 | -1.78702 | 140.59423 | -0.08206 | 140.59423 | -0.13142 | 70.33728 | 0.20283
|  | 140.612 | -1.90352 | 140.612 | -0.08682 | 140.612 | -0.13539 | 70.34617 | 0.23381
|  | 140.62978 | -2.03282 | 140.62978 | 0.07894 | 140.62978 | -0.13913 | 70.35506 | 0.25047
|  | 140.64756 | -2.16064 | 140.64756 | 0.08942 | 140.64756 | -0.14273 | 70.36395 | 0.2627
|  | 140.66534 | -2.25241 | 140.66534 | 0.09646 | 140.66534 | -0.1463 | 70.37284 | 0.27273
|  | 140.68298 | 0.33323 | 140.68298 | 0.10205 | 140.68298 | 0.09449 | 70.38173 | 0.28143
|  | 140.70075 | 0.69077 | 140.70075 | -0.0469 | 140.70075 | 0.10439 | 70.39062 | 0.28926
|  | 140.71853 | 0.88986 | 140.71853 | -0.06468 | 140.71853 | 0.11062 | 70.39951 | 0.29633
|  | 140.73631 | 0.97717 | 140.73631 | -0.07383 | 140.73631 | 0.11549 | 70.4084 | 0.30299
|  | 140.75409 | 1.02897 | 140.75409 | -0.08019 | 140.75409 | 0.11989 | 70.41728 | 0.30941
|  | 140.77186 | 1.07284 | 140.77186 | -0.08527 | 140.77186 | 0.12382 | 70.42617 | 0.31552
|  | 140.78964 | 1.11455 | 140.78964 | 0.07303 | 140.78964 | 0.12727 | 70.43506 | 0.32111
|  | 140.80742 | 1.15418 | 140.80742 | 0.08615 | 140.80742 | 0.13059 | 70.44395 | 0.32641
|  | 140.8252 | 1.19016 | 140.8252 | 0.09423 | 140.8252 | 0.13366 | 70.45284 | 0.33153
|  | 140.84284 | -0.90509 | 140.84284 | 0.1003 | 140.84284 | -0.09618 | 70.46173 | 0.33666
|  | 140.86061 | -1.34681 | 140.86061 | 0.10501 | 140.86061 | -0.11011 | 70.47062 | 0.34161
|  | 140.87839 | -1.49387 | 140.87839 | -0.05966 | 140.87839 | -0.11757 | 70.47951 | 0.34639
|  | 140.89617 | -1.6028 | 140.89617 | -0.07057 | 140.89617 | -0.1233 | 70.4884 | 0.35103
|  | 140.91395 | -1.70741 | 140.91395 | -0.07781 | 140.91395 | -0.1281 | 70.49728 | 0.35558
|  | 140.93172 | -1.81631 | 140.93172 | -0.08338 | 140.93172 | -0.13241 | 70.50603 | -0.1988
|  | 140.9495 | -1.9371 | 140.9495 | -0.08468 | 140.9495 | -0.13637 | 70.51492 | -0.226
|  | 140.96728 | -2.06965 | 140.96728 | 0.07152 | 140.96728 | -0.14011 | 70.52381 | -0.24267
|  | 140.98506 | -2.1928 | 140.98506 | 0.0852 | 140.98506 | -0.14369 | 70.5327 | -0.2556
|  | 141.0027 | -0.26641 | 141.0027 | 0.09343 | 141.0027 | 0.06824 | 70.54159 | -0.26656
|  | 141.02048 | 0.43249 | 141.02048 | 0.09949 | 141.02048 | 0.09747 | 70.55048 | -0.27619
|  | 141.03825 | 0.74903 | 141.03825 | 0.10439 | 141.03825 | 0.10599 | 70.55937 | -0.28483
|  | 141.05603 | 0.91415 | 141.05603 | -0.05857 | 141.05603 | 0.11178 | 70.56826 | -0.29267
|  | 141.07381 | 0.98755 | 141.07381 | -0.06999 | 141.07381 | 0.11665 | 70.57715 | -0.29983
|  | 141.09159 | 1.03568 | 141.09159 | -0.07736 | 141.09159 | 0.12088 | 70.58603 | -0.30669
|  | 141.10936 | 1.07666 | 141.10936 | -0.0829 | 141.10936 | 0.12463 | 70.59492 | -0.31326
|  | 141.12714 | 1.11782 | 141.12714 | 0.06021 | 141.12714 | 0.12799 | 70.60381 | -0.31938
|  | 141.14492 | 1.15682 | 141.14492 | 0.08105 | 141.14492 | 0.13116 | 70.6127 | -0.32529
|  | 141.1627 | 1.19246 | 141.1627 | 0.09068 | 141.1627 | 0.13427 | 70.62159 | -0.33096
|  | 141.18034 | -1.07693 | 141.18034 | 0.09742 | 141.18034 | -0.10096 | 70.63048 | -0.33633
|  | 141.19811 | -1.39059 | 141.19811 | 0.10268 | 141.19811 | -0.11218 | 70.63937 | -0.34149
|  | 141.21589 | -1.5206 | 141.21589 | -0.05142 | 141.21589 | -0.1192 | 70.64826 | -0.34664
|  | 141.23367 | -1.628 | 141.23367 | -0.06643 | 141.23367 | -0.12464 | 70.65715 | -0.35169
|  | 141.25145 | -1.73328 | 141.25145 | -0.07497 | 141.25145 | -0.12937 | 70.66603 | -0.35656
|  | 141.26922 | -1.8409 | 141.26922 | -0.08098 | 141.26922 | -0.1336 | 70.67478 | 0.22111
|  | 141.287 | -1.9648 | 141.287 | -0.08567 | 141.287 | -0.13741 | 70.68367 | 0.24275
|  | 141.30478 | -2.09705 | 141.30478 | 0.07566 | 141.30478 | -0.14102 | 70.69256 | 0.25682
|  | 141.32256 | -2.2139 | 141.32256 | 0.08746 | 141.32256 | -0.14451 | 70.70145 | 0.26787
|  | 141.3402 | -0.02244 | 141.3402 | 0.09501 | 141.3402 | 0.08264 | 70.71034 | 0.27724
|  | 141.35797 | 0.51803 | 141.35797 | 0.1007 | 141.35797 | 0.0998 | 70.71923 | 0.28547
|  | 141.37575 | 0.80021 | 141.37575 | -0.03631 | 141.37575 | 0.10753 | 70.72812 | 0.29296
|  | 141.39353 | 0.93857 | 141.39353 | -0.06192 | 141.39353 | 0.11313 | 70.73701 | 0.29992
|  | 141.41131 | 1 | 141.41131 | -0.072 | 141.41131 | 0.11769 | 70.7459 | 0.30641
|  | 141.42909 | 1.04113 | 141.42909 | -0.07877 | 141.42909 | 0.12173 | 70.75478 | 0.31243
|  | 141.44686 | 1.08893 | 141.44686 | -0.08404 | 141.44686 | 0.12538 | 70.76367 | 0.31824
|  | 141.46464 | 1.12972 | 141.46464 | 0.06826 | 141.46464 | 0.12876 | 70.77256 | 0.3238
|  | 141.48242 | 1.16869 | 141.48242 | 0.0838 | 141.48242 | 0.13195 | 70.78145 | 0.32913
|  | 141.50006 | 1.20265 | 141.50006 | 0.09245 | 141.50006 | 0.13494 | 70.79034 | 0.3343
|  | 141.51784 | -1.18657 | 141.51784 | 0.09877 | 141.51784 | -0.10456 | 70.79923 | 0.3393
|  | 141.53561 | -1.42845 | 141.53561 | 0.1038 | 141.53561 | -0.11428 | 70.80812 | 0.34414
|  | 141.55339 | -1.54801 | 141.55339 | -0.05624 | 141.55339 | -0.12079 | 70.81701 | 0.34885
|  | 141.57117 | -1.65474 | 141.57117 | -0.06872 | 141.57117 | -0.126 | 70.8259 | 0.35344
|  | 141.58895 | -1.76003 | 141.58895 | -0.07642 | 141.58895 | -0.13039 | 70.83465 | -0.16607
|  | 141.60672 | -1.87248 | 141.60672 | -0.08226 | 141.60672 | -0.13439 | 70.84353 | -0.21402
|  | 141.6245 | -1.99993 | 141.6245 | -0.08698 | 141.6245 | -0.13824 | 70.85242 | -0.23471
|  | 141.64228 | -2.13156 | 141.64228 | 0.07944 | 141.64228 | -0.14188 | 70.86131 | -0.24936
|  | 141.66006 | -2.2393 | 141.66006 | 0.08978 | 141.66006 | -0.14543 | 70.8702 | -0.26126
|  | 141.6777 | 0.16479 | 141.6777 | 0.09656 | 141.6777 | 0.08926 | 70.87909 | -0.27135
|  | 141.69547 | 0.59895 | 141.69547 | 0.10196 | 141.69547 | 0.10192 | 70.88798 | -0.28035
|  | 141.71325 | 0.84273 | 141.71325 | -0.04752 | 141.71325 | 0.10886 | 70.89687 | -0.28854
|  | 141.73103 | 0.95799 | 141.73103 | -0.06489 | 141.73103 | 0.1142 | 70.90576 | -0.29613
|  | 141.74881 | 1.01596 | 141.74881 | -0.07374 | 141.74881 | 0.1187 | 70.91465 | -0.30323
|  | 141.76659 | 1.05983 | 141.76659 | -0.0802 | 141.76659 | 0.1227 | 70.92353 | -0.30976
|  | 141.78436 | 1.10055 | 141.78436 | -0.08518 | 141.78436 | 0.1263 | 70.93242 | -0.31594
|  | 141.80214 | 1.14126 | 141.80214 | 0.07344 | 141.80214 | 0.12958 | 70.94131 | -0.32195
|  | 141.81992 | 1.17867 | 141.81992 | 0.08621 | 141.81992 | 0.13266 | 70.9502 | -0.32784
|  | 141.83756 | -0.58747 | 141.83756 | 0.09431 | 141.83756 | -0.08498 | 70.95909 | -0.33351
|  | 141.85534 | -1.27194 | 141.85534 | 0.1001 | 141.85534 | -0.10741 | 70.96798 | -0.339
|  | 141.87311 | -1.4602 | 141.87311 | 0.10499 | 141.87311 | -0.1159 | 70.97687 | -0.34431
|  | 141.89089 | -1.57355 | 141.89089 | -0.05997 | 141.89089 | -0.12197 | 70.98576 | -0.34945
|  | 141.90867 | -1.67878 | 141.90867 | -0.07087 | 141.90867 | -0.12694 | 70.99465 | -0.35443
|  | 141.92645 | -1.78632 | 141.92645 | -0.07803 | 141.92645 | -0.13135 | 71.0034 | 0.20014
|  | 141.94422 | -1.90354 | 141.94422 | -0.08335 | 141.94422 | -0.13536 | 71.01228 | 0.23296
|  | 141.962 | -2.03406 | 141.962 | 0.06395 | 141.962 | -0.13912 | 71.02117 | 0.24976
|  | 141.97978 | -2.16405 | 141.97978 | 0.08223 | 141.97978 | -0.14272 | 71.03006 | 0.26208
|  | 141.99756 | -2.26246 | 141.99756 | 0.09138 | 141.99756 | -0.1464 | 71.03895 | 0.27224
|  | 142.0152 | 0.30311 | 142.0152 | 0.09798 | 142.0152 | 0.09359 | 71.04784 | 0.28105
|  | 142.03297 | 0.67182 | 142.03297 | 0.10315 | 142.03297 | 0.10393 | 71.05673 | 0.28903
|  | 142.05075 | 0.881 | 142.05075 | -0.05356 | 142.05075 | 0.11028 | 71.06562 | 0.29635
|  | 142.06853 | 0.97461 | 142.06853 | -0.0674 | 142.06853 | 0.11528 | 71.07451 | 0.30304
|  | 142.08631 | 1.0275 | 142.08631 | -0.07551 | 142.08631 | 0.11968 | 71.0834 | 0.30925
|  | 142.10409 | 1.06784 | 142.10409 | -0.08156 | 142.10409 | 0.12342 | 71.09228 | 0.3152
|  | 142.12186 | 1.1092 | 142.12186 | -0.08623 | 142.12186 | 0.12702 | 71.10117 | 0.32092
|  | 142.13964 | 1.15093 | 142.13964 | 0.07721 | 142.13964 | 0.13032 | 71.11006 | 0.32646
|  | 142.15742 | 1.18822 | 142.15742 | 0.08836 | 142.15742 | 0.13343 | 71.11895 | 0.3318
|  | 142.17506 | -0.84389 | 142.17506 | 0.09574 | 142.17506 | -0.09458 | 71.12784 | 0.33691
|  | 142.19284 | -1.33285 | 142.19284 | 0.10136 | 142.19284 | -0.10977 | 71.13673 | 0.34182
|  | 142.21061 | -1.48807 | 142.21061 | -0.04191 | 142.21061 | -0.11748 | 71.14562 | 0.34666
|  | 142.22839 | -1.59855 | 142.22839 | -0.06314 | 142.22839 | -0.1233 | 71.15451 | 0.35144
|  | 142.24617 | -1.70522 | 142.24617 | -0.07272 | 142.24617 | -0.12812 | 71.1634 | 0.35607
|  | 142.26395 | -1.81446 | 142.26395 | -0.07946 | 142.26395 | -0.13237 | 71.17215 | -0.19677
|  | 142.28172 | -1.93514 | 142.28172 | -0.08462 | 142.28172 | -0.13632 | 71.18103 | -0.22524
|  | 142.2995 | -2.067 | 142.2995 | 0.07049 | 142.2995 | -0.13995 | 71.18992 | -0.24224
|  | 142.31728 | -2.19146 | 142.31728 | 0.08493 | 142.31728 | -0.14352 | 71.19881 | -0.25537
|  | 142.33492 | -0.4592 | 142.33492 | 0.09337 | 142.33492 | 0.05848 | 71.2077 | -0.26649
|  | 142.3527 | 0.40591 | 142.3527 | 0.0995 | 142.3527 | 0.09669 | 71.21659 | -0.27616
|  | 142.37047 | 0.73294 | 142.37047 | 0.1045 | 142.37047 | 0.10555 | 71.22548 | -0.2848
|  | 142.38825 | 0.90931 | 142.38825 | -0.05791 | 142.38825 | 0.11168 | 71.23437 | -0.29284
|  | 142.40603 | 0.99036 | 142.40603 | -0.06959 | 142.40603 | 0.11647 | 71.24326 | -0.30046
|  | 142.42381 | 1.03865 | 142.42381 | -0.07715 | 142.42381 | 0.12058 | 71.25215 | -0.30774
|  | 142.44159 | 1.07915 | 142.44159 | -0.0828 | 142.44159 | 0.12431 | 71.26103 | -0.31451
|  | 142.45936 | 1.12207 | 142.45936 | 0.05675 | 142.45936 | 0.12783 | 71.26992 | -0.32064
|  | 142.47714 | 1.16248 | 142.47714 | 0.08063 | 142.47714 | 0.13106 | 71.27881 | -0.32631
|  | 142.49492 | 1.19719 | 142.49492 | 0.0905 | 142.49492 | 0.13412 | 71.2877 | -0.33187
|  | 142.51256 | -1.03934 | 142.51256 | 0.0971 | 142.51256 | -0.10007 | 71.29659 | -0.33728
|  | 142.53034 | -1.38222 | 142.53034 | 0.10228 | 142.53034 | -0.11193 | 71.30548 | -0.34254
|  | 142.54811 | -1.5151 | 142.54811 | -0.05006 | 142.54811 | -0.11898 | 71.31437 | -0.34756
|  | 142.56589 | -1.62301 | 142.56589 | -0.06595 | 142.56589 | -0.12446 | 71.32326 | -0.35246
|  | 142.58367 | -1.72902 | 142.58367 | -0.07463 | 142.58367 | -0.1291 | 71.33215 | -0.35715
|  | 142.60145 | -1.84221 | 142.60145 | -0.08075 | 142.60145 | -0.13343 | 71.3409 | 0.21945
|  | 142.61922 | -1.96899 | 142.61922 | -0.0858 | 142.61922 | -0.13742 | 71.34978 | 0.242
|  | 142.637 | -2.10306 | 142.637 | 0.07518 | 142.637 | -0.14108 | 71.35867 | 0.25649
|  | 142.65478 | -2.22302 | 142.65478 | 0.08725 | 142.65478 | -0.14464 | 71.36756 | 0.26777
|  | 142.67242 | -0.0786 | 142.67242 | 0.09492 | 142.67242 | 0.08033 | 71.37645 | 0.27727
|  | 142.6902 | 0.49731 | 142.6902 | 0.10082 | 142.6902 | 0.09935 | 71.38534 | 0.28554
|  | 142.70797 | 0.78987 | 142.70797 | -0.01594 | 142.70797 | 0.10719 | 71.39423 | 0.29295
|  | 142.72575 | 0.93565 | 142.72575 | -0.06147 | 142.72575 | 0.11277 | 71.40312 | 0.29973
|  | 142.74353 | 1.00233 | 142.74353 | -0.0717 | 142.74353 | 0.11729 | 71.41201 | 0.30614
|  | 142.76131 | 1.04853 | 142.76131 | -0.0786 | 142.76131 | 0.12141 | 71.4209 | 0.31226
|  | 142.77909 | 1.09039 | 142.77909 | -0.084 | 142.77909 | 0.1252 | 71.42978 | 0.31805
|  | 142.79686 | 1.13181 | 142.79686 | 0.0669 | 142.79686 | 0.12861 | 71.43867 | 0.3237
|  | 142.81464 | 1.17046 | 142.81464 | 0.08351 | 142.81464 | 0.13184 | 71.44756 | 0.3292
|  | 142.83242 | 1.20489 | 142.83242 | 0.09237 | 142.83242 | 0.13491 | 71.45645 | 0.33456
|  | 142.85006 | -1.1639 | 142.85006 | 0.09874 | 142.85006 | -0.10388 | 71.46534 | 0.33966
|  | 142.86784 | -1.4209 | 142.86784 | 0.10381 | 142.86784 | -0.11382 | 71.47423 | 0.34449
|  | 142.88561 | -1.54185 | 142.88561 | -0.05534 | 142.88561 | -0.12036 | 71.48312 | 0.34908
|  | 142.90339 | -1.6492 | 142.90339 | -0.06844 | 142.90339 | -0.12567 | 71.49201 | 0.35348
|  | 142.92117 | -1.75641 | 142.92117 | -0.07642 | 142.92117 | -0.13022 | 71.50076 | -0.15669
|  | 142.93895 | -1.87094 | 142.93895 | -0.08223 | 142.93895 | -0.13429 | 71.50965 | -0.21236
|  | 142.95672 | -1.99809 | 142.95672 | -0.08701 | 142.95672 | -0.138 | 71.51853 | -0.23385
|  | 142.9745 | -2.13132 | 142.9745 | 0.07876 | 142.9745 | -0.14173 | 71.52742 | -0.24876
|  | 142.99228 | -2.24605 | 142.99228 | 0.08942 | 142.99228 | -0.1455 | 71.53631 | -0.26073
|  | 143.00992 | 0.11893 | 143.00992 | 0.09656 | 143.00992 | 0.08802 | 71.5452 | -0.27109
|  | 143.0277 | 0.57959 | 143.0277 | 0.10204 | 143.0277 | 0.10162 | 71.55409 | -0.28
|  | 143.04547 | 0.83654 | 143.04547 | -0.04579 | 143.04547 | 0.10873 | 71.56298 | -0.28776
|  | 143.06325 | 0.95524 | 143.06325 | -0.06445 | 143.06325 | 0.11393 | 71.57187 | -0.29499
|  | 143.08103 | 1.01439 | 143.08103 | -0.0737 | 143.08103 | 0.11841 | 71.58076 | -0.302
|  | 143.09881 | 1.0585 | 143.09881 | -0.08013 | 143.09881 | 0.12229 | 71.58965 | -0.30878
|  | 143.11659 | 1.0997 | 143.11659 | -0.08518 | 143.11659 | 0.12591 | 71.59853 | -0.31516
|  | 143.13436 | 1.14168 | 143.13436 | 0.07253 | 143.13436 | 0.12928 | 71.60742 | -0.32109
|  | 143.15214 | 1.18088 | 143.15214 | 0.08599 | 143.15214 | 0.13252 | 71.61631 | -0.3269
|  | 143.16978 | -0.50325 | 143.16978 | 0.0942 | 143.16978 | -0.08038 | 71.6252 | -0.33267
|  | 143.18756 | -1.25456 | 143.18756 | 0.10006 | 143.18756 | -0.10692 | 71.63409 | -0.33825
|  | 143.20534 | -1.45502 | 143.20534 | 0.10504 | 143.20534 | -0.11571 | 71.64298 | -0.34346
|  | 143.22311 | -1.56917 | 143.22311 | -0.05944 | 143.22311 | -0.12193 | 71.65187 | -0.3485
|  | 143.24089 | -1.67553 | 143.24089 | -0.0707 | 143.24089 | -0.12691 | 71.66076 | -0.35356
|  | 143.25867 | -1.7843 | 143.25867 | -0.07782 | 143.25867 | -0.13135 | 71.66951 | 0.3393
|  | 143.27645 | -1.90283 | 143.27645 | -0.08305 | 143.27645 | -0.13537 | 71.6784 | 0.34414
|  | 143.29422 | -2.03481 | 143.29422 | 0.06163 | 143.29422 | -0.13913 | 71.68728 | 0.34885
|  | 143.312 | -2.16727 | 143.312 | 0.08174 | 143.312 | -0.14277 | 71.69617 | 0.35344
|  | 143.32978 | -2.26882 | 143.32978 | 0.09128 | 143.32978 | -0.14623 | 71.70506 | -0.16607
|  | 143.34742 | 0.27067 | 143.34742 | 0.09797 | 143.34742 | 0.09253 | 71.71395 | -0.21402
|  | 143.3652 | 0.65427 | 143.3652 | 0.10322 | 143.3652 | 0.10342 | 71.72284 | -0.23471
|  | 143.38297 | 0.87581 | 143.38297 | -0.05247 | 143.38297 | 0.11001 | 71.73173 | -0.24936
|  | 143.40075 | 0.97625 | 143.40075 | -0.0671 | 143.40075 | 0.11517 | 71.74062 | -0.26126
|  | 143.41853 | 1.02913 | 143.41853 | -0.07552 | 143.41853 | 0.11948 | 71.74951 | -0.27135
|  | 143.43631 | 1.07077 | 143.43631 | -0.08148 | 143.43631 | 0.12324 | 71.7584 | -0.28035
|  | 143.45409 | 1.11154 | 143.45409 | -0.0864 | 143.45409 | 0.12679 | 71.76729 | -0.28854
|  | 143.47186 | 1.1529 | 143.47186 | 0.07671 | 143.47186 | 0.13007 | 71.77617 | -0.29613
|  | 143.48964 | 1.18968 | 143.48964 | 0.08827 | 143.48964 | 0.13316 | 71.78506 | -0.30323
|  | 143.50728 | -0.78157 | 143.50728 | 0.09569 | 143.50728 | -0.09283 | 71.79395 | -0.30976
|  | 143.52506 | -1.32062 | 143.52506 | 0.10135 | 143.52506 | -0.10933 | 71.80284 | -0.31594
|  | 143.54284 | -1.4828 | 143.54284 | -0.03868 | 143.54284 | -0.11729 | 71.81173 | -0.32195
|  | 143.56061 | -1.59361 | 143.56061 | -0.0627 | 143.56061 | -0.12316 | 71.82062 | -0.32784
|  | 143.57839 | -1.70128 | 143.57839 | -0.07244 | 143.57839 | -0.12805 | 71.82951 | -0.33351
|  | 143.59617 | -1.8106 | 143.59617 | -0.07929 | 143.59617 | -0.1323 | 71.83826 | -0.339
|  | 143.61395 | -1.93331 | 143.61395 | -0.08462 | 143.61395 | -0.13633 | 71.84715 | -0.34431
|  | 143.63172 | -2.06812 | 143.63172 | 0.06954 | 143.63172 | -0.14014 | 71.85604 | -0.34945
|  | 143.6495 | -2.19725 | 143.6495 | 0.08471 | 143.6495 | -0.14369 | 71.86492 | -0.35443
|  | 143.66714 | -1.12413 | 143.66714 | 0.09317 | 143.66714 | 0.03077 | 71.87381 | 0.20014
|  | 143.68492 | 0.38264 | 143.68492 | 0.09928 | 143.68492 | 0.09606 | 71.8827 | 0.23296
|  | 143.7027 | 0.72328 | 143.7027 | 0.10436 | 143.7027 | 0.10535 | 71.89159 | 0.24976
|  | 143.72047 | 0.90901 | 143.72047 | -0.0572 | 143.72047 | 0.11142 | 71.90048 | 0.26208
|  | 143.73825 | 0.9932 | 143.73825 | -0.06936 | 143.73825 | 0.11632 | 71.90937 | 0.27224
|  | 143.75603 | 1.0426 | 143.75603 | -0.07694 | 143.75603 | 0.12061 | 71.91826 | 0.28105
|  | 143.77381 | 1.08413 | 143.77381 | -0.08252 | 143.77381 | 0.1243 | 71.92715 | 0.28903
|  | 143.79159 | 1.1232 | 143.79159 | 0.04825 | 143.79159 | 0.12757 | 71.93604 | 0.29635
|  | 143.80936 | 1.16355 | 143.80936 | 0.08007 | 143.80936 | 0.13088 | 71.94492 | 0.30304
|  | 143.82714 | 1.20155 | 143.82714 | 0.09029 | 143.82714 | 0.13408 | 71.95381 | 0.30925
|  | 143.84478 | -0.99453 | 143.84478 | 0.09727 | 143.84478 | -0.09897 | 71.9627 | 0.3152
|  | 143.86256 | -1.37203 | 143.86256 | 0.10261 | 143.86256 | -0.11161 | 71.97159 | 0.32092
|  | 143.88034 | -1.5104 | 143.88034 | -0.04874 | 143.88034 | -0.11884 | 71.98048 | 0.32646
|  | 143.89811 | -1.61818 | 143.89811 | -0.06565 | 143.89811 | -0.12433 | 71.98937 | 0.3318
|  | 143.91589 | -1.72591 | 143.91589 | -0.07447 | 143.91589 | -0.12905 | 71.99826 | 0.33691
|  | 143.93367 | -1.83971 | 143.93367 | -0.08078 | 143.93367 | -0.13334 | 72.00701 | 0.34182
|  | 143.95145 | -1.96586 | 143.95145 | -0.0858 | 143.95145 | -0.13727 | 72.0159 | 0.34666
|  | 143.96922 | -2.10182 | 143.96922 | 0.07429 | 143.96922 | -0.14099 | 72.02479 | 0.35144
|  | 143.987 | -2.2254 | 143.987 | 0.08704 | 143.987 | -0.14453 | 72.03367 | 0.35607
|  | 144.00464 | -0.14203 | 144.00464 | 0.09496 | 144.00464 | 0.07714 | 72.04256 | -0.32082
|  | 144.02242 | 0.47594 | 144.02242 | 0.10067 | 144.02242 | 0.09882 | 72.05145 | -0.32749
|  | 144.0402 | 0.78224 | 144.0402 | 0.10549 | 144.0402 | 0.10699 | 72.06034 | -0.33391
|  | 144.05797 | 0.93881 | 144.05797 | -0.06091 | 144.05797 | 0.11273 | 72.06923 | -0.33999
|  | 144.07575 | 1.00978 | 144.07575 | -0.07158 | 144.07575 | 0.11736 | 72.07812 | -0.34575
|  | 144.09353 | 1.05438 | 144.09353 | -0.07862 | 144.09353 | 0.12147 | 72.08701 | -0.35122
|  | 144.11131 | 1.0947 | 144.11131 | -0.08407 | 144.11131 | 0.12509 | 72.0959 | -0.35658
|  | 144.12909 | 1.13682 | 144.12909 | 0.06533 | 144.12909 | 0.12853 | 72.10479 | -0.3618
|  | 144.14686 | 1.17817 | 144.14686 | 0.08324 | 144.14686 | 0.13182 | 72.11367 | -0.36678
|  | 144.16464 | 1.21365 | 144.16464 | 0.09224 | 144.16464 | 0.13489 | 72.12256 | -0.32082
|  | 144.18228 | -1.13409 | 144.18228 | 0.09881 | 144.18228 | -0.10313 | 72.13145 | -0.32749
|  | 144.20006 | -1.41132 | 144.20006 | 0.10394 | 144.20006 | -0.11353 | 72.14034 | -0.33391
|  | 144.21784 | -1.5357 | 144.21784 | -0.05462 | 144.21784 | -0.1202 | 72.14923 | -0.33999
|  | 144.23561 | -1.64265 | 144.23561 | -0.0683 | 144.23561 | -0.12552 | 72.15812 | -0.34575
|  | 144.25339 | -1.75189 | 144.25339 | -0.07634 | 144.25339 | -0.13022 | 72.16687 | -0.35122
|  | 144.27117 | -1.86817 | 144.27117 | -0.08225 | 144.27117 | -0.13432 | 72.17576 | -0.35658
|  | 144.28895 | -1.99673 | 144.28895 | -0.08701 | 144.28895 | -0.13802 | 72.18465 | -0.3618
|  | 144.30672 | -2.13197 | 144.30672 | 0.07843 | 144.30672 | -0.14164 | 72.19354 | -0.36678
|  | 144.3245 | -2.2476 | 144.3245 | 0.08932 | 144.3245 | -0.14523 | 72.20242 | 0.32916
|  | 144.34214 | 0.07091 | 144.34214 | 0.09652 | 144.34214 | 0.08645 | 72.21131 | 0.32916
|  | 144.35992 | 0.56279 | 144.35992 | 0.10217 | 144.35992 | 0.10116 | 72.2202 | 0.33472
|  | 144.3777 | 0.83192 | 144.3777 | -0.04373 | 144.3777 | 0.10833 | 72.22909 | 0.3401
|  | 144.39547 | 0.95796 | 144.39547 | -0.06415 | 144.39547 | 0.11374 | 72.23798 | 0.34532
|  | 144.41325 | 1.02065 | 144.41325 | -0.0736 | 144.41325 | 0.11836 | 72.24687 | 0.35046
|  | 144.43103 | 1.06509 | 144.43103 | -0.08016 | 144.43103 | 0.12236 | 72.25576 | 0.35536
|  | 144.44881 | 1.1073 | 144.44881 | -0.08529 | 144.44881 | 0.12599 | 72.26465 | 0.36018
|  | 144.46659 | 1.14844 | 144.46659 | 0.07167 | 144.46659 | 0.12937 | 72.27354 | 0.36496
|  | 144.48436 | 1.1874 | 144.48436 | 0.0857 | 144.48436 | 0.13254 | 72.28242 | 0.36964
|  | 144.502 | -0.3961 | 144.502 | 0.09504 | 144.502 | -0.07308 | 72.29131 | 0.32916
|  | 144.51978 | -1.2321 | 144.51978 | 0.10151 | 144.51978 | -0.10626 | 72.3002 | 0.33472
|  | 144.53756 | -1.44597 | 144.53756 | 0.1064 | 144.53756 | -0.11535 | 72.30909 | 0.3401
|  | 144.55534 | -1.56272 | 144.55534 | -0.05989 | 144.55534 | -0.12163 | 72.31798 | 0.34532
|  | 144.57311 | -1.67103 | 144.57311 | -0.07149 | 144.57311 | -0.12678 | 72.32687 | 0.35046
|  | 144.59089 | -1.7804 | 144.59089 | -0.07887 | 144.59089 | -0.13119 | 72.33562 | 0.35536
|  | 144.60867 | -1.89883 | 144.60867 | -0.08451 | 144.60867 | -0.13518 | 72.34451 | 0.36018
|  | 144.62645 | -2.02985 | 144.62645 | 0.06006 | 144.62645 | -0.13895 | 72.3534 | 0.36496
|  | 144.64422 | -2.16214 | 144.64422 | 0.08251 | 144.64422 | -0.14257 | 72.36229 | 0.36964
|  | 144.662 | -2.26761 | 144.662 | 0.09226 | 144.662 | -0.14614 | 72.37117 | -0.32082
|  | 144.67964 | 0.23801 | 144.67964 | 0.099 | 144.67964 | 0.09166 | 72.38006 | -0.32749
|  | 144.69742 | 0.64179 | 144.69742 | 0.10436 | 144.69742 | 0.10311 | 72.38895 | -0.33391
|  | 144.7152 | 0.87515 | 144.7152 | -0.05237 | 144.7152 | 0.10983 | 72.39784 | -0.33999
|  | 144.73297 | 0.98078 | 144.73297 | -0.06783 | 144.73297 | 0.11504 | 72.40673 | -0.34575
|  | 144.75075 | 1.03655 | 144.75075 | -0.07637 | 144.75075 | 0.11942 | 72.41562 | -0.35122
|  | 144.76853 | 1.07953 | 144.76853 | -0.0826 | 144.76853 | 0.1233 | 72.42451 | -0.35658
|  | 144.78631 | 1.12165 | 144.78631 | -0.08742 | 144.78631 | 0.12683 | 72.4334 | -0.3618
|  | 144.80409 | 1.16144 | 144.80409 | 0.07713 | 144.80409 | 0.13004 | 72.44229 | -0.36678
|  | 144.82186 | 1.19991 | 144.82186 | 0.08914 | 144.82186 | 0.13317 | 72.45117 | -0.32082
|  | 144.8395 | -0.70987 | 144.8395 | 0.09694 | 144.8395 | -0.09066 | 72.46006 | -0.32749
|  | 144.85728 | -1.30052 | 144.85728 | 0.10258 | 144.85728 | -0.10878 | 72.46895 | -0.33391
|  | 144.87506 | -1.47098 | 144.87506 | -0.03326 | 144.87506 | -0.11692 | 72.47784 | -0.33999
|  | 144.89284 | -1.58313 | 144.89284 | -0.06335 | 144.89284 | -0.12289 | 72.48673 | -0.34575
|  | 144.91061 | -1.69097 | 144.91061 | -0.07352 | 144.91061 | -0.12782 | 72.49562 | -0.35122
|  | 144.92839 | -1.8007 | 144.92839 | -0.08042 | 144.92839 | -0.13203 | 72.50437 | -0.35658
|  | 144.94617 | -1.92088 | 144.94617 | -0.08579 | 144.94617 | -0.13591 | 72.51326 | -0.3618
|  | 144.96395 | -2.0531 | 144.96395 | 0.06926 | 144.96395 | -0.13971 | 72.52215 | -0.36678
|  | 144.98172 | -2.17925 | 144.98172 | 0.08536 | 144.98172 | -0.14339 | 72.53104 | 0.32916
|  | 144.9995 | -2.28206 | 144.9995 | 0.09411 | 144.9995 | -0.14705 | 72.53992 | 0.32916
|  | 145.01714 | 0.35975 | 145.01714 | 0.10058 | 145.01714 | 0.09547 | 72.54881 | 0.33472
|  | 145.03492 | 0.71466 | 145.03492 | 0.10555 | 145.03492 | 0.10504 | 72.5577 | 0.3401
|  | 145.0527 | 0.91013 | 145.0527 | -0.05762 | 145.0527 | 0.11121 | 72.56659 | 0.34532
|  | 145.07047 | 0.99593 | 145.07047 | -0.07034 | 145.07047 | 0.11604 | 72.57548 | 0.35046
|  | 145.08825 | 1.04391 | 145.08825 | -0.07805 | 145.08825 | 0.12034 | 72.58437 | 0.35536
|  | 145.10603 | 1.08739 | 145.10603 | -0.08386 | 145.10603 | 0.12416 | 72.59326 | 0.36018
|  | 145.12381 | 1.12946 | 145.12381 | -0.08862 | 145.12381 | 0.12753 | 72.60215 | 0.36496
|  | 145.14159 | 1.16771 | 145.14159 | 0.08074 | 145.14159 | 0.13071 | 72.61104 | 0.36964
|  | 145.15936 | 1.2079 | 145.15936 | 0.09123 | 145.15936 | 0.13384 | 72.61992 | 0.32916
|  | 145.177 | -0.93935 | 145.177 | 0.09842 | 145.177 | -0.09769 | 72.62881 | 0.33472
|  | 145.19478 | -1.35759 | 145.19478 | 0.10385 | 145.19478 | -0.11106 | 72.6377 | 0.3401
|  | 145.21256 | -1.49958 | 145.21256 | -0.04817 | 145.21256 | -0.11842 | 72.64659 | 0.34532
|  | 145.23034 | -1.60839 | 145.23034 | -0.06642 | 145.23034 | -0.12406 | 72.65548 | 0.35046
|  | 145.24811 | -1.7155 | 145.24811 | -0.07557 | 145.24811 | -0.12884 | 72.66437 | 0.35536
|  | 145.26589 | -1.82746 | 145.26589 | -0.08194 | 145.26589 | -0.13307 | 72.67312 | 0.36018
|  | 145.28367 | -1.95298 | 145.28367 | -0.08692 | 145.28367 | -0.137 | 72.68201 | 0.36496
|  | 145.30145 | -2.08909 | 145.30145 | 0.0747 | 145.30145 | -0.14073 | 72.6909 | 0.36964
|  | 145.31922 | -2.21425 | 145.31922 | 0.08789 | 145.31922 | -0.14429 | 72.69979 | -0.32082
|  | 145.33686 | -0.21134 | 145.33686 | 0.09591 | 145.33686 | 0.07282 | 72.70867 | -0.32749
|  | 145.35464 | 0.45454 | 145.35464 | 0.10184 | 145.35464 | 0.09807 | 72.71756 | -0.33391
|  | 145.37242 | 0.77152 | 145.37242 | 0.1067 | 145.37242 | 0.10648 | 72.72645 | -0.33999
|  | 145.3902 | 0.9351 | 145.3902 | -0.06148 | 145.3902 | 0.1123 | 72.73534 | -0.34575
|  | 145.40797 | 1.00958 | 145.40797 | -0.07253 | 145.40797 | 0.11708 | 72.74423 | -0.35122
|  | 145.42575 | 1.05776 | 145.42575 | -0.07958 | 145.42575 | 0.12129 | 72.75312 | -0.35658
|  | 145.44353 | 1.09979 | 145.44353 | -0.08525 | 145.44353 | 0.12498 | 72.76201 | -0.3618
|  | 145.46131 | 1.14275 | 145.46131 | 0.06473 | 145.46131 | 0.12839 | 72.7709 | -0.36678
|  | 145.47909 | 1.18241 | 145.47909 | 0.08395 | 145.47909 | 0.13158 | 72.77979 | -0.32082
|  | 145.49686 | 1.21758 | 145.49686 | 0.09326 | 145.49686 | 0.13469 | 72.78867 | -0.32749
|  | 145.5145 | -1.10077 | 145.5145 | 0.09983 | 145.5145 | -0.10215 | 72.79756 | -0.33391
|  | 145.53228 | -1.39807 | 145.53228 | 0.10501 | 145.53228 | -0.11298 | 72.80645 | -0.33999
|  | 145.55006 | -1.52414 | 145.55006 | -0.05467 | 145.55006 | -0.11976 | 72.81534 | -0.34575
|  | 145.56784 | -1.6328 | 145.56784 | -0.069 | 145.56784 | -0.12526 | 72.82423 | -0.35122
|  | 145.58561 | -1.74051 | 145.58561 | -0.07725 | 145.58561 | -0.12985 | 72.83312 | -0.35658
|  | 145.60339 | -1.85421 | 145.60339 | -0.08326 | 145.60339 | -0.13394 | 72.84187 | -0.3618
|  | 145.62117 | -1.9771 | 145.62117 | -0.08809 | 145.62117 | -0.13778 | 72.85076 | -0.36678
|  | 145.63895 | -2.11552 | 145.63895 | 0.0788 | 145.63895 | -0.14155 | 72.85965 | 0.32916
|  | 145.65672 | -2.23599 | 145.65672 | 0.09015 | 145.65672 | -0.14517 | 72.86854 | 0.32916
|  | 145.67436 | 0.02073 | 145.67436 | 0.09757 | 145.67436 | 0.08482 | 72.87742 | 0.33472
|  | 145.69214 | 0.54659 | 145.69214 | 0.10316 | 145.69214 | 0.10088 | 72.88631 | 0.3401
|  | 145.70992 | 0.8307 | 145.70992 | -0.0419 | 145.70992 | 0.10824 | 72.8952 | 0.34532
|  | 145.7277 | 0.96375 | 145.7277 | -0.06473 | 145.7277 | 0.11365 | 72.90409 | 0.35046
|  | 145.74547 | 1.02641 | 145.74547 | -0.07445 | 145.74547 | 0.1182 | 72.91298 | 0.35536
|  | 145.76325 | 1.07195 | 145.76325 | -0.08116 | 145.76325 | 0.12221 | 72.92187 | 0.36018
|  | 145.78103 | 1.11082 | 145.78103 | -0.08635 | 145.78103 | 0.12585 | 72.93076 | 0.36496
|  | 145.79881 | 1.15323 | 145.79881 | 0.07159 | 145.79881 | 0.12921 | 72.93965 | 0.36964
|  | 145.81659 | 1.19216 | 145.81659 | 0.08641 | 145.81659 | 0.13238 | 72.94854 | 0.32916
|  | 145.83422 | -0.2048 | 145.83422 | 0.09496 | 145.83422 | -0.0573 | 72.95742 | 0.33472
|  | 145.852 | -1.2037 | 145.852 | 0.10114 | 145.852 | -0.10545 | 72.9725 | 0.3401
|  | 145.86978 | -1.43207 | 145.86978 | 0.10602 | 145.86978 | -0.11482 | 72.98139 | 0.34532
|  | 145.88756 | -1.54974 | 145.88756 | -0.05921 | 145.88756 | -0.12121 | 72.99027 | 0.35046
|  | 145.90534 | -1.6564 | 145.90534 | -0.07129 | 145.90534 | -0.12632 | 72.99916 | 0.35536
|  | 145.92311 | -1.76443 | 145.92311 | -0.07876 | 145.92311 | -0.1308 | 73.00798 | 0.36018
|  | 145.94089 | -1.88147 | 145.94089 | -0.08447 | 145.94089 | -0.1348 | 73.01687 | 0.36496
|  | 145.95867 | -2.01062 | 145.95867 | 0.05508 | 145.95867 | -0.13853 | 73.02576 | 0.36964
|  | 145.97645 | -2.14542 | 145.97645 | 0.08211 | 145.97645 | -0.14227 | 73.03465 | -0.32082
|  | 145.99422 | -2.25701 | 145.99422 | 0.0921 | 145.99422 | -0.14586 | 73.04354 | -0.32749
|  | 146.01186 | 0.20107 | 146.01186 | 0.09901 | 146.01186 | 0.09054 | 73.05242 | -0.33391
|  | 146.02964 | 0.62673 | 146.02964 | 0.10439 | 146.02964 | 0.10268 | 73.06131 | -0.33999
|  | 146.04742 | 0.87218 | 146.04742 | -0.05116 | 146.04742 | 0.10951 | 73.0702 | -0.34575
|  | 146.0652 | 0.98279 | 146.0652 | -0.06762 | 146.0652 | 0.11479 | 73.07909 | -0.35122
|  | 146.08297 | 1.03939 | 146.08297 | -0.0763 | 146.08297 | 0.11915 | 73.08798 | -0.35658
|  | 146.10075 | 1.08225 | 146.10075 | -0.08248 | 146.10075 | 0.12304 | 73.09687 | -0.3618
|  | 146.11853 | 1.12384 | 146.11853 | -0.0875 | 146.11853 | 0.12658 | 73.10576 | -0.36678
|  | 146.13631 | 1.1659 | 146.13631 | 0.0765 | 146.13631 | 0.1299 | 73.11465 | -0.32082
|  | 146.15409 | 1.20401 | 146.15409 | 0.08893 | 146.15409 | 0.13298 | 73.12354 | -0.32749
|  | 146.17172 | -0.63451 | 146.17172 | 0.09671 | 146.17172 | -0.08774 | 73.13242 | -0.33391
|  | 146.1895 | -1.28054 | 146.1895 | 0.10253 | 146.1895 | -0.10799 | 73.14131 | -0.33999
|  | 146.20728 | -1.46048 | 146.20728 | 0.10726 | 146.20728 | -0.11639 | 73.1502 | -0.34575
|  | 146.22506 | -1.57247 | 146.22506 | -0.06292 | 146.22506 | -0.1224 | 73.15909 | -0.35122
|  | 146.24284 | -1.68027 | 146.24284 | -0.07345 | 146.24284 | -0.12743 | 73.16784 | -0.35658
|  | 146.26061 | -1.7906 | 146.26061 | -0.0805 | 146.26061 | -0.13185 | 73.17673 | -0.3618
|  | 146.27839 | -1.91118 | 146.27839 | -0.08585 | 146.27839 | -0.13584 | 73.18562 | -0.36678
|  | 146.29617 | -2.04478 | 146.29617 | 0.06792 | 146.29617 | -0.1396 | 73.19451 | 0.32916
|  | 146.31395 | -2.17527 | 146.31395 | 0.08513 | 146.31395 | -0.14311 | 73.2034 | 0.32916
|  | 146.33172 | -2.27686 | 146.33172 | 0.09405 | 146.33172 | -0.14683 | 73.21229 | 0.33472
|  | 146.34936 | 0.33185 | 146.34936 | 0.10051 | 146.34936 | 0.09457 | 73.22117 | 0.3401
|  | 146.36714 | 0.70269 | 146.36714 | 0.10557 | 146.36714 | 0.10463 | 73.23006 | 0.34532
|  | 146.38492 | 0.90992 | 146.38492 | -0.05669 | 146.38492 | 0.11092 | 73.23895 | 0.35046
|  | 146.4027 | 1.00175 | 146.4027 | -0.0701 | 146.4027 | 0.11598 | 73.24784 | 0.35536
|  | 146.42047 | 1.0539 | 146.42047 | -0.07805 | 146.42047 | 0.12034 | 73.25673 | 0.36018
|  | 146.43825 | 1.0953 | 146.43825 | -0.08387 | 146.43825 | 0.12404 | 73.26562 | 0.36496
|  | 146.45603 | 1.13748 | 146.45603 | -0.08857 | 146.45603 | 0.1275 | 73.27451 | 0.36964
|  | 146.47381 | 1.17906 | 146.47381 | 0.08028 | 146.47381 | 0.13073 | 73.2834 | 0.32916
|  | 146.49159 | 1.21559 | 146.49159 | 0.09105 | 146.49159 | 0.13373 | 73.29229 | 0.33472
|  | 146.50922 | -0.8771 | 146.50922 | 0.09841 | 146.50922 | -0.09619 | 73.30117 | 0.3401
|  | 146.527 | -1.34139 | 146.527 | 0.10385 | 146.527 | -0.11044 | 73.31006 | 0.34532
|  | 146.54478 | -1.48907 | 146.54478 | -0.04635 | 146.54478 | -0.118 | 73.31895 | 0.35046
|  | 146.56256 | -1.59866 | 146.56256 | -0.06593 | 146.56256 | -0.12364 | 73.32784 | 0.35536
|  | 146.58034 | -1.70388 | 146.58034 | -0.07538 | 146.58034 | -0.12836 | 73.33659 | 0.36018
|  | 146.59811 | -1.81427 | 146.59811 | -0.08193 | 146.59811 | -0.13256 | 73.34548 | 0.36496
|  | 146.61589 | -1.93624 | 146.61589 | -0.08704 | 146.61589 | -0.13645 | 73.35437 | 0.36964
|  | 146.63367 | -2.07041 | 146.63367 | 0.07384 | 146.63367 | -0.14009 | 73.36326 | -0.32082
|  | 146.65145 | -2.19802 | 146.65145 | 0.08768 | 146.65145 | -0.1437 | 73.37215 | -0.32749
|  | 146.66909 | -0.30108 | 146.66909 | 0.09579 | 146.66909 | 0.06645 | 73.38104 | -0.33391
|  | 146.68686 | 0.43468 | 146.68686 | 0.10183 | 146.68686 | 0.09756 | 73.38992 | -0.33999
|  | 146.70464 | 0.76754 | 146.70464 | 0.10675 | 146.70464 | 0.10618 | 73.39881 | -0.34575
|  | 146.72242 | 0.93867 | 146.72242 | -0.06094 | 146.72242 | 0.11206 | 73.4077 | -0.35122
|  | 146.7402 | 1.01469 | 146.7402 | -0.07236 | 146.7402 | 0.11696 | 73.41659 | -0.35658
|  | 146.75797 | 1.06423 | 146.75797 | -0.07977 | 146.75797 | 0.12114 | 73.42548 | -0.3618
|  | 146.77575 | 1.10564 | 146.77575 | -0.08541 | 146.77575 | 0.12483 | 73.43437 | -0.36678
|  | 146.79353 | 1.14766 | 146.79353 | 0.0622 | 146.79353 | 0.12824 | 73.44326 | -0.32082
|  | 146.81131 | 1.18871 | 146.81131 | 0.08349 | 146.81131 | 0.13143 | 73.45215 | -0.32749
|  | 146.82909 | 1.22492 | 146.82909 | 0.09317 | 146.82909 | 0.13451 | 73.46104 | -0.33391
|  | 146.84672 | -1.05982 | 146.84672 | 0.09987 | 146.84672 | -0.10115 | 73.46992 | -0.33999
|  | 146.8645 | -1.38627 | 146.8645 | 0.10509 | 146.8645 | -0.1126 | 73.47881 | -0.34575
|  | 146.88228 | -1.5158 | 146.88228 | -0.05363 | 146.88228 | -0.11946 | 73.4877 | -0.35122
|  | 146.90006 | -1.62402 | 146.90006 | -0.06875 | 146.90006 | -0.12485 | 73.49659 | -0.35658
|  | 146.91784 | -1.72599 | 146.91784 | -0.07723 | 146.91784 | -0.12946 | 73.50534 | -0.3618
|  | 146.93561 | -1.84165 | 146.93561 | -0.08332 | 146.93561 | -0.13366 | 73.51423 | -0.36678
|  | 146.95339 | -1.96951 | 146.95339 | -0.08823 | 146.95339 | -0.13751 | 73.52312 | 0.32916
|  | 146.97117 | -2.10326 | 146.97117 | 0.0782 | 146.97117 | -0.14116 | 73.53201 | 0.32916
|  | 146.98895 | -2.22503 | 146.98895 | 0.08999 | 146.98895 | -0.14474 | 73.5409 | 0.33472
|  | 147.00659 | -0.03475 | 147.00659 | 0.09754 | 147.00659 | 0.08246 | 73.54979 | 0.3401
|  | 147.02436 | 0.52564 | 147.02436 | 0.10321 | 147.02436 | 0.10011 | 73.55867 | 0.34532
|  | 147.04214 | 0.82265 | 147.04214 | -0.03739 | 147.04214 | 0.10781 | 73.56756 | 0.35046
|  | 147.05992 | 0.96353 | 147.05992 | -0.0644 | 147.05992 | 0.11336 | 73.57645 | 0.35536
|  | 147.0777 | 1.02912 | 147.0777 | -0.07445 | 147.0777 | 0.11795 | 73.58534 | 0.36018
|  | 147.09547 | 1.07483 | 147.09547 | -0.08121 | 147.09547 | 0.12194 | 73.59423 | 0.36496
|  | 147.11325 | 1.11732 | 147.11325 | -0.08651 | 147.11325 | 0.12558 | 73.60312 | 0.36964
|  | 147.13103 | 1.15643 | 147.13103 | 0.07611 | 147.13103 | 0.12887 | 73.61201 | 0.32916
|  | 147.14881 | 1.19802 | 147.14881 | 0.08715 | 147.14881 | 0.13216 | 73.6209 | 0.33472
|  | 147.16658 | 1.23322 | 147.16658 | 0.09442 | 147.16658 | 0.13533 | 73.62979 | 0.3401
|  | 147.18422 | -1.17896 | 147.18422 | 0.10003 | 147.18422 | -0.10484 | 73.63867 | 0.34532
|  | 147.202 | -1.42325 | 147.202 | -0.04258 | 147.202 | -0.11455 | 73.64756 | 0.35046
|  | 147.21978 | -1.5431 | 147.21978 | -0.06203 | 147.21978 | -0.12095 | 73.65645 | 0.35536
|  | 147.23756 | -1.64968 | 147.23756 | -0.07149 | 147.23756 | -0.12619 | 73.66534 | 0.36018
|  | 147.25533 | -1.75825 | 147.25533 | -0.07812 | 147.25533 | -0.13063 | 73.67409 | 0.36496
|  | 147.27311 | -1.87573 | 147.27311 | -0.08324 | 147.27311 | -0.13468 | 73.68298 | 0.36964
|  | 147.29089 | -2.0064 | 147.29089 | 0.06967 | 147.29089 | -0.13854 | 73.69187 | -0.32082
|  | 147.30867 | -2.14061 | 147.30867 | 0.08361 | 147.30867 | -0.14213 | 73.70076 | -0.32749
|  | 147.32645 | -2.25412 | 147.32645 | 0.09202 | 147.32645 | -0.14581 | 73.70965 | -0.33391
|  | 147.34408 | 0.1578 | 147.34408 | 0.09815 | 147.34408 | 0.08942 | 73.71854 | -0.33999
|  | 147.36186 | 0.60922 | 147.36186 | 0.10307 | 147.36186 | 0.10233 | 73.72742 | -0.34575
|  | 147.37964 | 0.86794 | 147.37964 | -0.05688 | 147.37964 | 0.10935 | 73.73631 | -0.35122
|  | 147.39742 | 0.98524 | 147.39742 | -0.06847 | 147.39742 | 0.11462 | 73.7452 | -0.35658
|  | 147.4152 | 1.04125 | 147.4152 | -0.07587 | 147.4152 | 0.11899 | 73.75409 | -0.3618
|  | 147.43297 | 1.08433 | 147.43297 | -0.08153 | 147.43297 | 0.12294 | 73.76298 | -0.36678
|  | 147.45075 | 1.12797 | 147.45075 | 0.05837 | 147.45075 | 0.12658 | 73.77187 | -0.32082
|  | 147.46853 | 1.17062 | 147.46853 | 0.07943 | 147.46853 | 0.12992 | 73.78076 | -0.32749
|  | 147.48631 | 1.20773 | 147.48631 | 0.08921 | 147.48631 | 0.13299 | 73.78965 | -0.33391
|  | 147.50395 | -0.55676 | 147.50395 | 0.09608 | 147.50395 | -0.0842 | 73.79854 | -0.33999
|  | 147.52172 | -1.26589 | 147.52172 | 0.1014 | 147.52172 | -0.10764 | 73.80742 | -0.34575
|  | 147.5395 | -1.4555 | 147.5395 | -0.0496 | 147.5395 | -0.11615 | 73.81631 | -0.35122
|  | 147.55728 | -1.56885 | 147.55728 | -0.06475 | 147.55728 | -0.12224 | 73.8252 | -0.35658
|  | 147.57506 | -1.67728 | 147.57506 | -0.07328 | 147.57506 | -0.12728 | 73.83395 | -0.3618
|  | 147.59283 | -1.78877 | 147.59283 | -0.07952 | 147.59283 | -0.13183 | 73.84284 | -0.36678
|  | 147.61061 | -1.91089 | 147.61061 | -0.08437 | 147.61061 | -0.1359 | 73.85173 | 0.32916
|  | 147.62839 | -2.0442 | 147.62839 | 0.07397 | 147.62839 | -0.13951 | 73.86062 | 0.32916
|  | 147.64617 | -2.17417 | 147.64617 | 0.08593 | 147.64617 | -0.14291 | 73.86951 | 0.33472
|  | 147.66395 | -2.27523 | 147.66395 | 0.09365 | 147.66395 | -0.14646 | 73.8784 | 0.3401
|  | 147.68158 | 0.30072 | 147.68158 | 0.0995 | 147.68158 | 0.09361 | 73.88729 | 0.34532
|  | 147.69936 | 0.68432 | 147.69936 | -0.03487 | 147.69936 | 0.10414 | 73.89617 | 0.35046
|  | 147.71714 | 0.90399 | 147.71714 | -0.06036 | 147.71714 | 0.11066 | 73.90506 | 0.35536
|  | 147.73492 | 1.00199 | 147.73492 | -0.07055 | 147.73492 | 0.11586 | 73.91395 | 0.36018
|  | 147.7527 | 1.05428 | 147.7527 | -0.07743 | 147.7527 | 0.12007 | 73.92284 | 0.36496
|  | 147.77047 | 1.09641 | 147.77047 | -0.08276 | 147.77047 | 0.12381 | 73.93173 | 0.36964
|  | 147.78825 | 1.13697 | 147.78825 | 0.06645 | 147.78825 | 0.12727 | 73.94062 | 0.32916
|  | 147.80603 | 1.17862 | 147.80603 | 0.08228 | 147.80603 | 0.13062 | 73.94951 | 0.33472
|  | 147.82381 | 1.21721 | 147.82381 | 0.09111 | 147.82381 | 0.13373 | 73.9584 | 0.3401
|  | 147.84145 | -0.81683 | 147.84145 | 0.09759 | 147.84145 | -0.09461 | 73.96729 | 0.34532
|  | 147.85922 | -1.32977 | 147.85922 | 0.10263 | 147.85922 | -0.11005 | 73.97617 | 0.35046
|  | 147.877 | -1.48418 | 147.877 | -0.05464 | 147.877 | -0.11764 | 73.98506 | 0.35536
|  | 147.89478 | -1.59438 | 147.89478 | -0.06726 | 147.89478 | -0.12338 | 73.99395 | 0.36018
|  | 147.91256 | -1.7029 | 147.91256 | -0.07506 | 147.91256 | -0.12831 | 74.0027 | 0.36496
|  | 147.93033 | -1.8144 | 147.93033 | -0.08085 | 147.93033 | -0.13249 | 74.01159 | 0.36964
|  | 147.94811 | -1.93714 | 147.94811 | -0.0857 | 147.94811 | -0.13637 | 74.02048 | -0.32082
|  | 147.96589 | -2.07299 | 147.96589 | 0.0777 | 147.96589 | -0.14025 | 74.02937 | -0.32749
|  | 147.98367 | -2.20319 | 147.98367 | 0.08828 | 147.98367 | -0.14386 | 74.03826 | -0.33391
|  | 148.00131 | -0.57061 | 148.00131 | 0.09531 | 148.00131 | 0.05477 | 74.04715 | -0.33999
|  | 148.01908 | 0.4093 | 148.01908 | 0.10079 | 148.01908 | 0.09682 | 74.05604 | -0.34575
|  | 148.03686 | 0.75152 | 148.03686 | -0.0458 | 148.03686 | 0.1058 | 74.06492 | -0.35122
|  | 148.05464 | 0.9325 | 148.05464 | -0.06334 | 148.05464 | 0.11175 | 74.07381 | -0.35658
|  | 148.07242 | 1.01145 | 148.07242 | -0.0724 | 148.07242 | 0.11655 | 74.0827 | -0.3618
|  | 148.0902 | 1.05968 | 148.0902 | -0.07882 | 148.0902 | 0.12078 | 74.09159 | -0.36678
|  | 148.10797 | 1.10143 | 148.10797 | -0.0839 | 148.10797 | 0.12448 | 74.10048 | -0.32082
|  | 148.12575 | 1.14288 | 148.12575 | 0.07168 | 148.12575 | 0.12801 | 74.10937 | -0.32749
|  | 148.14353 | 1.18449 | 148.14353 | 0.08479 | 148.14353 | 0.1313 | 74.11826 | -0.33391
|  | 148.16131 | 1.22052 | 148.16131 | 0.09285 | 148.16131 | 0.13437 | 74.12715 | -0.33999
|  | 148.17895 | -1.02533 | 148.17895 | 0.09885 | 148.17895 | -0.10012 | 74.13604 | -0.34575
|  | 148.19672 | -1.38202 | 148.19672 | 0.10375 | 148.19672 | -0.11219 | 74.14492 | -0.35122
|  | 148.2145 | -1.5163 | 148.2145 | -0.05845 | 148.2145 | -0.11927 | 74.15381 | -0.35658
|  | 148.23228 | -1.62603 | 148.23228 | -0.06942 | 148.23228 | -0.12477 | 74.1627 | -0.3618
|  | 148.25006 | -1.73515 | 148.25006 | -0.07667 | 148.25006 | -0.12947 | 74.17145 | -0.36678
|  | 148.26783 | -1.85087 | 148.26783 | -0.08214 | 148.26783 | -0.13362 | 74.18034 | 0.32916
|  | 148.28561 | -1.97718 | 148.28561 | 0.06213 | 148.28561 | -0.13749 | 74.18923 | 0.32916
|  | 148.30339 | -2.11108 | 148.30339 | 0.08067 | 148.30339 | -0.14114 | 74.19812 | 0.33472
|  | 148.32117 | -2.23296 | 148.32117 | 0.09007 | 148.32117 | -0.14472 | 74.20701 | 0.3401
|  | 148.33881 | -0.09442 | 148.33881 | 0.09673 | 148.33881 | 0.07984 | 74.2159 | 0.34532
|  | 148.35658 | 0.50277 | 148.35658 | 0.10196 | 148.35658 | 0.09956 | 74.22479 | 0.35046
|  | 148.37436 | 0.81027 | 148.37436 | -0.0518 | 148.37436 | 0.10752 | 74.23367 | 0.35536
|  | 148.39214 | 0.96085 | 148.39214 | -0.06584 | 148.39214 | 0.11322 | 74.24256 | 0.36018
|  | 148.40992 | 1.02927 | 148.40992 | -0.07408 | 148.40992 | 0.11795 | 74.25145 | 0.36496
|  | 148.4277 | 1.07686 | 148.4277 | -0.08016 | 148.4277 | 0.12209 | 74.26034 | 0.36964
|  | 148.44547 | 1.12122 | 148.44547 | -0.08496 | 148.44547 | 0.12588 | 74.26923 | 0.32916
|  | 148.46325 | 1.16472 | 148.46325 | 0.07569 | 148.46325 | 0.12936 | 74.27812 | 0.33472
|  | 148.48103 | 1.20455 | 148.48103 | 0.08693 | 148.48103 | 0.13252 | 74.28701 | 0.3401
|  | 148.49881 | 1.23949 | 148.49881 | 0.09442 | 148.49881 | 0.13559 | 74.2959 | 0.34532
|  | 148.51645 | -1.15505 | 148.51645 | 0.10014 | 148.51645 | -0.10419 | 74.30479 | 0.35046
|  | 148.53422 | -1.41918 | 148.53422 | -0.04028 | 148.53422 | -0.11426 | 74.31367 | 0.35536
|  | 148.552 | -1.54109 | 148.552 | -0.06159 | 148.552 | -0.12081 | 74.32256 | 0.36018
|  | 148.56978 | -1.65014 | 148.56978 | -0.07129 | 148.56978 | -0.1261 | 74.33145 | 0.36496
|  | 148.58756 | -1.76085 | 148.58756 | -0.07797 | 148.58756 | -0.13067 | 74.3402 | 0.36964
|  | 148.60533 | -1.87893 | 148.60533 | -0.08316 | 148.60533 | -0.13477 | 74.34909 | -0.32082
|  | 148.62311 | -2.01107 | 148.62311 | 0.06885 | 148.62311 | -0.13856 | 74.35798 | -0.32749
|  | 148.64089 | -2.14687 | 148.64089 | 0.08342 | 148.64089 | -0.14214 | 74.36687 | -0.33391
|  | 148.65867 | -2.26038 | 148.65867 | 0.09198 | 148.65867 | -0.14568 | 74.37576 | -0.33999
|  | 148.67631 | 0.11135 | 148.67631 | 0.09826 | 148.67631 | 0.08793 | 74.38465 | -0.34575
|  | 148.69408 | 0.59025 | 148.69408 | 0.10327 | 148.69408 | 0.10195 | 74.39354 | -0.35122
|  | 148.71186 | 0.86306 | 148.71186 | -0.05608 | 148.71186 | 0.10926 | 74.40242 | -0.35658
|  | 148.72964 | 0.98806 | 148.72964 | -0.06803 | 148.72964 | 0.1147 | 74.41131 | -0.3618
|  | 148.74742 | 1.04859 | 148.74742 | -0.07567 | 148.74742 | 0.11921 | 74.4202 | -0.36678
|  | 148.7652 | 1.09122 | 148.7652 | -0.08145 | 148.7652 | 0.12308 | 74.42909 | -0.32082
|  | 148.78297 | 1.13391 | 148.78297 | 0.05534 | 148.78297 | 0.12669 | 74.43798 | -0.32749
|  | 148.80075 | 1.1762 | 148.80075 | 0.07918 | 148.80075 | 0.13 | 74.44687 | -0.33391
|  | 148.81853 | 1.21277 | 148.81853 | 0.08915 | 148.81853 | 0.13305 | 74.45576 | -0.33999
|  | 148.83617 | -0.4686 | 148.83617 | 0.0961 | 148.83617 | -0.07915 | 74.46465 | -0.34575
|  | 148.85395 | -1.24646 | 148.85395 | 0.10138 | 148.85395 | -0.10697 | 74.47354 | -0.35122
|  | 148.87172 | -1.45001 | 148.87172 | -0.04842 | 148.87172 | -0.11582 | 74.48242 | -0.35658
|  | 148.8895 | -1.56582 | 148.8895 | -0.06454 | 148.8895 | -0.12198 | 74.49131 | -0.3618
|  | 148.90728 | -1.67404 | 148.90728 | -0.07329 | 148.90728 | -0.12703 | 74.50006 | -0.36678
|  | 148.92506 | -1.78441 | 148.92506 | -0.07953 | 148.92506 | -0.13141 | 74.50895 | 0.32916
|  | 148.94283 | -1.9062 | 148.94283 | -0.08451 | 148.94283 | -0.13546 | 74.51784 | 0.32916
|  | 148.96061 | -2.04089 | 148.96061 | 0.07348 | 148.96061 | -0.13928 | 74.52673 | 0.33472
|  | 148.97839 | -2.17622 | 148.97839 | 0.08576 | 148.97839 | -0.14285 | 74.53562 | 0.3401
|  | 148.99617 | -2.27962 | 148.99617 | 0.09365 | 148.99617 | -0.14644 | 74.54451 | 0.34532
|  | 149.01381 | 0.26838 | 149.01381 | 0.0996 | 149.01381 | 0.09276 | 74.5534 | 0.35046
|  | 149.03158 | 0.66821 | 149.03158 | -0.02525 | 149.03158 | 0.10369 | 74.56229 | 0.35536
|  | 149.04936 | 0.89885 | 149.04936 | -0.05985 | 149.04936 | 0.11031 | 74.57117 | 0.36018
|  | 149.06714 | 1.00187 | 149.06714 | -0.07028 | 149.06714 | 0.11546 | 74.58006 | 0.36496
|  | 149.08492 | 1.05427 | 149.08492 | -0.07744 | 149.08492 | 0.11969 | 74.58895 | 0.36964
|  | 149.10269 | 1.09734 | 149.10269 | -0.08279 | 149.10269 | 0.12362 | 74.59784 | 0.32916
|  | 149.12047 | 1.14063 | 149.12047 | 0.06507 | 149.12047 | 0.12722 | 74.60673 | 0.33472
|  | 149.13825 | 1.1821 | 149.13825 | 0.08205 | 149.13825 | 0.13061 | 74.61562 | 0.3401
|  | 149.15603 | 1.21974 | 149.15603 | 0.09106 | 149.15603 | 0.13371 | 74.62451 | 0.34532
|  | 149.17367 | -0.75398 | 149.17367 | 0.09758 | 149.17367 | -0.09266 | 74.6334 | 0.35046
|  | 149.19144 | -1.31646 | 149.19144 | 0.10275 | 149.19144 | -0.10954 | 74.64229 | 0.35536
|  | 149.20922 | -1.48089 | 149.20922 | -0.05385 | 149.20922 | -0.11757 | 74.65117 | 0.36018
|  | 149.227 | -1.59324 | 149.227 | -0.06703 | 149.227 | -0.12345 | 74.66006 | 0.36496
|  | 149.24478 | -1.70256 | 149.24478 | -0.075 | 149.24478 | -0.12833 | 74.66881 | 0.36964
|  | 149.26256 | -1.81599 | 149.26256 | -0.0809 | 149.26256 | -0.13253 | 74.6777 | -0.32082
|  | 149.28033 | -1.94024 | 149.28033 | -0.08561 | 149.28033 | -0.13644 | 74.68659 | -0.32749
|  | 149.29811 | -2.07653 | 149.29811 | 0.07719 | 149.29811 | -0.1401 | 74.69548 | -0.33391
|  | 149.31589 | -2.15921 | 149.31589 | 0.08807 | 149.31589 | -0.14378 | 74.70437 | -0.33999
|  | 149.33353 | -1.76107 | 149.33353 | 0.09534 | 149.33353 | -0.00994 | 74.71326 | -0.34575
|  | 149.35131 | 0.38298 | 149.35131 | 0.10086 | 149.35131 | 0.09624 | 74.72215 | -0.35122
|  | 149.36908 | 0.74083 | 149.36908 | -0.04419 | 149.36908 | 0.10568 | 74.73104 | -0.35658
|  | 149.38686 | 0.93363 | 149.38686 | -0.06315 | 149.38686 | 0.11176 | 74.73992 | -0.3618
|  | 149.40464 | 1.01924 | 149.40464 | -0.07232 | 149.40464 | 0.11668 | 74.74881 | -0.36678
|  | 149.42242 | 1.06634 | 149.42242 | -0.07891 | 149.42242 | 0.12077 | 74.7577 | -0.32082
|  | 149.44019 | 1.10857 | 149.44019 | -0.08407 | 149.44019 | 0.1245 | 74.76659 | -0.32749
|  | 149.45797 | 1.15087 | 149.45797 | 0.07085 | 149.45797 | 0.12788 | 74.77548 | -0.33391
|  | 149.47575 | 1.19141 | 149.47575 | 0.08455 | 149.47575 | 0.13112 | 74.78437 | -0.33999
|  | 149.49353 | 1.22866 | 149.49353 | 0.09286 | 149.49353 | 0.13433 | 74.79326 | -0.34575
|  | 149.51117 | -0.97222 | 149.51117 | 0.09898 | 149.51117 | -0.09892 | 74.80215 | -0.35122
|  | 149.52894 | -1.36584 | 149.52894 | 0.10388 | 149.52894 | -0.11158 | 74.81104 | -0.35658
|  | 149.54672 | -1.50454 | 149.54672 | -0.05794 | 149.54672 | -0.11883 | 74.81992 | -0.3618
|  | 149.5645 | -1.6149 | 149.5645 | -0.06929 | 149.5645 | -0.12444 | 74.82881 | -0.36678
|  | 149.58228 | -1.72436 | 149.58228 | -0.07672 | 149.58228 | -0.12922 | 74.83756 | 0.32916
|  | 149.60006 | -1.839 | 149.60006 | -0.08226 | 149.60006 | -0.13331 | 74.84645 | 0.32916
|  | 149.61783 | -1.96637 | 149.61783 | 0.06024 | 149.61783 | -0.1372 | 74.85534 | 0.33472
|  | 149.63561 | -2.10491 | 149.63561 | 0.08042 | 149.63561 | -0.14097 | 74.86423 | 0.3401
|  | 149.65339 | -2.22998 | 149.65339 | 0.09003 | 149.65339 | -0.14459 | 74.87312 | 0.34532
|  | 149.67103 | -0.15845 | 149.67103 | 0.09672 | 149.67103 | 0.07649 | 74.88201 | 0.35046
|  | 149.68881 | 0.48166 | 149.68881 | 0.10203 | 149.68881 | 0.09909 | 74.8909 | 0.35536
|  | 149.70658 | 0.80281 | 149.70658 | -0.05085 | 149.70658 | 0.10724 | 74.89979 | 0.36018
|  | 149.72436 | 0.96214 | 149.72436 | -0.06568 | 149.72436 | 0.11302 | 74.90867 | 0.36496
|  | 149.74214 | 1.03363 | 149.74214 | -0.07412 | 149.74214 | 0.11771 | 74.91756 | -0.35658
|  | 149.75992 | 1.08077 | 149.75992 | -0.08025 | 149.75992 | 0.12183 | 74.92645 | -0.3618
|  | 149.77769 | 1.12407 | 149.77769 | -0.08515 | 149.77769 | 0.12558 | 74.93534 | -0.36678
|  | 149.79547 | 1.16494 | 149.79547 | 0.07512 | 149.79547 | 0.12897 | 74.94423 | -0.32082
|  | 149.81325 | 1.20471 | 149.81325 | 0.08691 | 149.81325 | 0.13209 | 74.95312 | -0.32749
|  | 149.83103 | 1.23829 | 149.83103 | 0.09453 | 149.83103 | 0.13512 | 74.96201 | 0.35046
|  | 149.84867 | -1.12228 | 149.84867 | 0.1003 | 149.84867 | -0.10313 | 74.9709 | -0.32082
|  | 149.86644 | -1.40774 | 149.86644 | -0.03728 | 149.86644 | -0.11371 | 74.97979 | -0.32749
|  | 149.88422 | -1.53333 | 149.88422 | -0.06131 | 149.88422 | -0.12044 | 74.98867 | -0.33391
|  | 149.902 | -1.64207 | 149.902 | -0.07133 | 149.902 | -0.12574 | 74.99756 | -0.33999
|  | 149.91978 | -1.75213 | 149.91978 | -0.07811 | 149.91978 | -0.13032 | 75.00631 | -0.34575
|  | 149.93756 | -1.87026 | 149.93756 | -0.08343 | 149.93756 | -0.1344 | 75.0152 | -0.35122
|  | 149.95533 | -2.00211 | 149.95533 | 0.06766 | 149.95533 | -0.13826 | 75.02409 | -0.35658
|  | 149.97311 | -2.13941 | 149.97311 | 0.08311 | 149.97311 | -0.14191 | 75.03298 | -0.3618
|  | 149.99089 | -2.25602 | 149.99089 | 0.09169 | 149.99089 | -0.14549 | 75.04187 | -0.36678
|  | 150.00853 | 0.06008 | 150.00853 | 0.09798 | 150.00853 | 0.08639 | 75.05076 | 0.36964
|  | 150.02631 | 0.56904 | 150.02631 | 0.10315 | 150.02631 | 0.1014 | 75.05965 | 0.32916
|  | 150.04408 | 0.85449 | 150.04408 | -0.05561 | 150.04408 | 0.10879 | 75.06854 | 0.33472
|  | 150.06186 | 0.98525 | 150.06186 | -0.068 | 150.06186 | 0.11418 | 75.07742 | 0.3401
|  | 150.07964 | 1.0477 | 150.07964 | -0.07572 | 150.07964 | 0.11876 | 75.08631 | 0.34532
|  | 150.09742 | 1.09394 | 150.09742 | -0.08147 | 150.09742 | 0.12285 | 75.0952 | 0.35046
|  | 150.11519 | 1.13478 | 150.11519 | 0.04874 | 150.11519 | 0.12645 | 75.10409 | 0.35536
|  | 150.13297 | 1.17646 | 150.13297 | 0.07852 | 150.13297 | 0.12975 | 75.11298 | 0.36018
|  | 150.15075 | 1.21567 | 150.15075 | 0.08888 | 150.15075 | 0.13286 | 75.12187 | 0.36496
|  | 150.16839 | -0.35481 | 150.16839 | 0.09604 | 150.16839 | -0.07059 | 75.13076 | 0.36964
|  | 150.18617 | -1.22615 | 150.18617 | 0.10152 | 150.18617 | -0.10644 | 75.13965 | -0.32082
|  | 150.20394 | -1.44256 | 150.20394 | -0.04716 | 150.20394 | -0.11554 | 75.14854 | -0.32749
|  | 150.22172 | -1.55978 | 150.22172 | -0.06421 | 150.22172 | -0.12183 | 75.15742 | -0.33391
|  | 150.2395 | -1.66958 | 150.2395 | -0.07303 | 150.2395 | -0.12691 | 75.16631 | -0.33999
|  | 150.25728 | -1.78106 | 150.25728 | -0.07945 | 150.25728 | -0.13136 | 75.17506 | -0.34575
|  | 150.27506 | -1.90212 | 150.27506 | -0.08458 | 150.27506 | -0.1353 | 75.18395 | -0.35122
|  | 150.29283 | -2.03553 | 150.29283 | 0.07259 | 150.29283 | -0.139 | 75.19284 | -0.35658
|  | 150.31061 | -2.16983 | 150.31061 | 0.08555 | 150.31061 | -0.14261 | 75.20173 | -0.3618
|  | 150.32839 | -2.27743 | 150.32839 | 0.09369 | 150.32839 | -0.14628 | 75.21062 | -0.36678
|  | 150.34603 | 0.23332 | 150.34603 | 0.0996 | 150.34603 | 0.0918 | 75.21951 | -0.32082
|  | 150.36381 | 0.65419 | 150.36381 | 0.10442 | 150.36381 | 0.10357 | 75.2284 | -0.32749
|  | 150.38158 | 0.89973 | 150.38158 | -0.05939 | 150.38158 | 0.11032 | 75.23729 | -0.33391
|  | 150.39936 | 1.00499 | 150.39936 | -0.0702 | 150.39936 | 0.11539 | 75.24617 | -0.33999
|  | 150.41714 | 1.05966 | 150.41714 | -0.07733 | 150.41714 | 0.11969 | 75.25506 | -0.34575
|  | 150.43492 | 1.10394 | 150.43492 | -0.08274 | 150.43492 | 0.12365 | 75.26395 | -0.35122
|  | 150.45269 | 1.14667 | 150.45269 | 0.06355 | 150.45269 | 0.1273 | 75.27284 | -0.35658
|  | 150.47047 | 1.18884 | 150.47047 | 0.08151 | 150.47047 | 0.13058 | 75.28173 | -0.3618
|  | 150.48825 | 1.22728 | 150.48825 | 0.09068 | 150.48825 | 0.1337 | 75.29062 | -0.36678
|  | 150.50589 | -0.68467 | 150.50589 | 0.09729 | 150.50589 | -0.09042 | 75.29951 | 0.32916
|  | 150.52367 | -1.30032 | 150.52367 | 0.10248 | 150.52367 | -0.109 | 75.3084 | 0.32916
|  | 150.54144 | -1.47172 | 150.54144 | -0.05284 | 150.54144 | -0.11714 | 75.31729 | 0.33472
|  | 150.55922 | -1.58536 | 150.55922 | -0.06661 | 150.55922 | -0.12313 | 75.32617 | 0.3401
|  | 150.577 | -1.6909 | 150.577 | -0.07474 | 150.577 | -0.12807 | 75.33492 | 0.34532
|  | 150.59478 | -1.8081 | 150.59478 | -0.08086 | 150.59478 | -0.13239 | 75.34381 | 0.35046
|  | 150.61256 | -1.93255 | 150.61256 | -0.0857 | 150.61256 | -0.13636 | 75.3527 | 0.35536
|  | 150.63033 | -2.06997 | 150.63033 | 0.07654 | 150.63033 | -0.14011 | 75.36159 | 0.36018
|  | 150.64811 | -2.20258 | 150.64811 | 0.08766 | 150.64811 | -0.14365 | 75.37048 | 0.36496
|  | 150.66589 | -2.29898 | 150.66589 | 0.09508 | 150.66589 | -0.1472 | 75.37937 | 0.36964
|  | 150.68353 | 0.35713 | 150.68353 | 0.10074 | 150.68353 | 0.09548 | 75.38826 | 0.32916
|  | 150.70131 | 0.72829 | 150.70131 | -0.04206 | 150.70131 | 0.10521 | 75.39715 | 0.33472
|  | 150.71908 | 0.93281 | 150.71908 | -0.06245 | 150.71908 | 0.11145 | 75.40604 | 0.3401
|  | 150.73686 | 1.0215 | 150.73686 | -0.07201 | 150.73686 | 0.11643 | 75.41492 | 0.34532
|  | 150.75464 | 1.07293 | 150.75464 | -0.07864 | 150.75464 | 0.1207 | 75.42381 | 0.35046
|  | 150.77242 | 1.11562 | 150.77242 | -0.08391 | 150.77242 | 0.12456 | 75.4327 | 0.35536
|  | 150.79019 | 1.15876 | 150.79019 | 0.06983 | 150.79019 | 0.12805 | 75.44159 | 0.36018
|  | 150.80797 | 1.19907 | 150.80797 | 0.08416 | 150.80797 | 0.13128 | 75.45048 | 0.36496
|  | 150.82575 | 1.23654 | 150.82575 | 0.09262 | 150.82575 | 0.13437 | 75.45937 | 0.36964
|  | 150.84339 | -0.91702 | 150.84339 | 0.09875 | 150.84339 | -0.09773 | 75.46826 | -0.32082
|  | 150.86117 | -1.35732 | 150.86117 | 0.10371 | 150.86117 | -0.11142 | 75.47715 | -0.32749
|  | 150.87894 | -1.50089 | 150.87894 | -0.05719 | 150.87894 | -0.11875 | 75.48604 | -0.33391
|  | 150.89672 | -1.61187 | 150.89672 | -0.06896 | 150.89672 | -0.12442 | 75.49492 | -0.33999
|  | 150.9145 | -1.72243 | 150.9145 | -0.07641 | 150.9145 | -0.12924 | 75.50367 | -0.34575
|  | 150.93228 | -1.83789 | 150.93228 | -0.08209 | 150.93228 | -0.13346 | 75.51256 | -0.35122
|  | 150.95005 | -1.96807 | 150.95005 | 0.0573 | 150.95005 | -0.13739 | 75.52145 | -0.35658
|  | 150.96783 | -2.10515 | 150.96783 | 0.07975 | 150.96783 | -0.14094 | 75.53034 | -0.3618
|  | 150.98561 | -2.23143 | 150.98561 | 0.08974 | 150.98561 | -0.14451 | 75.53923 | -0.36678
|  | 151.00325 | -0.233 | 151.00325 | 0.09666 | 151.00325 | 0.0718 | 75.54812 | -0.32082
|  | 151.02103 | 0.45867 | 151.02103 | 0.10201 | 151.02103 | 0.09845 | 75.55701 | -0.32749
|  | 151.0388 | 0.7937 | 151.0388 | -0.04959 | 151.0388 | 0.10689 | 75.5659 | -0.33391
|  | 151.05658 | 0.96043 | 151.05658 | -0.06523 | 151.05658 | 0.11269 | 75.57479 | -0.33999
|  | 151.07436 | 1.03703 | 151.07436 | -0.07393 | 151.07436 | 0.11759 | 75.58367 | -0.34575
|  | 151.09214 | 1.08629 | 151.09214 | -0.08012 | 151.09214 | 0.12177 | 75.59256 | -0.35122
|  | 151.10992 | 1.12815 | 151.10992 | -0.08507 | 151.10992 | 0.12541 | 75.60145 | -0.35658
|  | 151.12769 | 1.17061 | 151.12769 | 0.07436 | 151.12769 | 0.1289 | 75.61034 | -0.3618
|  | 151.14547 | 1.21049 | 151.14547 | 0.08653 | 151.14547 | 0.13208 | 75.61923 | -0.36678
|  | 151.16325 | 1.24608 | 151.16325 | 0.09425 | 151.16325 | 0.13518 | 75.62812 | 0.32916
|  | 151.18089 | -1.09046 | 151.18089 | 0.10005 | 151.18089 | -0.10233 | 75.63701 | 0.32916
|  | 151.19867 | -1.40016 | 151.19867 | -0.03159 | 151.19867 | -0.11336 | 75.6459 | 0.33472
|  | 151.21644 | -1.52849 | 151.21644 | -0.06066 | 151.21644 | -0.12018 | 75.65479 | 0.3401
|  | 151.23422 | -1.63845 | 151.23422 | -0.07101 | 151.23422 | -0.12559 | 75.66367 | 0.34532
|  | 151.252 | -1.74993 | 151.252 | -0.07796 | 151.252 | -0.13019 | 75.67242 | 0.35046
|  | 151.26978 | -1.86848 | 151.26978 | -0.08327 | 151.26978 | -0.13433 | 75.68131 | 0.35536
|  | 151.28755 | -2.00091 | 151.28755 | 0.0664 | 151.28755 | -0.13819 | 75.6902 | 0.36018
|  | 151.30533 | -2.13915 | 151.30533 | 0.0828 | 151.30533 | -0.14184 | 75.69909 | 0.36496
|  | 151.32311 | -2.23473 | 151.32311 | 0.09161 | 151.32311 | -0.14551 | 75.70798 | 0.36964
|  | 151.34075 | 0.00722 | 151.34075 | 0.09793 | 151.34075 | 0.08464 | 75.71687 | 0.32916
|  | 151.35853 | 0.55096 | 151.35853 | 0.10316 | 151.35853 | 0.10108 | 75.72576 | 0.33472
|  | 151.3763 | 0.85069 | 151.3763 | -0.05473 | 151.3763 | 0.10866 | 75.73465 | 0.3401
|  | 151.39408 | 0.98782 | 151.39408 | -0.06769 | 151.39408 | 0.11413 | 75.74354 | 0.34532
|  | 151.41186 | 1.05241 | 151.41186 | -0.07554 | 151.41186 | 0.11868 | 75.75242 | 0.35046
|  | 151.42964 | 1.09668 | 151.42964 | -0.0814 | 151.42964 | 0.12266 | 75.76131 | 0.35536
|  | 151.44742 | 1.13771 | 151.44742 | -0.08617 | 151.44742 | 0.1263 | 75.7702 | 0.36018
|  | 151.46519 | 1.1799 | 151.46519 | 0.07795 | 151.46519 | 0.12958 | 75.77909 | 0.36496
|  | 151.48297 | 1.21872 | 151.48297 | 0.08864 | 151.48297 | 0.13272 | 75.78798 | 0.36964
|  | 151.50061 | -0.08806 | 151.50061 | 0.09592 | 151.50061 | -0.04884 | 75.79687 | -0.32082
|  | 151.51839 | -1.20261 | 151.51839 | 0.10144 | 151.51839 | -0.10573 | 75.80576 | -0.32749
|  | 151.53617 | -1.43506 | 151.53617 | -0.04546 | 151.53617 | -0.11526 | 75.81465 | -0.33391
|  | 151.55394 | -1.54549 | 151.55394 | -0.06363 | 151.55394 | -0.12157 | 75.82354 | -0.33999
|  | 151.57172 | -1.65673 | 151.57172 | -0.07291 | 151.57172 | -0.12679 | 75.83242 | -0.34575
|  | 151.5895 | -1.76911 | 151.5895 | -0.07941 | 151.5895 | -0.13132 | 75.84117 | -0.35122
|  | 151.60728 | -1.88907 | 151.60728 | -0.08454 | 151.60728 | -0.13522 | 75.85006 | -0.35658
|  | 151.62505 | -2.02208 | 151.62505 | 0.07188 | 151.62505 | -0.13895 | 75.85895 | -0.3618
|  | 151.64283 | -2.15674 | 151.64283 | 0.08527 | 151.64283 | -0.14261 | 75.86784 | -0.36678
|  | 151.66061 | -2.25866 | 151.66061 | 0.09325 | 151.66061 | -0.1463 | 75.87673 | -0.32082
|  | 151.67825 | 0.19266 | 151.67825 | 0.09922 | 151.67825 | 0.09077 | 75.88562 | -0.32749
|  | 151.69603 | 0.63561 | 151.69603 | 0.10414 | 151.69603 | 0.10304 | 75.89451 | -0.33391
|  | 151.7138 | 0.89223 | 151.7138 | -0.05865 | 151.7138 | 0.10985 | 75.9034 | -0.33999
|  | 151.73158 | 1.00366 | 151.73158 | -0.07003 | 151.73158 | 0.11502 | 75.91229 | -0.34575
|  | 151.74936 | 1.06063 | 151.74936 | -0.07724 | 151.74936 | 0.11948 | 75.92117 | -0.35122
|  | 151.76714 | 1.10702 | 151.76714 | -0.08282 | 151.76714 | 0.12356 | 75.93006 | -0.35658
|  | 151.78492 | 1.15045 | 151.78492 | 0.06174 | 151.78492 | 0.12716 | 75.93895 | -0.3618
|  | 151.80269 | 1.19105 | 151.80269 | 0.08113 | 151.80269 | 0.13044 | 75.94784 | -0.36678
|  | 151.82047 | 1.22829 | 151.82047 | 0.09064 | 151.82047 | 0.13356 | 75.95673 | 0.32916
|  | 151.83811 | -0.6083 | 151.83811 | 0.09724 | 151.83811 | -0.08741 | 75.96562 | 0.32916
|  | 151.85589 | -1.28006 | 151.85589 | 0.1026 | 151.85589 | -0.10841 | 75.97451 | 0.33472
|  | 151.87367 | -1.46156 | 151.87367 | -0.05189 | 151.87367 | -0.11683 | 75.9834 | 0.3401
|  | 151.89144 | -1.57674 | 151.89144 | -0.06635 | 151.89144 | -0.12301 | 75.99229 | 0.34532
|  | 151.90922 | -1.68713 | 151.90922 | -0.07471 | 151.90922 | -0.12801 | 76.00104 | 0.35046
|  | 151.927 | -1.80032 | 151.927 | -0.08079 | 151.927 | -0.13235 | 76.00992 | 0.35536
|  | 151.94478 | -1.92471 | 151.94478 | -0.08557 | 151.94478 | -0.13629 | 76.01881 | 0.36018
|  | 151.96255 | -2.06061 | 151.96255 | 0.07599 | 151.96255 | -0.14001 | 76.0277 | 0.36496
|  | 151.98033 | -2.19334 | 151.98033 | 0.08753 | 151.98033 | -0.14356 | 76.03659 | 0.36964
|  | 151.99811 | -2.28925 | 151.99811 | 0.09504 | 151.99811 | -0.14708 | 76.04548 | 0.32916
|  | 152.01575 | 0.32845 | 152.01575 | 0.10071 | 152.01575 | 0.09478 | 76.05437 | 0.33472
|  | 152.03353 | 0.71322 | 152.03353 | -0.03918 | 152.03353 | 0.10495 | 76.06326 | 0.3401
|  | 152.0513 | 0.93087 | 152.0513 | -0.062 | 152.0513 | 0.11129 | 76.07215 | 0.34532
|  | 152.06908 | 1.02486 | 152.06908 | -0.07193 | 152.06908 | 0.1163 | 76.08104 | 0.35046
|  | 152.08686 | 1.07604 | 152.08686 | -0.07853 | 152.08686 | 0.1206 | 76.08992 | 0.35536
|  | 152.10464 | 1.11988 | 152.10464 | -0.08357 | 152.10464 | 0.12445 | 76.09881 | 0.36018
|  | 152.12242 | 1.16204 | 152.12242 | 0.06862 | 152.12242 | 0.12794 | 76.1077 | 0.36496
|  | 152.14019 | 1.20369 | 152.14019 | 0.08388 | 152.14019 | 0.13122 | 76.11659 | 0.36964
|  | 152.15797 | 1.2407 | 152.15797 | 0.09243 | 152.15797 | 0.13441 | 76.12548 | -0.32082
|  | 152.17561 | -0.85745 | 152.17561 | 0.09868 | 152.17561 | -0.09635 | 76.13437 | -0.32749
|  | 152.19339 | -1.34298 | 152.19339 | 0.10368 | 152.19339 | -0.11094 | 76.14326 | -0.33391
|  | 152.21117 | -1.49322 | 152.21117 | -0.05638 | 152.21117 | -0.11851 | 76.15215 | -0.33999
|  | 152.22894 | -1.60528 | 152.22894 | -0.06866 | 152.22894 | -0.12428 | 76.16104 | -0.34575
|  | 152.24672 | -1.71509 | 152.24672 | -0.07623 | 152.24672 | -0.12909 | 76.16979 | -0.35122
|  | 152.2645 | -1.83204 | 152.2645 | -0.08198 | 152.2645 | -0.13347 | 76.17867 | -0.35658
|  | 152.28228 | -1.96171 | 152.28228 | 0.05278 | 152.28228 | -0.13743 | 76.18756 | -0.3618
|  | 152.30005 | -2.09934 | 152.30005 | 0.07956 | 152.30005 | -0.14107 | 76.19645 | -0.36678
|  | 152.31783 | -2.22672 | 152.31783 | 0.08964 | 152.31783 | -0.14459 | 76.20534 | -0.32082
|  | 152.33547 | -0.36084 | 152.33547 | 0.09651 | 152.33547 | 0.06464 | 76.21423 | -0.32749
|  | 152.35325 | 0.43549 | 152.35325 | 0.10186 | 152.35325 | 0.09802 | 76.22312 | -0.33391
|  | 152.37103 | 0.78435 | 152.37103 | -0.04826 | 152.37103 | 0.1068 | 76.23201 | -0.33999
|  | 152.3888 | 0.9641 | 152.3888 | -0.06486 | 152.3888 | 0.11274 | 76.2409 | -0.34575
|  | 152.40658 | 1.04102 | 152.40658 | -0.07372 | 152.40658 | 0.11752 | 76.24979 | -0.35122
|  | 152.42436 | 1.08898 | 152.42436 | -0.08005 | 152.42436 | 0.12164 | 76.25867 | -0.35658
|  | 152.44214 | 1.13099 | 152.44214 | -0.08506 | 152.44214 | 0.12539 | 76.26756 | -0.3618
|  | 152.45992 | 1.17331 | 152.45992 | 0.0737 | 152.45992 | 0.12885 | 76.27645 | -0.36678
|  | 152.47769 | 1.21425 | 152.47769 | 0.08632 | 152.47769 | 0.13208 | 76.28534 | 0.32916
|  | 152.49547 | 1.2507 | 152.49547 | 0.09417 | 152.49547 | 0.13521 | 76.29423 | 0.32916
|  | 152.51311 | -1.05006 | 152.51311 | 0.10002 | 152.51311 | -0.10142 | 76.30312 | 0.33472
|  | 152.53089 | -1.38911 | 152.53089 | 0.10485 | 152.53089 | -0.11305 | 76.31201 | 0.3401
|  | 152.54867 | -1.52171 | 152.54867 | -0.0601 | 152.54867 | -0.12009 | 76.3209 | 0.34532
|  | 152.56644 | -1.63273 | 152.56644 | -0.07076 | 152.56644 | -0.1255 | 76.32979 | 0.35046
|  | 152.58422 | -1.74432 | 152.58422 | -0.07787 | 152.58422 | -0.13019 | 76.33854 | 0.35536
|  | 152.602 | -1.8645 | 152.602 | -0.08325 | 152.602 | -0.13438 | 76.34742 | 0.36018
|  | 152.61978 | -1.99645 | 152.61978 | 0.06496 | 152.61978 | -0.13825 | 76.35631 | 0.36496
|  | 152.63755 | -2.13613 | 152.63755 | 0.08224 | 152.63755 | -0.14188 | 76.3652 | 0.36964
|  | 152.65533 | -2.25622 | 152.65533 | 0.09142 | 152.65533 | -0.14541 | 76.37409 | 0.32916
|  | 152.67297 | -0.04967 | 152.67297 | 0.09806 | 152.67297 | 0.08228 | 76.38298 | 0.33472
|  | 152.69075 | 0.52926 | 152.69075 | 0.10309 | 152.69075 | 0.1005 | 76.39187 | 0.3401
|  | 152.70853 | 0.84262 | 152.70853 | -0.05381 | 152.70853 | 0.10835 | 76.40076 | 0.34532
|  | 152.7263 | 0.9898 | 152.7263 | -0.06735 | 152.7263 | 0.11397 | 76.40965 | 0.35046
|  | 152.74408 | 1.0567 | 152.74408 | -0.07546 | 152.74408 | 0.11857 | 76.41854 | 0.35536
|  | 152.76186 | 1.1013 | 152.76186 | -0.08137 | 152.76186 | 0.12256 | 76.42742 | 0.36018
|  | 152.77964 | 1.1427 | 152.77964 | -0.08618 | 152.77964 | 0.12611 | 76.43631 | 0.36496
|  | 152.79742 | 1.18451 | 152.79742 | 0.07746 | 152.79742 | 0.12948 | 76.4452 | 0.36964
|  | 152.81519 | 1.22518 | 152.81519 | 0.08841 | 152.81519 | 0.13271 | 76.45409 | -0.32082
|  | 152.83297 | 1.25802 | 152.83297 | 0.09564 | 152.83297 | 0.13582 | 76.46298 | -0.32749
|  | 152.85061 | -1.17624 | 152.85061 | 0.10128 | 152.85061 | -0.10505 | 76.47187 | -0.33391
|  | 152.86839 | -1.42567 | 152.86839 | -0.04352 | 152.86839 | -0.11479 | 76.48076 | -0.33999
|  | 152.88617 | -1.54714 | 152.88617 | -0.06321 | 152.88617 | -0.12131 | 76.48965 | -0.34575
|  | 152.90394 | -1.65721 | 152.90394 | -0.07269 | 152.90394 | -0.12657 | 76.49854 | -0.35122
|  | 152.92172 | -1.77025 | 152.92172 | -0.07923 | 152.92172 | -0.13114 | 76.50729 | -0.35658
|  | 152.9395 | -1.89192 | 152.9395 | -0.08432 | 152.9395 | -0.13517 | 76.51617 | -0.3618
|  | 152.95728 | -2.02733 | 152.95728 | 0.07099 | 152.95728 | -0.13894 | 76.52506 | -0.36678
|  | 152.97505 | -2.16556 | 152.97505 | 0.08484 | 152.97505 | -0.1426 | 76.53395 | -0.32082
|  | 152.99283 | -2.2778 | 152.99283 | 0.09319 | 152.99283 | -0.1461 | 76.54284 | -0.32749
|  | 153.01047 | 0.14975 | 153.01047 | 0.09931 | 153.01047 | 0.08938 | 76.55173 | -0.33391
|  | 153.02825 | 0.61782 | 153.02825 | 0.10423 | 153.02825 | 0.10266 | 76.56062 | -0.33999
|  | 153.04603 | 0.88823 | 153.04603 | -0.05807 | 153.04603 | 0.10975 | 76.56951 | -0.34575
|  | 153.0638 | 1.00793 | 153.0638 | -0.0695 | 153.0638 | 0.11506 | 76.5784 | -0.35122
|  | 153.08158 | 1.06808 | 153.08158 | -0.07675 | 153.08158 | 0.11964 | 76.58729 | -0.35658
|  | 153.09936 | 1.11248 | 153.09936 | -0.08243 | 153.09936 | 0.12356 | 76.59617 | -0.3618
|  | 153.11714 | 1.1547 | 153.11714 | 0.05919 | 153.11714 | 0.12714 | 76.60506 | -0.36678
|  | 153.13491 | 1.19688 | 153.13491 | 0.08056 | 153.13491 | 0.13049 | 76.61395 | 0.32916
|  | 153.15269 | 1.23516 | 153.15269 | 0.09046 | 153.15269 | 0.13365 | 76.62284 | 0.32916
|  | 153.17033 | -0.52979 | 153.17033 | 0.0972 | 153.17033 | -0.08369 | 76.63173 | 0.33472
|  | 153.18811 | -1.26704 | 153.18811 | 0.10249 | 153.18811 | -0.10812 | 76.64062 | 0.3401
|  | 153.20589 | -1.46048 | 153.20589 | -0.05073 | 153.20589 | -0.1168 | 76.64951 | 0.34532
|  | 153.22366 | -1.57637 | 153.22366 | -0.06596 | 153.22366 | -0.12282 | 76.6584 | 0.35046
|  | 153.24144 | -1.68671 | 153.24144 | -0.07448 | 153.24144 | -0.12787 | 76.66715 | 0.35536
|  | 153.25922 | -1.80194 | 153.25922 | -0.08058 | 153.25922 | -0.1323 | 76.67604 | 0.36018
|  | 153.277 | -1.92703 | 153.277 | -0.08558 | 153.277 | -0.1362 | 76.68492 | 0.36496
|  | 153.29478 | -2.06631 | 153.29478 | 0.07533 | 153.29478 | -0.14008 | 76.69381 | 0.36964
|  | 153.31255 | -2.18551 | 153.31255 | 0.08728 | 153.31255 | -0.14374 | 76.7027 | 0.32916
|  | 153.33033 | -2.28625 | 153.33033 | 0.09496 | 153.33033 | -0.14732 | 76.71159 | 0.33472
|  | 153.34797 | 0.29735 | 153.34797 | 0.10068 | 153.34797 | 0.09409 | 76.72048 | 0.3401
|  | 153.36575 | 0.6982 | 153.36575 | -0.03505 | 153.36575 | 0.10474 | 76.72937 | 0.34532
|  | 153.38353 | 0.92851 | 153.38353 | -0.06153 | 153.38353 | 0.11118 | 76.73826 | 0.35046
|  | 153.4013 | 1.02663 | 153.4013 | -0.07163 | 153.4013 | 0.11612 | 76.74715 | 0.35536
|  | 153.41908 | 1.07852 | 153.41908 | -0.07858 | 153.41908 | 0.12042 | 76.75604 | 0.36018
|  | 153.43686 | 1.12229 | 153.43686 | -0.08387 | 153.43686 | 0.12433 | 76.76492 | 0.36496
|  | 153.45464 | 1.1657 | 153.45464 | 0.06762 | 153.45464 | 0.12794 | 76.77381 | 0.36964
|  | 153.47241 | 1.20763 | 153.47241 | 0.08341 | 153.47241 | 0.1313 | 76.7827 | -0.32082
|  | 153.49019 | 1.24686 | 153.49019 | 0.09226 | 153.49019 | 0.13443 | 76.79159 | -0.32749
|  | 153.50783 | -0.79532 | 153.50783 | 0.09876 | 153.50783 | -0.09472 | 76.80048 | -0.33391
|  | 153.52561 | -1.33235 | 153.52561 | 0.10369 | 153.52561 | -0.11055 | 76.80937 | -0.33999
|  | 153.54339 | -1.48913 | 153.54339 | -0.05559 | 153.54339 | -0.11836 | 76.81826 | -0.34575
|  | 153.56116 | -1.60282 | 153.56116 | -0.06837 | 153.56116 | -0.12427 | 76.82715 | -0.35122
|  | 153.57894 | -1.71495 | 153.57894 | -0.07624 | 153.57894 | -0.12916 | 76.8359 | -0.35658
|  | 153.59672 | -1.83165 | 153.59672 | -0.08206 | 153.59672 | -0.13328 | 76.84479 | -0.3618
|  | 153.6145 | -1.95971 | 153.6145 | -0.08682 | 153.6145 | -0.13714 | 76.85367 | -0.36678
|  | 153.63228 | -2.09995 | 153.63228 | 0.07894 | 153.63228 | -0.14087 | 76.86256 | -0.32082
|  | 153.65005 | -2.2298 | 153.65005 | 0.08942 | 153.65005 | -0.14443 | 76.87145 | -0.32749
|  | 153.66769 | -0.71836 | 153.66769 | 0.09646 | 153.66769 | 0.04982 | 76.88034 | -0.33391
|  | 153.68547 | 0.41108 | 153.68547 | 0.10205 | 153.68547 | 0.09729 | 76.88923 | -0.33999
|  | 153.70325 | 0.77242 | 153.70325 | -0.0469 | 153.70325 | 0.10638 | 76.89812 | -0.34575
|  | 153.72103 | 0.96134 | 153.72103 | -0.06468 | 153.72103 | 0.11245 | 76.90701 | -0.35122
|  | 153.7388 | 1.04401 | 153.7388 | -0.07383 | 153.7388 | 0.1173 | 76.9159 | -0.35658
|  | 153.75658 | 1.09281 | 153.75658 | -0.08019 | 153.75658 | 0.12143 | 76.92479 | -0.3618
|  | 153.77436 | 1.13504 | 153.77436 | -0.08527 | 153.77436 | 0.12519 | 76.93367 | -0.36678
|  | 153.79214 | 1.17862 | 153.79214 | 0.07303 | 153.79214 | 0.12872 | 76.94256 | 0.32916
|  | 153.80991 | 1.21861 | 153.80991 | 0.08615 | 153.80991 | 0.13193 | 76.95145 | 0.32916
|  | 153.82769 | 1.25469 | 153.82769 | 0.09423 | 153.82769 | 0.13489 | 76.96034 | 0.33472
|  | 153.84533 | -1.00544 | 153.84533 | 0.1003 | 153.84533 | -0.1003 | 76.96923 | 0.3401
|  | 153.86311 | -1.38049 | 153.86311 | 0.10501 | 153.86311 | -0.11253 | 76.97812 | 0.34532
|  | 153.88089 | -1.51598 | 153.88089 | -0.05966 | 153.88089 | -0.11964 | 76.98701 | 0.35046
|  | 153.89866 | -1.62708 | 153.89866 | -0.07057 | 153.89866 | -0.1251 | 76.9959 | 0.35536
|  | 153.91644 | -1.73899 | 153.91644 | -0.07781 | 153.91644 | -0.1299 | 77.00465 | 0.36018
|  | 153.93422 | -1.85937 | 153.93422 | -0.08338 | 153.93422 | -0.13413 | 77.01354 | 0.36496
|  | 153.952 | -1.99269 | 153.952 | 0.07611 | 153.952 | -0.13805 | 77.02242 | 0.36964
|  | 153.96978 | -2.13222 | 153.96978 | 0.08715 | 153.96978 | -0.14161 | 77.03131 | 0.32916
|  | 153.98755 | -2.2557 | 153.98755 | 0.09442 | 153.98755 | -0.14516 | 77.0402 | 0.33472
|  | 154.00519 | -0.1106 | 154.00519 | 0.10003 | 154.00519 | 0.07944 | 77.04909 | 0.3401
|  | 154.02297 | 0.50712 | 154.02297 | -0.04258 | 154.02297 | 0.09989 | 77.05798 | 0.34532
|  | 154.04075 | 0.83275 | 154.04075 | -0.06203 | 154.04075 | 0.10794 | 77.06687 | 0.35046
|  | 154.05853 | 0.98962 | 154.05853 | -0.07149 | 154.05853 | 0.1137 | 77.07576 | 0.35536
|  | 154.0763 | 1.05926 | 154.0763 | -0.07812 | 154.0763 | 0.11834 | 77.08465 | 0.36018
|  | 154.09408 | 1.10594 | 154.09408 | -0.08324 | 154.09408 | 0.1225 | 77.09354 | 0.36496
|  | 154.11186 | 1.14625 | 154.11186 | 0.06967 | 154.11186 | 0.12602 | 77.10242 | 0.36964
|  | 154.12964 | 1.18715 | 154.12964 | 0.08361 | 154.12964 | 0.12935 | 77.11131 | -0.32082
|  | 154.14741 | 1.22733 | 154.14741 | 0.09202 | 154.14741 | 0.13255 | 77.1202 | -0.32749
|  | 154.16519 | 1.26321 | 154.16519 | 0.09815 | 154.16519 | 0.13567 | 77.12909 | -0.33391
|  | 154.18283 | -1.14831 | 154.18283 | 0.10307 | 154.18283 | -0.10431 | 77.13798 | -0.33999
|  | 154.20061 | -1.42054 | 154.20061 | -0.05688 | 154.20061 | -0.1146 | 77.14687 | -0.34575
|  | 154.21839 | -1.54542 | 154.21839 | -0.06847 | 154.21839 | -0.12121 | 77.15576 | -0.35122
|  | 154.23616 | -1.65656 | 154.23616 | -0.07587 | 154.23616 | -0.12646 | 77.16465 | -0.35658
|  | 154.25394 | -1.76985 | 154.25394 | -0.08153 | 154.25394 | -0.13097 | 77.1734 | -0.3618
|  | 154.27172 | -1.89297 | 154.27172 | 0.05837 | 154.27172 | -0.1351 | 77.18229 | -0.36678
|  | 154.2895 | -2.02858 | 154.2895 | 0.07943 | 154.2895 | -0.13878 | 77.19117 | -0.32082
|  | 154.30728 | -2.16634 | 154.30728 | 0.08921 | 154.30728 | -0.14248 | 77.20006 | -0.32749
|  | 154.32505 | -2.28291 | 154.32505 | 0.09608 | 154.32505 | -0.1461 | 77.20895 | -0.33391
|  | 154.34269 | 0.10228 | 154.34269 | 0.1014 | 154.34269 | 0.08794 | 77.21784 | -0.33999
|  | 154.36047 | 0.59819 | 154.36047 | -0.0496 | 154.36047 | 0.1021 | 77.22673 | -0.34575
|  | 154.37825 | 0.88248 | 154.37825 | -0.06475 | 154.37825 | 0.1093 | 77.23562 | -0.35122
|  | 154.39603 | 1.01033 | 154.39603 | -0.07328 | 154.39603 | 0.11479 | 77.24451 | -0.35658
|  | 154.4138 | 1.07024 | 154.4138 | -0.07952 | 154.4138 | 0.11926 | 77.2534 | -0.3618
|  | 154.43158 | 1.11309 | 154.43158 | -0.08437 | 154.43158 | 0.12316 | 77.26229 | -0.36678
|  | 154.44936 | 1.15458 | 154.44936 | 0.07397 | 154.44936 | 0.12665 | 77.27117 | 0.32916
|  | 154.46714 | 1.19713 | 154.46714 | 0.08593 | 154.46714 | 0.13001 | 77.28006 | 0.32916
|  | 154.48491 | 1.23541 | 154.48491 | 0.09365 | 154.48491 | 0.13311 | 77.28895 | 0.33472
|  | 154.50255 | -0.43738 | 154.50255 | 0.0995 | 154.50255 | -0.07774 | 77.29784 | 0.3401
|  | 154.52033 | -1.24548 | 154.52033 | -0.03487 | 154.52033 | -0.10729 | 77.30673 | 0.34532
|  | 154.53811 | -1.45171 | 154.53811 | -0.06036 | 154.53811 | -0.11623 | 77.31562 | 0.35046
|  | 154.55589 | -1.57011 | 154.55589 | -0.07055 | 154.55589 | -0.12251 | 77.32451 | 0.35536
|  | 154.57366 | -1.6815 | 154.57366 | -0.07743 | 154.57366 | -0.12761 | 77.3334 | 0.36018
|  | 154.59144 | -1.79642 | 154.59144 | -0.08276 | 154.59144 | -0.13205 | 77.34215 | 0.36496
|  | 154.60922 | -1.92224 | 154.60922 | 0.06645 | 154.60922 | -0.13603 | 77.35104 | 0.36964
|  | 154.627 | -2.06188 | 154.627 | 0.08228 | 154.627 | -0.13986 | 77.35992 | 0.32916
|  | 154.64478 | -2.19944 | 154.64478 | 0.09111 | 154.64478 | -0.14346 | 77.36881 | 0.33472
|  | 154.66255 | -2.30564 | 154.66255 | 0.09759 | 154.66255 | -0.1471 | 77.3777 | 0.3401
|  | 154.68019 | 0.26498 | 154.68019 | 0.10263 | 154.68019 | 0.093 | 77.38659 | 0.34532
|  | 154.69797 | 0.68323 | 154.69797 | -0.05464 | 154.69797 | 0.1042 | 77.39548 | 0.35046
|  | 154.71575 | 0.92496 | 154.71575 | -0.06726 | 154.71575 | 0.11074 | 77.40437 | 0.35536
|  | 154.73353 | 1.02895 | 154.73353 | -0.07506 | 154.73353 | 0.11584 | 77.41326 | 0.36018
|  | 154.7513 | 1.08346 | 154.7513 | -0.08085 | 154.7513 | 0.12019 | 77.42215 | 0.36496
|  | 154.76908 | 1.126 | 154.76908 | -0.0857 | 154.76908 | 0.12412 | 77.43104 | 0.36964
|  | 154.78686 | 1.16711 | 154.78686 | 0.0777 | 154.78686 | 0.12759 | 77.43992 | -0.32082
|  | 154.80464 | 1.20771 | 154.80464 | 0.08828 | 154.80464 | 0.13085 | 77.44881 | -0.32749
|  | 154.82241 | 1.24664 | 154.82241 | 0.09531 | 154.82241 | 0.13401 | 77.4577 | -0.33391
|  | 154.84005 | -0.72986 | 154.84005 | 0.10079 | 154.84005 | -0.09252 | 77.46659 | -0.33999
|  | 154.85783 | -1.31729 | 154.85783 | -0.0458 | 154.85783 | -0.1098 | 77.47548 | -0.34575
|  | 154.87561 | -1.48169 | 154.87561 | -0.06334 | 154.87561 | -0.11779 | 77.48437 | -0.35122
|  | 154.89339 | -1.59637 | 154.89339 | -0.0724 | 154.89339 | -0.12371 | 77.49326 | -0.35658
|  | 154.91116 | -1.70861 | 154.91116 | -0.07882 | 154.91116 | -0.12867 | 77.50201 | -0.3618
|  | 154.92894 | -1.81825 | 154.92894 | -0.0839 | 154.92894 | -0.13294 | 77.5109 | -0.36678
|  | 154.94672 | -1.94732 | 154.94672 | 0.07168 | 154.94672 | -0.13689 | 77.51979 | -0.32082
|  | 154.9645 | -2.08848 | 154.9645 | 0.08479 | 154.9645 | -0.14068 | 77.52867 | -0.32749
|  | 154.98227 | -2.22236 | 154.98227 | 0.09285 | 154.98227 | -0.1443 | 77.53756 | -0.33391
|  | 155.00005 | -2.31914 | 155.00005 | 0.09885 | 155.00005 | -0.14784 | 77.54645 | -0.33999
|  | 155.01769 | 0.38487 | 155.01769 | 0.10375 | 155.01769 | 0.0966 | 77.55534 | -0.34575
|  | 155.03547 | 0.75896 | 155.03547 | -0.05845 | 155.03547 | 0.10599 | 77.56423 | -0.35122
|  | 155.05325 | 0.9592 | 155.05325 | -0.06942 | 155.05325 | 0.11208 | 77.57312 | -0.35658
|  | 155.07102 | 1.0441 | 155.07102 | -0.07667 | 155.07102 | 0.11691 | 77.58201 | -0.3618
|  | 155.0888 | 1.09339 | 155.0888 | -0.08214 | 155.0888 | 0.12116 | 77.5909 | -0.36678
|  | 155.10658 | 1.13645 | 155.10658 | 0.06213 | 155.10658 | 0.12505 | 77.59979 | 0.32916
|  | 155.12436 | 1.17986 | 155.12436 | 0.08067 | 155.12436 | 0.12855 | 77.60867 | 0.32916
|  | 155.14214 | 1.2203 | 155.14214 | 0.09007 | 155.14214 | 0.13176 | 77.61756 | 0.33472
|  | 155.15991 | 1.25753 | 155.15991 | 0.09673 | 155.15991 | 0.13487 | 77.62645 | 0.3401
|  | 155.17755 | -0.95301 | 155.17755 | 0.10196 | 155.17755 | -0.09918 | 77.63534 | 0.34532
|  | 155.19533 | -1.36885 | 155.19533 | -0.0518 | 155.19533 | -0.11223 | 77.64423 | 0.35046
|  | 155.21311 | -1.50982 | 155.21311 | -0.06584 | 155.21311 | -0.11951 | 77.65312 | 0.35536
|  | 155.23089 | -1.62248 | 155.23089 | -0.07408 | 155.23089 | -0.12511 | 77.66201 | 0.36018
|  | 155.24866 | -1.73436 | 155.24866 | -0.08016 | 155.24866 | -0.12982 | 77.67076 | 0.36496
|  | 155.26644 | -1.85343 | 155.26644 | -0.08496 | 155.26644 | -0.13404 | 77.67965 | 0.36964
|  | 155.28422 | -1.98647 | 155.28422 | 0.07569 | 155.28422 | -0.13791 | 77.68854 | 0.32916
|  | 155.302 | -2.12863 | 155.302 | 0.08693 | 155.302 | -0.14166 | 77.69742 | 0.33472
|  | 155.31977 | -2.25621 | 155.31977 | 0.09442 | 155.31977 | -0.14523 | 77.70631 | 0.3401
|  | 155.33741 | -0.17832 | 155.33741 | 0.10014 | 155.33741 | 0.07584 | 77.7152 | 0.34532
|  | 155.35519 | 0.48553 | 155.35519 | -0.04028 | 155.35519 | 0.09942 | 77.72409 | 0.35046
|  | 155.37297 | 0.82438 | 155.37297 | -0.06159 | 155.37297 | 0.10772 | 77.73298 | 0.35536
|  | 155.39075 | 0.98962 | 155.39075 | -0.07129 | 155.39075 | 0.11359 | 77.74187 | 0.36018
|  | 155.40852 | 1.06465 | 155.40852 | -0.07797 | 155.40852 | 0.11847 | 77.75076 | 0.36496
|  | 155.4263 | 1.11155 | 155.4263 | -0.08316 | 155.4263 | 0.12261 | 77.75965 | 0.36964
|  | 155.44408 | 1.15368 | 155.44408 | 0.06885 | 155.44408 | 0.12626 | 77.76854 | -0.32082
|  | 155.46186 | 1.19471 | 155.46186 | 0.08342 | 155.46186 | 0.1296 | 77.77742 | -0.32749
|  | 155.47964 | 1.23382 | 155.47964 | 0.09198 | 155.47964 | 0.13271 | 77.78631 | -0.33391
|  | 155.49741 | 1.26943 | 155.49741 | 0.09826 | 155.49741 | 0.13576 | 77.7952 | -0.33999
|  | 155.51505 | -1.11595 | 155.51505 | 0.10327 | 155.51505 | -0.1035 | 77.80409 | -0.34575
|  | 155.53283 | -1.411 | 155.53283 | -0.05608 | 155.53283 | -0.11422 | 77.81298 | -0.35122
|  | 155.55061 | -1.53851 | 155.55061 | -0.06803 | 155.55061 | -0.12098 | 77.82187 | -0.35658
|  | 155.56839 | -1.64956 | 155.56839 | -0.07567 | 155.56839 | -0.12623 | 77.83076 | -0.3618
|  | 155.58616 | -1.76384 | 155.58616 | -0.08145 | 155.58616 | -0.13087 | 77.83951 | -0.36678
|  | 155.60394 | -1.88672 | 155.60394 | 0.05534 | 155.60394 | -0.13497 | 77.8484 | -0.32082
|  | 155.62172 | -2.02373 | 155.62172 | 0.07918 | 155.62172 | -0.13883 | 77.85729 | -0.32749
|  | 155.6395 | -2.16434 | 155.6395 | 0.08915 | 155.6395 | -0.14252 | 77.86617 | -0.33391
|  | 155.65727 | -2.2829 | 155.65727 | 0.0961 | 155.65727 | -0.14608 | 77.87506 | -0.33999
|  | 155.67491 | 0.05027 | 155.67491 | 0.10138 | 155.67491 | 0.08643 | 77.88395 | -0.34575
|  | 155.69269 | 0.57855 | 155.69269 | -0.04842 | 155.69269 | 0.10186 | 77.89284 | -0.35122
|  | 155.71047 | 0.87834 | 155.71047 | -0.06454 | 155.71047 | 0.10926 | 77.90173 | -0.35658
|  | 155.72825 | 1.01323 | 155.72825 | -0.07329 | 155.72825 | 0.11469 | 77.91062 | -0.3618
|  | 155.74602 | 1.07549 | 155.74602 | -0.07953 | 155.74602 | 0.11925 | 77.91951 | -0.36678
|  | 155.7638 | 1.11736 | 155.7638 | -0.08451 | 155.7638 | 0.12305 | 77.9284 | 0.32916
|  | 155.78158 | 1.15723 | 155.78158 | 0.07348 | 155.78158 | 0.12644 | 77.93729 | 0.32916
|  | 155.79936 | 1.19741 | 155.79936 | 0.08576 | 155.79936 | 0.12975 | 77.94617 | 0.33472
|  | 155.81714 | 1.23872 | 155.81714 | 0.09365 | 155.81714 | 0.133 | 77.95506 | 0.3401
|  | 155.83477 | -0.30844 | 155.83477 | 0.0996 | 155.83477 | -0.0675 | 77.96395 | 0.34532
|  | 155.85255 | -1.22054 | 155.85255 | -0.02525 | 155.85255 | -0.10649 | 77.97284 | 0.35046
|  | 155.87033 | -1.44259 | 155.87033 | -0.05985 | 155.87033 | -0.11575 | 77.98173 | 0.35536
|  | 155.88811 | -1.56296 | 155.88811 | -0.07028 | 155.88811 | -0.12218 | 77.99062 | 0.36018
|  | 155.90589 | -1.67616 | 155.90589 | -0.07744 | 155.90589 | -0.12737 | 77.99951 | 0.36496
|  | 155.92366 | -1.79225 | 155.92366 | -0.08279 | 155.92366 | -0.13187 | 78.00826 | 0.36964
|  | 155.94144 | -1.91768 | 155.94144 | 0.06507 | 155.94144 | -0.1358 | 78.01715 | 0.32916
|  | 155.95922 | -2.0564 | 155.95922 | 0.08205 | 155.95922 | -0.13962 | 78.02604 | 0.33472
|  | 155.977 | -2.19708 | 155.977 | 0.09106 | 155.977 | -0.14337 | 78.03492 | 0.3401
|  | 155.99477 | -2.30645 | 155.99477 | 0.09758 | 155.99477 | -0.14699 | 78.04381 | 0.34532
|  | 156.01241 | 0.22813 | 156.01241 | 0.10275 | 156.01241 | 0.09201 | 78.0527 | 0.35046
|  | 156.03019 | 0.66506 | 156.03019 | -0.05385 | 156.03019 | 0.10392 | 78.06159 | 0.35536
|  | 156.04797 | 0.92199 | 156.04797 | -0.06703 | 156.04797 | 0.11069 | 78.07048 | 0.36018
|  | 156.06575 | 1.03172 | 156.06575 | -0.075 | 156.06575 | 0.11587 | 78.07937 | 0.36496
|  | 156.08352 | 1.08741 | 156.08352 | -0.0809 | 156.08352 | 0.12028 | 78.08826 | 0.36964
|  | 156.1013 | 1.12983 | 156.1013 | -0.08561 | 156.1013 | 0.1242 | 78.09715 | -0.32082
|  | 156.11908 | 1.17295 | 156.11908 | 0.07719 | 156.11908 | 0.12781 | 78.10604 | -0.32749
|  | 156.13686 | 1.21632 | 156.13686 | 0.08807 | 156.13686 | 0.13116 | 78.11492 | -0.33391
|  | 156.15464 | 1.2541 | 156.15464 | 0.09534 | 156.15464 | 0.13424 | 78.12381 | -0.33999
|  | 156.17227 | -0.65876 | 156.17227 | 0.10086 | 156.17227 | -0.09021 | 78.1327 | -0.34575
|  | 156.19005 | -1.30268 | 156.19005 | -0.04419 | 156.19005 | -0.10947 | 78.14159 | -0.35122
|  | 156.20783 | -1.47735 | 156.20783 | -0.06315 | 156.20783 | -0.1178 | 78.15048 | -0.35658
|  | 156.22561 | -1.59471 | 156.22561 | -0.07232 | 156.22561 | -0.12379 | 78.15937 | -0.3618
|  | 156.24339 | -1.70705 | 156.24339 | -0.07891 | 156.24339 | -0.12863 | 78.16812 | -0.36678
|  | 156.26116 | -1.82374 | 156.26116 | -0.08407 | 156.26116 | -0.1329 | 78.17701 | -0.32082
|  | 156.27894 | -1.9556 | 156.27894 | 0.07085 | 156.27894 | -0.13697 | 78.1859 | -0.32749
|  | 156.29672 | -2.09674 | 156.29672 | 0.08455 | 156.29672 | -0.14061 | 78.19479 | -0.33391
|  | 156.3145 | -2.23064 | 156.3145 | 0.09286 | 156.3145 | -0.1441 | 78.20367 | -0.33999
|  | 156.33227 | -2.32723 | 156.33227 | 0.09898 | 156.33227 | -0.14764 | 78.21256 | -0.34575
|  | 156.34991 | 0.35713 | 156.34991 | 0.10388 | 156.34991 | 0.09578 | 78.22145 | -0.35122
|  | 156.36769 | 0.7447 | 156.36769 | -0.05794 | 156.36769 | 0.10562 | 78.23034 | -0.35658
|  | 156.38547 | 0.95683 | 156.38547 | -0.06929 | 156.38547 | 0.11184 | 78.23923 | -0.3618
|  | 156.40325 | 1.04656 | 156.40325 | -0.07672 | 156.40325 | 0.11677 | 78.24812 | -0.36678
|  | 156.42102 | 1.09856 | 156.42102 | -0.08226 | 156.42102 | 0.12119 | 78.25701 | 0.32916
|  | 156.4388 | 1.14221 | 156.4388 | 0.06024 | 156.4388 | 0.12508 | 78.2659 | 0.32916
|  | 156.45658 | 1.18354 | 156.45658 | 0.08042 | 156.45658 | 0.12852 | 78.27479 | 0.33472
|  | 156.47436 | 1.22377 | 156.47436 | 0.09003 | 156.47436 | 0.1317 | 78.28367 | 0.3401
|  | 156.49214 | 1.26086 | 156.49214 | 0.09672 | 156.49214 | 0.13476 | 78.29256 | 0.34532
|  | 156.50977 | -0.89642 | 156.50977 | 0.10203 | 156.50977 | -0.09782 | 78.30145 | 0.35046
|  | 156.52755 | -1.35828 | 156.52755 | -0.05085 | 156.52755 | -0.11166 | 78.31034 | 0.35536
|  | 156.54533 | -1.50538 | 156.54533 | -0.06568 | 156.54533 | -0.11918 | 78.31923 | 0.36018
|  | 156.56311 | -1.62015 | 156.56311 | -0.07412 | 156.56311 | -0.12492 | 78.32812 | 0.36496
|  | 156.58089 | -1.73293 | 156.58089 | -0.08025 | 156.58089 | -0.12961 | 78.33687 | 0.36964
|  | 156.59866 | -1.85288 | 156.59866 | -0.08515 | 156.59866 | -0.13384 | 78.34576 | 0.32916
|  | 156.61644 | -1.98774 | 156.61644 | 0.07512 | 156.61644 | -0.13779 | 78.35465 | 0.33472
|  | 156.63422 | -2.13073 | 156.63422 | 0.08691 | 156.63422 | -0.14157 | 78.36354 | 0.3401
|  | 156.652 | -2.26266 | 156.652 | 0.09453 | 156.652 | -0.14527 | 78.37242 | 0.34532
|  | 156.66964 | -0.26098 | 156.66964 | 0.1003 | 156.66964 | 0.07078 | 78.38131 | 0.35046
|  | 156.68741 | 0.46166 | 156.68741 | -0.03728 | 156.68741 | 0.09905 | 78.3902 | 0.35536
|  | 156.70519 | 0.81474 | 156.70519 | -0.06131 | 156.70519 | 0.10757 | 78.39909 | 0.36018
|  | 156.72297 | 0.98815 | 156.72297 | -0.07133 | 156.72297 | 0.11336 | 78.40798 | 0.36496
|  | 156.74075 | 1.06549 | 156.74075 | -0.07811 | 156.74075 | 0.11814 | 78.41687 | 0.36964
|  | 156.75852 | 1.11359 | 156.75852 | -0.08343 | 156.75852 | 0.12229 | 78.42576 | -0.32082
|  | 156.7763 | 1.15378 | 156.7763 | 0.06766 | 156.7763 | 0.12596 | 78.43465 | -0.32749
|  | 156.79408 | 1.19456 | 156.79408 | 0.08311 | 156.79408 | 0.12936 | 78.44354 | -0.33391
|  | 156.81186 | 1.23483 | 156.81186 | 0.09169 | 156.81186 | 0.13254 | 78.45242 | -0.33999
|  | 156.82964 | 1.27073 | 156.82964 | 0.09798 | 156.82964 | 0.13559 | 78.46131 | -0.34575
|  | 156.84727 | -1.08092 | 156.84727 | 0.10315 | 156.84727 | -0.10255 | 78.4702 | -0.35122
|  | 156.86505 | -1.40325 | 156.86505 | -0.05561 | 156.86505 | -0.11374 | 78.47909 | -0.35658
|  | 156.88283 | -1.534 | 156.88283 | -0.068 | 156.88283 | -0.12066 | 78.48798 | -0.3618
|  | 156.90061 | -1.64748 | 156.90061 | -0.07572 | 156.90061 | -0.12611 | 78.49687 | -0.36678
|  | 156.91839 | -1.76204 | 156.91839 | -0.08147 | 156.91839 | -0.13071 | 78.50562 | -0.32082
|  | 156.93616 | -1.88554 | 156.93616 | 0.04874 | 156.93616 | -0.13484 | 78.51451 | -0.32749
|  | 156.95394 | -2.02448 | 156.95394 | 0.07852 | 156.95394 | -0.13878 | 78.5234 | -0.33391
|  | 156.97172 | -2.16816 | 156.97172 | 0.08888 | 156.97172 | -0.14248 | 78.53229 | -0.33999
|  | 156.9895 | -2.28982 | 156.9895 | 0.09604 | 156.9895 | -0.14614 | 78.54117 | -0.34575
|  | 157.00714 | -0.00391 | 157.00714 | 0.10152 | 157.00714 | 0.08461 | 78.55006 | -0.35122
|  | 157.02491 | 0.55824 | 157.02491 | -0.04716 | 157.02491 | 0.10163 | 78.55895 | -0.35658
|  | 157.04269 | 0.87221 | 157.04269 | -0.06421 | 157.04269 | 0.10915 | 78.56784 | -0.3618
|  | 157.06047 | 1.01259 | 157.06047 | -0.07303 | 157.06047 | 0.11452 | 78.57673 | -0.36678
|  | 157.07825 | 1.07654 | 157.07825 | -0.07945 | 157.07825 | 0.11916 | 78.58562 | 0.32916
|  | 157.09602 | 1.12293 | 157.09602 | -0.08458 | 157.09602 | 0.12328 | 78.59451 | 0.32916
|  | 157.1138 | 1.16607 | 157.1138 | 0.07259 | 157.1138 | 0.12686 | 78.6034 | 0.33472
|  | 157.13158 | 1.20581 | 157.13158 | 0.08555 | 157.13158 | 0.1301 | 78.61229 | 0.3401
|  | 157.14936 | 1.24527 | 157.14936 | 0.09369 | 157.14936 | 0.13328 | 78.62117 | 0.34532
|  | 157.167 | 0.14617 | 157.167 | 0.0996 | 157.167 | -0.0312 | 78.63006 | 0.35046
|  | 157.18477 | -1.2009 | 157.18477 | 0.10442 | 157.18477 | -0.10614 | 78.63895 | 0.35536
|  | 157.20255 | -1.43914 | 157.20255 | -0.05939 | 157.20255 | -0.11568 | 78.64784 | 0.36018
|  | 157.22033 | -1.56263 | 157.22033 | -0.0702 | 157.22033 | -0.12214 | 78.65673 | 0.36496
|  | 157.23811 | -1.67618 | 157.23811 | -0.07733 | 157.23811 | -0.12736 | 78.66562 | 0.36964
|  | 157.25588 | -1.79232 | 157.25588 | -0.08274 | 157.25588 | -0.1318 | 78.67437 | 0.32916
|  | 157.27366 | -1.91995 | 157.27366 | 0.06355 | 157.27366 | -0.13585 | 78.68326 | 0.33472
|  | 157.29144 | -2.06039 | 157.29144 | 0.08151 | 157.29144 | -0.13972 | 78.69215 | 0.3401
|  | 157.30922 | -2.20076 | 157.30922 | 0.09068 | 157.30922 | -0.14332 | 78.70104 | 0.34532
|  | 157.327 | -2.31387 | 157.327 | 0.09729 | 157.327 | -0.14693 | 78.70992 | 0.35046
|  | 157.34463 | 0.18751 | 157.34463 | 0.10248 | 157.34463 | 0.09078 | 78.71881 | 0.35536
|  | 157.36241 | 0.64649 | 157.36241 | -0.05284 | 157.36241 | 0.10339 | 78.7277 | 0.36018
|  | 157.38019 | 0.9152 | 157.38019 | -0.06661 | 157.38019 | 0.11034 | 78.73659 | 0.36496
|  | 157.39797 | 1.03171 | 157.39797 | -0.07474 | 157.39797 | 0.11565 | 78.74548 | 0.36964
|  | 157.41575 | 1.09052 | 157.41575 | -0.08086 | 157.41575 | 0.12015 | 78.75437 | -0.32082
|  | 157.43352 | 1.13467 | 157.43352 | -0.0857 | 157.43352 | 0.12415 | 78.76326 | -0.32749
|  | 157.4513 | 1.17536 | 157.4513 | 0.07654 | 157.4513 | 0.12766 | 78.77215 | -0.33391
|  | 157.46908 | 1.21776 | 157.46908 | 0.08766 | 157.46908 | 0.13106 | 78.78104 | -0.33999
|  | 157.48686 | 1.25771 | 157.48686 | 0.09508 | 157.48686 | 0.13419 | 78.78992 | -0.34575
|  | 157.5045 | -0.58335 | 157.5045 | 0.10074 | 157.5045 | -0.08703 | 78.79881 | -0.35122
|  | 157.52227 | -1.2862 | 157.52227 | -0.04206 | 157.52227 | -0.1089 | 78.8077 | -0.35658
|  | 157.54005 | -1.47204 | 157.54005 | -0.06245 | 157.54005 | -0.11743 | 78.81659 | -0.3618
|  | 157.55783 | -1.5905 | 157.55783 | -0.07201 | 157.55783 | -0.1235 | 78.82548 | -0.36678
|  | 157.57561 | -1.70488 | 157.57561 | -0.07864 | 157.57561 | -0.12849 | 78.83423 | -0.32082
|  | 157.59338 | -1.82406 | 157.59338 | -0.08391 | 157.59338 | -0.13281 | 78.84312 | -0.32749
|  | 157.61116 | -1.95533 | 157.61116 | 0.06983 | 157.61116 | -0.13677 | 78.85201 | -0.33391
|  | 157.62894 | -2.09809 | 157.62894 | 0.08416 | 157.62894 | -0.14061 | 78.8609 | -0.33999
|  | 157.64672 | -2.23584 | 157.64672 | 0.09262 | 157.64672 | -0.14418 | 78.86979 | -0.34575
|  | 157.6645 | -2.33624 | 157.6645 | 0.09875 | 157.6645 | -0.14775 | 78.87867 | -0.35122
|  | 157.68213 | 0.3295 | 157.68213 | 0.10371 | 157.68213 | 0.09512 | 78.88756 | -0.35658
|  | 157.69991 | 0.73169 | 157.69991 | -0.05719 | 157.69991 | 0.10546 | 78.89645 | -0.3618
|  | 157.71769 | 0.95615 | 157.71769 | -0.06896 | 157.71769 | 0.11182 | 78.90534 | -0.36678
|  | 157.73547 | 1.05182 | 157.73547 | -0.07641 | 157.73547 | 0.11683 | 78.91423 | 0.32916
|  | 157.75325 | 1.10342 | 157.75325 | -0.08209 | 157.75325 | 0.12117 | 78.92312 | 0.32916
|  | 157.77102 | 1.14546 | 157.77102 | 0.0573 | 157.77102 | 0.12496 | 78.93201 | 0.33472
|  | 157.7888 | 1.1868 | 157.7888 | 0.07975 | 157.7888 | 0.1284 | 78.9409 | 0.3401
|  | 157.80658 | 1.22811 | 157.80658 | 0.08974 | 157.80658 | 0.13163 | 78.94979 | 0.34532
|  | 157.82436 | 1.26507 | 157.82436 | 0.09666 | 157.82436 | 0.13475 | 78.95867 | 0.35046
|  | 157.842 | -0.83753 | 157.842 | 0.10201 | 157.842 | -0.09633 | 78.96756 | 0.35536
|  | 157.85977 | -1.34606 | 157.85977 | -0.04959 | 157.85977 | -0.11123 | 78.97645 | 0.36018
|  | 157.87755 | -1.50059 | 157.87755 | -0.06523 | 157.87755 | -0.11887 | 78.98534 | 0.36496
|  | 157.89533 | -1.61594 | 157.89533 | -0.07393 | 157.89533 | -0.12471 | 78.99423 | 0.36964
|  | 157.91311 | -1.73237 | 157.91311 | -0.08012 | 157.91311 | -0.12959 | 79.00298 | 0.32916
|  | 157.93088 | -1.85325 | 157.93088 | -0.08507 | 157.93088 | -0.13383 | 79.01187 | 0.33472
|  | 157.94866 | -1.98866 | 157.94866 | 0.07436 | 157.94866 | -0.13763 | 79.02076 | 0.3401
|  | 157.96644 | -2.13153 | 157.96644 | 0.08653 | 157.96644 | -0.1413 | 79.02965 | 0.34532
|  | 157.98422 | -2.26394 | 157.98422 | 0.09425 | 157.98422 | -0.14486 | 79.03854 | 0.35046
|  | 158.00186 | -0.44819 | 158.00186 | 0.10005 | 158.00186 | 0.06209 | 79.04742 | 0.35536
|  | 158.01963 | 0.4375 | 158.01963 | -0.03159 | 158.01963 | 0.0982 | 79.05631 | 0.36018
|  | 158.03741 | 0.80176 | 158.03741 | -0.06066 | 158.03741 | 0.10716 | 79.0652 | 0.36496
|  | 158.05519 | 0.98796 | 158.05519 | -0.07101 | 158.05519 | 0.11324 | 79.07409 | 0.36964
|  | 158.07297 | 1.0668 | 158.07297 | -0.07796 | 158.07297 | 0.11791 | 79.08298 | -0.32082
|  | 158.09075 | 1.1129 | 158.09075 | -0.08327 | 158.09075 | 0.12199 | 79.09187 | -0.32749
|  | 158.10852 | 1.15543 | 158.10852 | 0.0664 | 158.10852 | 0.12579 | 79.10076 | -0.33391
|  | 158.1263 | 1.19935 | 158.1263 | 0.0828 | 158.1263 | 0.12924 | 79.10965 | -0.33999
|  | 158.14408 | 1.23972 | 158.14408 | 0.09161 | 158.14408 | 0.13239 | 79.11854 | -0.34575
|  | 158.16186 | 1.27589 | 158.16186 | 0.09793 | 158.16186 | 0.13547 | 79.12742 | -0.35122
|  | 158.1795 | -1.0404 | 158.1795 | 0.10316 | 158.1795 | -0.10166 | 79.13631 | -0.35658
|  | 158.19727 | -1.39586 | 158.19727 | -0.05473 | 158.19727 | -0.11347 | 79.1452 | -0.3618
|  | 158.21505 | -1.5305 | 158.21505 | -0.06769 | 158.21505 | -0.12053 | 79.15409 | -0.36678
|  | 158.23283 | -1.64493 | 158.23283 | -0.07554 | 158.23283 | -0.126 | 79.16298 | -0.32082
|  | 158.25061 | -1.76038 | 158.25061 | -0.0814 | 158.25061 | -0.1306 | 79.17173 | -0.32749
|  | 158.26838 | -1.88561 | 158.26838 | -0.08617 | 158.26838 | -0.13483 | 79.18062 | -0.33391
|  | 158.28616 | -2.02633 | 158.28616 | 0.07795 | 158.28616 | -0.13882 | 79.18951 | -0.33999
|  | 158.30394 | -2.17171 | 158.30394 | 0.08864 | 158.30394 | -0.14251 | 79.1984 | -0.34575
|  | 158.32172 | -2.29578 | 158.32172 | 0.09592 | 158.32172 | -0.14594 | 79.20729 | -0.35122
|  | 158.33936 | -0.06108 | 158.33936 | 0.10144 | 158.33936 | 0.08203 | 79.21617 | -0.35658
|  | 158.35713 | 0.53705 | 158.35713 | -0.04546 | 158.35713 | 0.10083 | 79.22506 | -0.3618
|  | 158.37491 | 0.86151 | 158.37491 | -0.06363 | 158.37491 | 0.10857 | 79.23395 | -0.36678
|  | 158.39269 | 1.0111 | 158.39269 | -0.07291 | 158.39269 | 0.11428 | 79.24284 | 0.32916
|  | 158.41047 | 1.08275 | 158.41047 | -0.07941 | 158.41047 | 0.11899 | 79.25173 | 0.32916
|  | 158.42825 | 1.1279 | 158.42825 | -0.08454 | 158.42825 | 0.12304 | 79.26062 | 0.33472
|  | 158.44602 | 1.17039 | 158.44602 | 0.07188 | 158.44602 | 0.12671 | 79.26951 | 0.3401
|  | 158.4638 | 1.21191 | 158.4638 | 0.08527 | 158.4638 | 0.13005 | 79.2784 | 0.34532
|  | 158.48158 | 1.25119 | 158.48158 | 0.09325 | 158.48158 | 0.13319 | 79.28729 | 0.35046
|  | 158.49936 | 1.28485 | 158.49936 | 0.09922 | 158.49936 | 0.1362 | 79.29617 | 0.35536
|  | 158.517 | -1.17259 | 158.517 | 0.10414 | 158.517 | -0.10541 | 79.30506 | 0.36018
|  | 158.53477 | -1.4331 | 158.53477 | -0.05865 | 158.53477 | -0.11542 | 79.31395 | 0.36496
|  | 158.55255 | -1.55774 | 158.55255 | -0.07003 | 158.55255 | -0.12198 | 79.32284 | 0.36964
|  | 158.57033 | -1.6715 | 158.57033 | -0.07724 | 158.57033 | -0.12722 | 79.33173 | 0.32916
|  | 158.58811 | -1.78929 | 158.58811 | -0.08282 | 158.58811 | -0.13174 | 79.34048 | 0.33472
|  | 158.60588 | -1.91781 | 158.60588 | 0.06174 | 158.60588 | -0.13577 | 79.34937 | 0.3401
|  | 158.62366 | -2.05989 | 158.62366 | 0.08113 | 158.62366 | -0.13961 | 79.35826 | 0.34532
|  | 158.64144 | -2.2031 | 158.64144 | 0.09064 | 158.64144 | -0.14325 | 79.36715 | 0.35046
|  | 158.65922 | -2.3176 | 158.65922 | 0.09724 | 158.65922 | -0.1468 | 79.37604 | 0.35536
|  | 158.67686 | 0.14448 | 158.67686 | 0.1026 | 158.67686 | 0.08952 | 79.38492 | 0.36018
|  | 158.69463 | 0.62951 | 158.69463 | -0.05189 | 158.69463 | 0.10307 | 79.39381 | 0.36496
|  | 158.71241 | 0.91245 | 158.71241 | -0.06635 | 158.71241 | 0.11016 | 79.4027 | 0.36964
|  | 158.73019 | 1.0352 | 158.73019 | -0.07471 | 158.73019 | 0.11547 | 79.41159 | -0.32082
|  | 158.74797 | 1.09384 | 158.74797 | -0.08079 | 158.74797 | 0.11998 | 79.42048 | -0.32749
|  | 158.76575 | 1.13864 | 158.76575 | -0.08557 | 158.76575 | 0.12399 | 79.42937 | -0.33391
|  | 158.78352 | 1.18037 | 158.78352 | 0.07599 | 158.78352 | 0.12755 | 79.43826 | -0.33999
|  | 158.8013 | 1.22218 | 158.8013 | 0.08753 | 158.8013 | 0.13089 | 79.44715 | -0.34575
|  | 158.81908 | 1.26043 | 158.81908 | 0.09504 | 158.81908 | 0.13396 | 79.45604 | -0.35122
|  | 158.83672 | -0.5015 | 158.83672 | 0.10071 | 158.83672 | -0.08265 | 79.46492 | -0.35658
|  | 158.8545 | -1.26691 | 158.8545 | -0.03918 | 158.8545 | -0.10825 | 79.47381 | -0.3618
|  | 158.87227 | -1.46318 | 158.87227 | -0.062 | 158.87227 | -0.11687 | 79.4827 | -0.36678
|  | 158.89005 | -1.58131 | 158.89005 | -0.07193 | 158.89005 | -0.12299 | 79.49159 | -0.32082
|  | 158.90783 | -1.69736 | 158.90783 | -0.07853 | 158.90783 | -0.12822 | 79.50034 | -0.32749
|  | 158.92561 | -1.8189 | 158.92561 | -0.08357 | 158.92561 | -0.13277 | 79.50923 | -0.33391
|  | 158.94338 | -1.95086 | 158.94338 | 0.06862 | 158.94338 | -0.13671 | 79.51812 | -0.33999
|  | 158.96116 | -2.09391 | 158.96116 | 0.08388 | 158.96116 | -0.14035 | 79.52701 | -0.34575
|  | 158.97894 | -2.23399 | 158.97894 | 0.09243 | 158.97894 | -0.14404 | 79.5359 | -0.35122
|  | 158.99672 | -2.33873 | 158.99672 | 0.09868 | 158.99672 | -0.14767 | 79.54479 | -0.35658
|  | 159.01436 | 0.29841 | 159.01436 | 0.10368 | 159.01436 | 0.09414 | 79.55367 | -0.3618
|  | 159.03213 | 0.71575 | 159.03213 | -0.05638 | 159.03213 | 0.10502 | 79.56256 | -0.36678
|  | 159.04991 | 0.95174 | 159.04991 | -0.06866 | 159.04991 | 0.1115 | 79.57145 | 0.32916
|  | 159.06769 | 1.05177 | 159.06769 | -0.07623 | 159.06769 | 0.11647 | 79.58034 | 0.32916
|  | 159.08547 | 1.10623 | 159.08547 | -0.08198 | 159.08547 | 0.12091 | 79.58923 | 0.33472
|  | 159.10324 | 1.1496 | 159.10324 | 0.05278 | 159.10324 | 0.1248 | 79.59812 | 0.3401
|  | 159.12102 | 1.1915 | 159.12102 | 0.07956 | 159.12102 | 0.12835 | 79.60701 | 0.34532
|  | 159.1388 | 1.23294 | 159.1388 | 0.08964 | 159.1388 | 0.13161 | 79.6159 | 0.35046
|  | 159.15658 | 1.27171 | 159.15658 | 0.09651 | 159.15658 | 0.13469 | 79.62479 | 0.35536
|  | 159.17422 | -0.77257 | 159.17422 | 0.10186 | 159.17422 | -0.09456 | 79.63367 | 0.36018
|  | 159.19199 | -1.33481 | 159.19199 | -0.04826 | 159.19199 | -0.11079 | 79.64256 | 0.36496
|  | 159.20977 | -1.49428 | 159.20977 | -0.06486 | 159.20977 | -0.11872 | 79.65145 | 0.36964
|  | 159.22755 | -1.61081 | 159.22755 | -0.07372 | 159.22755 | -0.12457 | 79.66034 | 0.32916
|  | 159.24533 | -1.72706 | 159.24533 | -0.08005 | 159.24533 | -0.12952 | 79.66909 | 0.33472
|  | 159.26311 | -1.85072 | 159.26311 | -0.08506 | 159.26311 | -0.13385 | 79.67798 | 0.3401
|  | 159.28088 | -1.98761 | 159.28088 | 0.0737 | 159.28088 | -0.13783 | 79.68687 | 0.34532
|  | 159.29866 | -2.13414 | 159.29866 | 0.08632 | 159.29866 | -0.14159 | 79.69576 | 0.35046
|  | 159.31644 | -2.27015 | 159.31644 | 0.09417 | 159.31644 | -0.1452 | 79.70465 | 0.35536
|  | 159.33408 | -0.91677 | 159.33408 | 0.10002 | 159.33408 | 0.0425 | 79.71354 | 0.36018
|  | 159.35186 | 0.41528 | 159.35186 | 0.10485 | 159.35186 | 0.09765 | 79.72242 | 0.36496
|  | 159.36963 | 0.79356 | 159.36963 | -0.0601 | 159.36963 | 0.10682 | 79.73131 | 0.36964
|  | 159.38741 | 0.98781 | 159.38741 | -0.07076 | 159.38741 | 0.11288 | 79.7402 | -0.32082
|  | 159.40519 | 1.07122 | 159.40519 | -0.07787 | 159.40519 | 0.11781 | 79.74909 | -0.32749
|  | 159.42297 | 1.11899 | 159.42297 | -0.08325 | 159.42297 | 0.12193 | 79.75798 | -0.33391
|  | 159.44074 | 1.16017 | 159.44074 | 0.06496 | 159.44074 | 0.12554 | 79.76687 | -0.33999
|  | 159.45852 | 1.20062 | 159.45852 | 0.08224 | 159.45852 | 0.12898 | 79.77576 | -0.34575
|  | 159.4763 | 1.2412 | 159.4763 | 0.09142 | 159.4763 | 0.13225 | 79.78465 | -0.35122
|  | 159.49408 | 1.27863 | 159.49408 | 0.09806 | 159.49408 | 0.13546 | 79.79354 | -0.35658
|  | 159.51172 | -0.99099 | 159.51172 | 0.10309 | 159.51172 | -0.10052 | 79.80242 | -0.3618
|  | 159.52949 | -1.38459 | 159.52949 | -0.05381 | 159.52949 | -0.11302 | 79.81131 | -0.36678
|  | 159.54727 | -1.52299 | 159.54727 | -0.06735 | 159.54727 | -0.12022 | 79.8202 | -0.32082
|  | 159.56505 | -1.63689 | 159.56505 | -0.07546 | 159.56505 | -0.12577 | 79.82909 | -0.32749
|  | 159.58283 | -1.75443 | 159.58283 | -0.08137 | 159.58283 | -0.13055 | 79.83784 | -0.33391
|  | 159.60061 | -1.88162 | 159.60061 | -0.08618 | 159.60061 | -0.13481 | 79.84673 | -0.33999
|  | 159.61838 | -2.02087 | 159.61838 | 0.07746 | 159.61838 | -0.13865 | 79.85562 | -0.34575
|  | 159.63616 | -2.16407 | 159.63616 | 0.08841 | 159.63616 | -0.14235 | 79.86451 | -0.35122
|  | 159.65394 | -2.2948 | 159.65394 | 0.09564 | 159.65394 | -0.14591 | 79.8734 | -0.35658
|  | 159.67158 | -0.12302 | 159.67158 | 0.10128 | 159.67158 | 0.07899 | 79.88229 | -0.3618
|  | 159.68936 | 0.5153 | 159.68936 | -0.04352 | 159.68936 | 0.10038 | 79.89117 | -0.36678
|  | 159.70713 | 0.85641 | 159.70713 | -0.06321 | 159.70713 | 0.10847 | 79.90006 | 0.32916
|  | 159.72491 | 1.01469 | 159.72491 | -0.07269 | 159.72491 | 0.11419 | 79.90895 | 0.32916
|  | 159.74269 | 1.08547 | 159.74269 | -0.07923 | 159.74269 | 0.1188 | 79.91784 | 0.33472
|  | 159.76047 | 1.13044 | 159.76047 | -0.08432 | 159.76047 | 0.12287 | 79.92673 | 0.3401
|  | 159.77824 | 1.17294 | 159.77824 | 0.07099 | 159.77824 | 0.12657 | 79.93562 | 0.34532
|  | 159.79602 | 1.21486 | 159.79602 | 0.08484 | 159.79602 | 0.12995 | 79.94451 | 0.35046
|  | 159.8138 | 1.25581 | 159.8138 | 0.09319 | 159.8138 | 0.13321 | 79.9534 | 0.35536
|  | 159.83158 | 1.29169 | 159.83158 | 0.09931 | 159.83158 | 0.13637 | 79.96229 | 0.36018
|  | 159.84922 | -1.14278 | 159.84922 | 0.10423 | 159.84922 | -0.10468 | 79.97117 | 0.36496
|  | 159.86699 | -1.42308 | 159.86699 | -0.05807 | 159.86699 | -0.11495 | 79.98006 | 0.36964
|  | 159.88477 | -1.54932 | 159.88477 | -0.0695 | 159.88477 | -0.12163 | 79.98895 | 0.32916
|  | 159.90255 | -1.66445 | 159.90255 | -0.07675 | 159.90255 | -0.12698 | 79.99784 | 0.33472
|  | 159.92033 | -1.78269 | 159.92033 | -0.08243 | 159.92033 | -0.13159 | 80.00659 | 0.3401
|  | 159.93811 | -1.91109 | 159.93811 | 0.05919 | 159.93811 | -0.13559 | 80.01548 | 0.34532
|  | 159.95588 | -2.05396 | 159.95588 | 0.08056 | 159.95588 | -0.13944 | 80.02437 | 0.35046
|  | 159.97366 | -2.19961 | 159.97366 | 0.09046 | 159.97366 | -0.14318 | 80.03326 | 0.35536
|  | 159.99144 | -2.31847 | 159.99144 | 0.0972 | 159.99144 | -0.14676 | 80.04215 | 0.36018
|  | 160.00908 | 0.09742 | 160.00908 | 0.10249 | 160.00908 | 0.08805 | 80.05104 | 0.36496
|  | 160.02686 | 0.61084 | 160.02686 | -0.05073 | 160.02686 | 0.10269 | 80.05992 | 0.36964
|  | 160.04463 | 0.90863 | 160.04463 | -0.06596 | 160.04463 | 0.10996 | 80.06881 | -0.32082
|  | 160.06241 | 1.03679 | 160.06241 | -0.07448 | 160.06241 | 0.11537 | 80.0777 | -0.32749
|  | 160.08019 | 1.09807 | 160.08019 | -0.08058 | 160.08019 | 0.1199 | 80.08659 | -0.33391
|  | 160.09797 | 1.14102 | 160.09797 | -0.08558 | 160.09797 | 0.12381 | 80.09548 | -0.33999
|  | 160.11574 | 1.18264 | 160.11574 | 0.07533 | 160.11574 | 0.12738 | 80.10437 | -0.34575
|  | 160.13352 | 1.22466 | 160.13352 | 0.08728 | 160.13352 | 0.13075 | 80.11326 | -0.35122
|  | 160.1513 | 1.26282 | 160.1513 | 0.09496 | 160.1513 | 0.1339 | 80.12215 | -0.35658
|  | 160.16894 | -0.40503 | 160.16894 | 0.10068 | 160.16894 | -0.07607 | 80.13104 | -0.3618
|  | 160.18672 | -1.24584 | 160.18672 | -0.03505 | 160.18672 | -0.10767 | 80.13992 | -0.36678
|  | 160.20449 | -1.45565 | 160.20449 | -0.06153 | 160.20449 | -0.11667 | 80.14881 | -0.32082
|  | 160.22227 | -1.57586 | 160.22227 | -0.07163 | 160.22227 | -0.12301 | 80.1577 | -0.32749
|  | 160.24005 | -1.69094 | 160.24005 | -0.07858 | 160.24005 | -0.12806 | 80.16659 | -0.33391
|  | 160.25783 | -1.81084 | 160.25783 | -0.08387 | 160.25783 | -0.13246 | 80.17534 | -0.33999
|  | 160.27561 | -1.94301 | 160.27561 | 0.06762 | 160.27561 | -0.13644 | 80.18423 | -0.34575
|  | 160.29338 | -2.08798 | 160.29338 | 0.08341 | 160.29338 | -0.14017 | 80.19312 | -0.35122
|  | 160.31116 | -2.23003 | 160.31116 | 0.09226 | 160.31116 | -0.14385 | 80.20201 | -0.35658
|  | 160.32894 | -2.33921 | 160.32894 | 0.09876 | 160.32894 | -0.14751 | 80.2109 | -0.3618
|  | 160.34658 | 0.26546 | 160.34658 | 0.10369 | 160.34658 | 0.09313 | 80.21979 | -0.36678
|  | 160.36436 | 0.70023 | 160.36436 | -0.05559 | 160.36436 | 0.10466 | 80.22867 | 0.32916
|  | 160.38213 | 0.95106 | 160.38213 | -0.06837 | 160.38213 | 0.11137 | 80.23756 | 0.32916
|  | 160.39991 | 1.05652 | 160.39991 | -0.07624 | 160.39991 | 0.11657 | 80.24645 | 0.33472
|  | 160.41769 | 1.10978 | 160.41769 | -0.08206 | 160.41769 | 0.12093 | 80.25534 | 0.3401
|  | 160.43547 | 1.15219 | 160.43547 | -0.08682 | 160.43547 | 0.12477 | 80.26423 | 0.34532
|  | 160.45324 | 1.19429 | 160.45324 | 0.07894 | 160.45324 | 0.1283 | 80.27312 | 0.35046
|  | 160.47102 | 1.23596 | 160.47102 | 0.08942 | 160.47102 | 0.13156 | 80.28201 | 0.35536
|  | 160.4888 | 1.27412 | 160.4888 | 0.09646 | 160.4888 | 0.13466 | 80.2909 | 0.36018
|  | 160.50644 | -0.70753 | 160.50644 | 0.10205 | 160.50644 | -0.09247 | 80.29979 | 0.36496
|  | 160.52422 | -1.32044 | 160.52422 | -0.0469 | 160.52422 | -0.11038 | 80.30867 | 0.36964
|  | 160.54199 | -1.48791 | 160.54199 | -0.06468 | 160.54199 | -0.11846 | 80.31756 | 0.32916
|  | 160.55977 | -1.60523 | 160.55977 | -0.07383 | 160.55977 | -0.12446 | 80.32645 | 0.33472
|  | 160.57755 | -1.72276 | 160.57755 | -0.08019 | 160.57755 | -0.12943 | 80.3352 | 0.3401
|  | 160.59533 | -1.84579 | 160.59533 | -0.08527 | 160.59533 | -0.13364 | 80.34409 | 0.34532
|  | 160.61311 | -1.98154 | 160.61311 | 0.07303 | 160.61311 | -0.1375 | 80.35298 | 0.35046
|  | 160.63088 | -2.12789 | 160.63088 | 0.08615 | 160.63088 | -0.14119 | 80.36187 | 0.35536
|  | 160.64866 | -2.26507 | 160.64866 | 0.09423 | 160.64866 | -0.14483 | 80.37076 | 0.36018
|  | 160.66644 | -2.35987 | 160.66644 | 0.1003 | 160.66644 | -0.14842 | 80.37965 | 0.36496
|  | 160.68408 | 0.38937 | 160.68408 | 0.10501 | 160.68408 | 0.09696 | 80.38854 | 0.36964
|  | 160.70186 | 0.78221 | 160.70186 | -0.05966 | 160.70186 | 0.10659 | 80.39742 | -0.32082
|  | 160.71963 | 0.98671 | 160.71963 | -0.07057 | 160.71963 | 0.11279 | 80.40631 | -0.32749
|  | 160.73741 | 1.07408 | 160.73741 | -0.07781 | 160.73741 | 0.11771 | 80.4152 | -0.33391
|  | 160.75519 | 1.12401 | 160.75519 | -0.08338 | 160.75519 | 0.12192 | 80.42409 | -0.33999
|  | 160.77297 | 1.166 | 160.77297 | -0.08468 | 160.77297 | 0.12567 | 80.43298 | -0.34575
|  | 160.79074 | 1.20849 | 160.79074 | 0.07152 | 160.79074 | 0.12919 | 80.44187 | -0.35122
|  | 160.80852 | 1.24857 | 160.80852 | 0.0852 | 160.80852 | 0.13232 | 80.45076 | -0.35658
|  | 160.8263 | 1.28304 | 160.8263 | 0.09343 | 160.8263 | 0.13536 | 80.45965 | -0.3618
|  | 160.84394 | -0.9375 | 160.84394 | 0.09949 | 160.84394 | -0.09936 | 80.46854 | -0.36678
|  | 160.86172 | -1.37461 | 160.86172 | 0.10439 | 160.86172 | -0.11268 | 80.47742 | -0.32082
|  | 160.87949 | -1.51678 | 160.87949 | -0.05857 | 160.87949 | -0.12006 | 80.48631 | -0.32749
|  | 160.89727 | -1.6329 | 160.89727 | -0.06999 | 160.89727 | -0.12564 | 80.4952 | -0.33391
|  | 160.91505 | -1.7512 | 160.91505 | -0.07736 | 160.91505 | -0.13042 | 80.50395 | -0.33999
|  | 160.93283 | -1.87856 | 160.93283 | -0.0829 | 160.93283 | -0.1347 | 80.51284 | -0.34575
|  | 160.9506 | -2.02054 | 160.9506 | 0.06021 | 160.9506 | -0.13863 | 80.52173 | -0.35122
|  | 160.96838 | -2.16785 | 160.96838 | 0.08105 | 160.96838 | -0.14233 | 80.53062 | -0.35658
|  | 160.98616 | -2.29719 | 160.98616 | 0.09068 | 160.98616 | -0.14593 | 80.53951 | -0.3618
|  | 161.0038 | -0.19239 | 161.0038 | 0.09742 | 161.0038 | 0.07494 | 80.5484 | -0.36678
|  | 161.02158 | 0.49321 | 161.02158 | 0.10268 | 161.02158 | 0.09978 | 80.55729 | 0.32916
|  | 161.03935 | 0.8468 | 161.03935 | -0.05142 | 161.03935 | 0.10805 | 80.56617 | 0.32916
|  | 161.05713 | 1.01353 | 161.05713 | -0.06643 | 161.05713 | 0.11392 | 80.57506 | 0.33472
|  | 161.07491 | 1.08739 | 161.07491 | -0.07497 | 161.07491 | 0.11865 | 80.58395 | 0.3401
|  | 161.09269 | 1.13332 | 161.09269 | -0.08098 | 161.09269 | 0.12276 | 80.59284 | 0.34532
|  | 161.11047 | 1.17582 | 161.11047 | -0.08567 | 161.11047 | 0.12647 | 80.60173 | 0.35046
|  | 161.12824 | 1.21777 | 161.12824 | 0.07566 | 161.12824 | 0.12989 | 80.61062 | 0.35536
|  | 161.14602 | 1.25834 | 161.14602 | 0.08746 | 161.14602 | 0.13311 | 80.61951 | 0.36018
|  | 161.1638 | 1.29317 | 161.1638 | 0.09501 | 161.1638 | 0.1361 | 80.6284 | 0.36496
|  | 161.18144 | -1.10725 | 161.18144 | 0.1007 | 161.18144 | -0.10365 | 80.63729 | 0.36964
|  | 161.19922 | -1.41368 | 161.19922 | -0.03631 | 161.19922 | -0.11453 | 80.64617 | 0.32916
|  | 161.21699 | -1.5423 | 161.21699 | -0.06192 | 161.21699 | -0.12135 | 80.65506 | 0.33472
|  | 161.23477 | -1.6572 | 161.23477 | -0.072 | 161.23477 | -0.12664 | 80.66395 | 0.3401
|  | 161.25255 | -1.77523 | 161.25255 | -0.07877 | 161.25255 | -0.13117 | 80.6727 | 0.34532
|  | 161.27033 | -1.90424 | 161.27033 | -0.08404 | 161.27033 | -0.1353 | 80.68159 | 0.35046
|  | 161.2881 | -2.0486 | 161.2881 | 0.06826 | 161.2881 | -0.13916 | 80.69048 | 0.35536
|  | 161.30588 | -2.18715 | 161.30588 | 0.0838 | 161.30588 | -0.14286 | 80.69937 | 0.36018
|  | 161.32366 | -2.31778 | 161.32366 | 0.09245 | 161.32366 | -0.14665 | 80.70826 | 0.36496
|  | 161.3413 | 0.04532 | 161.3413 | 0.09877 | 161.3413 | 0.08626 | 80.71715 | 0.36964
|  | 161.35908 | 0.59045 | 161.35908 | 0.1038 | 161.35908 | 0.10226 | 80.72604 | -0.32082
|  | 161.37685 | 0.90191 | 161.37685 | -0.05624 | 161.37685 | 0.10974 | 80.73492 | -0.32749
|  | 161.39463 | 1.03646 | 161.39463 | -0.06872 | 161.39463 | 0.11526 | 80.74381 | -0.33391
|  | 161.41241 | 1.10039 | 161.41241 | -0.07642 | 161.41241 | 0.11986 | 80.7527 | -0.33999
|  | 161.43019 | 1.14462 | 161.43019 | -0.08226 | 161.43019 | 0.12385 | 80.76159 | -0.34575
|  | 161.44797 | 1.18536 | 161.44797 | -0.08698 | 161.44797 | 0.12741 | 80.77048 | -0.35122
|  | 161.46574 | 1.22693 | 161.46574 | 0.07944 | 161.46574 | 0.13076 | 80.77937 | -0.35658
|  | 161.48352 | 1.26377 | 161.48352 | 0.08978 | 161.48352 | 0.13379 | 80.78826 | -0.3618
|  | 161.50116 | -0.2537 | 161.50116 | 0.09656 | 161.50116 | -0.06334 | 80.79715 | -0.36678
|  | 161.51894 | -1.22683 | 161.51894 | 0.10196 | 161.51894 | -0.10715 | 80.80604 | -0.32082
|  | 161.53672 | -1.45273 | 161.53672 | -0.04752 | 161.53672 | -0.11642 | 80.81492 | -0.32749
|  | 161.55449 | -1.57413 | 161.55449 | -0.06489 | 161.55449 | -0.12293 | 80.82381 | -0.33391
|  | 161.57227 | -1.69379 | 161.57227 | -0.07374 | 161.57227 | -0.1282 | 80.8327 | -0.33999
|  | 161.59005 | -1.81686 | 161.59005 | -0.0802 | 161.59005 | -0.13263 | 80.84145 | -0.34575
|  | 161.60783 | -1.95208 | 161.60783 | -0.08518 | 161.60783 | -0.13665 | 80.85034 | -0.35122
|  | 161.6256 | -2.09917 | 161.6256 | 0.07344 | 161.6256 | -0.14047 | 80.85923 | -0.35658
|  | 161.64338 | -2.24522 | 161.64338 | 0.08621 | 161.64338 | -0.14427 | 80.86812 | -0.3618
|  | 161.66116 | -2.35244 | 161.66116 | 0.09431 | 161.66116 | -0.14784 | 80.87701 | -0.36678
|  | 161.6788 | 0.22841 | 161.6788 | 0.1001 | 161.6788 | 0.09213 | 80.8859 | 0.32916
|  | 161.69658 | 0.68097 | 161.69658 | 0.10499 | 161.69658 | 0.10432 | 80.89479 | 0.32916
|  | 161.71435 | 0.9443 | 161.71435 | -0.05997 | 161.71435 | 0.11118 | 80.90367 | 0.33472
|  | 161.73213 | 1.05658 | 161.73213 | -0.07087 | 161.73213 | 0.11648 | 80.91256 | 0.3401
|  | 161.74991 | 1.11411 | 161.74991 | -0.07803 | 161.74991 | 0.12091 | 80.92145 | 0.34532
|  | 161.76769 | 1.15662 | 161.76769 | -0.08335 | 161.76769 | 0.12477 | 80.93034 | 0.35046
|  | 161.78547 | 1.19819 | 161.78547 | 0.06395 | 161.78547 | 0.12832 | 80.93923 | 0.35536
|  | 161.80324 | 1.23983 | 161.80324 | 0.08223 | 161.80324 | 0.13159 | 80.94812 | 0.36018
|  | 161.82102 | 1.27679 | 161.82102 | 0.09138 | 161.82102 | 0.13473 | 80.95701 | 0.36496
|  | 161.83866 | -0.63789 | 161.83866 | 0.09798 | 161.83866 | -0.08991 | 80.9659 | 0.36964
|  | 161.85644 | -1.30673 | 161.85644 | 0.10315 | 161.85644 | -0.10995 | 80.97479 | 0.32916
|  | 161.87422 | -1.48391 | 161.87422 | -0.05356 | 161.87422 | -0.11833 | 80.98367 | 0.33472
|  | 161.89199 | -1.60336 | 161.89199 | -0.0674 | 161.89199 | -0.12443 | 80.99256 | 0.3401
|  | 161.90977 | -1.72134 | 161.90977 | -0.07551 | 161.90977 | -0.12943 | 81.00131 | 0.34532
|  | 161.92755 | -1.84707 | 161.92755 | -0.08156 | 161.92755 | -0.1338 | 81.0102 | 0.35046
|  | 161.94533 | -1.98619 | 161.94533 | -0.08623 | 161.94533 | -0.13781 | 81.01909 | 0.35536
|  | 161.9631 | -2.13539 | 161.9631 | 0.07721 | 161.9631 | -0.14154 | 81.02798 | 0.36018
|  | 161.98088 | -2.27478 | 161.98088 | 0.08836 | 161.98088 | -0.14517 | 81.03687 | 0.36496
|  | 161.99866 | -2.3711 | 161.99866 | 0.09574 | 161.99866 | -0.14878 | 81.04576 | 0.36964
|  | 162.0163 | 0.36204 | 162.0163 | 0.10136 | 162.0163 | 0.09621 | 81.05465 | -0.32082
|  | 162.03408 | 0.7675 | 162.03408 | -0.04191 | 162.03408 | 0.10629 | 81.06354 | -0.32749
|  | 162.05185 | 0.9831 | 162.05185 | -0.06314 | 162.05185 | 0.11262 | 81.07242 | -0.33391
|  | 162.06963 | 1.07526 | 162.06963 | -0.07272 | 162.06963 | 0.11758 | 81.08131 | -0.33999
|  | 162.08741 | 1.12478 | 162.08741 | -0.07946 | 162.08741 | 0.12184 | 81.0902 | -0.34575
|  | 162.10519 | 1.16688 | 162.10519 | -0.08462 | 162.10519 | 0.12567 | 81.09909 | -0.35122
|  | 162.12297 | 1.20698 | 162.12297 | 0.07049 | 162.12297 | 0.12909 | 81.10798 | -0.35658
|  | 162.14074 | 1.24652 | 162.14074 | 0.08493 | 162.14074 | 0.13226 | 81.11687 | -0.3618
|  | 162.15852 | 1.28349 | 162.15852 | 0.09337 | 162.15852 | 0.1355 | 81.12576 | -0.36678
|  | 162.17616 | -0.8859 | 162.17616 | 0.0995 | 162.17616 | -0.09826 | 81.13465 | -0.32082
|  | 162.19394 | -1.36946 | 162.19394 | 0.1045 | 162.19394 | -0.11254 | 81.14354 | -0.32749
|  | 162.21172 | -1.51769 | 162.21172 | -0.05791 | 162.21172 | -0.12007 | 81.15242 | -0.33391
|  | 162.22949 | -1.63647 | 162.22949 | -0.06959 | 162.22949 | -0.12578 | 81.16131 | -0.33999
|  | 162.24727 | -1.75658 | 162.24727 | -0.07715 | 162.24727 | -0.13063 | 81.17006 | -0.34575
|  | 162.26505 | -1.88682 | 162.26505 | -0.0828 | 162.26505 | -0.13498 | 81.17895 | -0.35122
|  | 162.28283 | -2.03249 | 162.28283 | 0.05675 | 162.28283 | -0.13889 | 81.18784 | -0.35658
|  | 162.3006 | -2.18294 | 162.3006 | 0.08063 | 162.3006 | -0.14261 | 81.19673 | -0.3618
|  | 162.31838 | -2.31463 | 162.31838 | 0.0905 | 162.31838 | -0.14626 | 81.20562 | -0.36678
|  | 162.33602 | -0.30415 | 162.33602 | 0.0971 | 162.33602 | 0.06895 | 81.21451 | 0.32916
|  | 162.3538 | 0.46811 | 162.3538 | 0.10228 | 162.3538 | 0.09925 | 81.2234 | 0.32916
|  | 162.37158 | 0.83322 | 162.37158 | -0.05006 | 162.37158 | 0.10794 | 81.23229 | 0.33472
|  | 162.38935 | 1.00738 | 162.38935 | -0.06595 | 162.38935 | 0.11385 | 81.24117 | 0.3401
|  | 162.40713 | 1.08471 | 162.40713 | -0.07463 | 162.40713 | 0.11863 | 81.25006 | 0.34532
|  | 162.42491 | 1.13139 | 162.42491 | -0.08075 | 162.42491 | 0.1228 | 81.25895 | 0.35046
|  | 162.44269 | 1.17409 | 162.44269 | -0.0858 | 162.44269 | 0.1265 | 81.26784 | 0.35536
|  | 162.46047 | 1.21506 | 162.46047 | 0.07518 | 162.46047 | 0.12992 | 81.27673 | 0.36018
|  | 162.47824 | 1.2539 | 162.47824 | 0.08725 | 162.47824 | 0.13311 | 81.28562 | 0.36496
|  | 162.49602 | 1.28988 | 162.49602 | 0.09492 | 162.49602 | 0.13623 | 81.29451 | 0.36964
|  | 162.51366 | -1.07982 | 162.51366 | 0.10082 | 162.51366 | -0.1031 | 81.3034 | 0.32916
|  | 162.53144 | -1.415 | 162.53144 | -0.01594 | 162.53144 | -0.11457 | 81.31229 | 0.33472
|  | 162.54922 | -1.54718 | 162.54922 | -0.06147 | 162.54922 | -0.12153 | 81.32117 | 0.3401
|  | 162.56699 | -1.66526 | 162.56699 | -0.0717 | 162.56699 | -0.12698 | 81.33006 | 0.34532
|  | 162.58477 | -1.7869 | 162.58477 | -0.0786 | 162.58477 | -0.13157 | 81.33881 | 0.35046
|  | 162.60255 | -1.91987 | 162.60255 | -0.084 | 162.60255 | -0.13573 | 81.3477 | 0.35536
|  | 162.62033 | -2.06853 | 162.62033 | 0.0669 | 162.62033 | -0.13976 | 81.35659 | 0.36018
|  | 162.6381 | -2.22032 | 162.6381 | 0.08351 | 162.6381 | -0.14355 | 81.36548 | 0.36496
|  | 162.65588 | -2.34251 | 162.65588 | 0.09237 | 162.65588 | -0.14716 | 81.37437 | 0.36964
|  | 162.67352 | -0.00985 | 162.67352 | 0.09874 | 162.67352 | 0.08426 | 81.38326 | -0.32082
|  | 162.6913 | 0.56588 | 162.6913 | 0.10381 | 162.6913 | 0.10184 | 81.39215 | -0.32749
|  | 162.70908 | 0.88875 | 162.70908 | -0.05534 | 162.70908 | 0.10967 | 81.40104 | -0.33391
|  | 162.72685 | 1.03339 | 162.72685 | -0.06844 | 162.72685 | 0.11526 | 81.40992 | -0.33999
|  | 162.74463 | 1.09953 | 162.74463 | -0.07642 | 162.74463 | 0.11981 | 81.41881 | -0.34575
|  | 162.76241 | 1.14145 | 162.76241 | -0.08223 | 162.76241 | 0.12367 | 81.4277 | -0.35122
|  | 162.78019 | 1.18171 | 162.78019 | -0.08701 | 162.78019 | 0.1273 | 81.43659 | -0.35658
|  | 162.79797 | 1.22334 | 162.79797 | 0.07876 | 162.79797 | 0.13073 | 81.44548 | -0.3618
|  | 162.81574 | 1.26321 | 162.81574 | 0.08942 | 162.81574 | 0.13392 | 81.45437 | -0.36678
|  | 162.83338 | 1.29643 | 162.83338 | 0.09656 | 162.83338 | 0.13694 | 81.46326 | -0.32082
|  | 162.85116 | -1.20765 | 162.85116 | 0.10204 | 162.85116 | -0.10681 | 81.47215 | -0.32749
|  | 162.86894 | -1.45252 | 162.86894 | -0.04579 | 162.86894 | -0.11659 | 81.48104 | -0.33391
|  | 162.88672 | -1.57735 | 162.88672 | -0.06445 | 162.88672 | -0.12314 | 81.48992 | -0.33999
|  | 162.90449 | -1.69736 | 162.90449 | -0.0737 | 162.90449 | -0.12841 | 81.49881 | -0.34575
|  | 162.92227 | -1.82263 | 162.92227 | -0.08013 | 162.92227 | -0.13298 | 81.50756 | -0.35122
|  | 162.94005 | -1.96135 | 162.94005 | -0.08518 | 162.94005 | -0.13706 | 81.51645 | -0.35658
|  | 162.95783 | -2.11241 | 162.95783 | 0.07253 | 162.95783 | -0.14087 | 81.52534 | -0.3618
|  | 162.9756 | -2.25907 | 162.9756 | 0.08599 | 162.9756 | -0.14455 | 81.53423 | -0.36678
|  | 162.99338 | -2.36928 | 162.99338 | 0.0942 | 162.99338 | -0.14817 | 81.54312 | 0.32916
|  | 163.01102 | 0.18861 | 163.01102 | 0.10006 | 163.01102 | 0.09097 | 81.55201 | 0.32916
|  | 163.0288 | 0.66016 | 163.0288 | 0.10504 | 163.0288 | 0.10397 | 81.5609 | 0.33472
|  | 163.04658 | 0.9345 | 163.04658 | -0.05944 | 163.04658 | 0.11101 | 81.56979 | 0.3401
|  | 163.06435 | 1.05242 | 163.06435 | -0.0707 | 163.06435 | 0.11628 | 81.57867 | 0.34532
|  | 163.08213 | 1.11083 | 163.08213 | -0.07782 | 163.08213 | 0.12074 | 81.58756 | 0.35046
|  | 163.09991 | 1.15412 | 163.09991 | -0.08305 | 163.09991 | 0.12469 | 81.59645 | 0.35536
|  | 163.11769 | 1.19611 | 163.11769 | 0.06163 | 163.11769 | 0.12828 | 81.60534 | 0.36018
|  | 163.13546 | 1.23805 | 163.13546 | 0.08174 | 163.13546 | 0.1316 | 81.61423 | 0.36496
|  | 163.15324 | 1.27617 | 163.15324 | 0.09128 | 163.15324 | 0.13468 | 81.62312 | 0.36964
|  | 163.17088 | -0.56462 | 163.17088 | 0.09797 | 163.17088 | -0.08662 | 81.63201 | 0.32916
|  | 163.18866 | -1.29762 | 163.18866 | 0.10322 | 163.18866 | -0.10971 | 81.6409 | 0.33472
|  | 163.20644 | -1.48495 | 163.20644 | -0.05247 | 163.20644 | -0.11835 | 81.64979 | 0.3401
|  | 163.22421 | -1.60666 | 163.22421 | -0.0671 | 163.22421 | -0.12453 | 81.65867 | 0.34532
|  | 163.24199 | -1.72739 | 163.24199 | -0.07552 | 163.24199 | -0.12962 | 81.66742 | 0.35046
|  | 163.25977 | -1.85632 | 163.25977 | -0.08148 | 163.25977 | -0.13409 | 81.67631 | 0.35536
|  | 163.27755 | -2.00015 | 163.27755 | -0.0864 | 163.27755 | -0.13811 | 81.6852 | 0.36018
|  | 163.29533 | -2.15278 | 163.29533 | 0.07671 | 163.29533 | -0.14187 | 81.69409 | 0.36496
|  | 163.3131 | -2.29311 | 163.3131 | 0.08827 | 163.3131 | -0.14545 | 81.70298 | 0.36964
|  | 163.33088 | -2.39081 | 163.33088 | 0.09569 | 163.33088 | -0.14911 | 81.71187 | -0.32082
|  | 163.34852 | 0.33175 | 163.34852 | 0.10135 | 163.34852 | 0.0954 | 81.72076 | -0.32749
|  | 163.3663 | 0.74835 | 163.3663 | -0.03868 | 163.3663 | 0.10602 | 81.72965 | -0.33391
|  | 163.38408 | 0.97387 | 163.38408 | -0.0627 | 163.38408 | 0.11244 | 81.73854 | -0.33999
|  | 163.40185 | 1.07044 | 163.40185 | -0.07244 | 163.40185 | 0.11748 | 81.74742 | -0.34575
|  | 163.41963 | 1.12319 | 163.41963 | -0.07929 | 163.41963 | 0.12177 | 81.75631 | -0.35122
|  | 163.43741 | 1.16642 | 163.43741 | -0.08462 | 163.43741 | 0.12568 | 81.7652 | -0.35658
|  | 163.45519 | 1.21121 | 163.45519 | 0.06954 | 163.45519 | 0.12921 | 81.77409 | -0.3618
|  | 163.47296 | 1.2523 | 163.47296 | 0.08471 | 163.47296 | 0.13245 | 81.78298 | -0.36678
|  | 163.49074 | 1.29054 | 163.49074 | 0.09317 | 163.49074 | 0.13566 | 81.79187 | -0.32082
|  | 163.50838 | -0.82348 | 163.50838 | 0.09928 | 163.50838 | -0.0969 | 81.80076 | -0.32749
|  | 163.52616 | -1.3597 | 163.52616 | 0.10436 | 163.52616 | -0.1124 | 81.80965 | -0.33391
|  | 163.54394 | -1.51363 | 163.54394 | -0.0572 | 163.54394 | -0.12011 | 81.81854 | -0.33999
|  | 163.56171 | -1.63392 | 163.56171 | -0.06936 | 163.56171 | -0.12587 | 81.82742 | -0.34575
|  | 163.57949 | -1.75604 | 163.57949 | -0.07694 | 163.57949 | -0.13077 | 81.83617 | -0.35122
|  | 163.59727 | -1.88782 | 163.59727 | -0.08252 | 163.59727 | -0.1351 | 81.84506 | -0.35658
|  | 163.61505 | -2.0343 | 163.61505 | 0.04825 | 163.61505 | -0.139 | 81.85395 | -0.3618
|  | 163.63283 | -2.18704 | 163.63283 | 0.08007 | 163.63283 | -0.14273 | 81.86284 | -0.36678
|  | 163.6506 | -2.32286 | 163.6506 | 0.09029 | 163.6506 | -0.14637 | 81.87173 | 0.32916
|  | 163.66824 | -0.55875 | 163.66824 | 0.09727 | 163.66824 | 0.05865 | 81.88062 | 0.32916
|  | 163.68602 | 0.44369 | 163.68602 | 0.10261 | 163.68602 | 0.09864 | 81.88951 | 0.33472
|  | 163.7038 | 0.82297 | 163.7038 | -0.04874 | 163.7038 | 0.10765 | 81.8984 | 0.3401
|  | 163.72158 | 1.0069 | 163.72158 | -0.06565 | 163.72158 | 0.11369 | 81.90729 | 0.34532
|  | 163.73935 | 1.08881 | 163.73935 | -0.07447 | 163.73935 | 0.11854 | 81.91617 | 0.35046
|  | 163.75713 | 1.13812 | 163.75713 | -0.08078 | 163.75713 | 0.12272 | 81.92506 | 0.35536
|  | 163.77491 | 1.18077 | 163.77491 | -0.0858 | 163.77491 | 0.12638 | 81.93395 | 0.36018
|  | 163.79269 | 1.2203 | 163.79269 | 0.07429 | 163.79269 | 0.12969 | 81.94284 | 0.36496
|  | 163.81046 | 1.2597 | 163.81046 | 0.08704 | 163.81046 | 0.13297 | 81.95173 | 0.36964
|  | 163.82824 | 1.2954 | 163.82824 | 0.09496 | 163.82824 | 0.13607 | 81.96062 | 0.32916
|  | 163.84588 | -1.03468 | 163.84588 | 0.10067 | 163.84588 | -0.10213 | 81.96951 | 0.33472
|  | 163.86366 | -1.40569 | 163.86366 | 0.10549 | 163.86366 | -0.11428 | 81.9784 | 0.3401
|  | 163.88144 | -1.54128 | 163.88144 | -0.06091 | 163.88144 | -0.12142 | 81.98729 | 0.34532
|  | 163.89921 | -1.66053 | 163.89921 | -0.07158 | 163.89921 | -0.12703 | 81.99617 | 0.35046
|  | 163.91699 | -1.78447 | 163.91699 | -0.07862 | 163.91699 | -0.13183 | 82.00492 | 0.35536
|  | 163.93477 | -1.92033 | 163.93477 | -0.08407 | 163.93477 | -0.1361 | 82.01381 | 0.36018
|  | 163.95255 | -2.06885 | 163.95255 | 0.06533 | 163.95255 | -0.13994 | 82.0227 | 0.36496
|  | 163.97033 | -2.22118 | 163.97033 | 0.08324 | 163.97033 | -0.14363 | 82.03159 | 0.36964
|  | 163.9881 | -2.34888 | 163.9881 | 0.09224 | 163.9881 | -0.14726 | 82.04048 | -0.32082
|  | 164.00574 | -0.06565 | 164.00574 | 0.09881 | 164.00574 | 0.08161 | 82.04937 | -0.32749
|  | 164.02352 | 0.54712 | 164.02352 | 0.10394 | 164.02352 | 0.10133 | 82.05826 | -0.33391
|  | 164.0413 | 0.88566 | 164.0413 | -0.05462 | 164.0413 | 0.10931 | 82.06715 | -0.33999
|  | 164.05908 | 1.03502 | 164.05908 | -0.0683 | 164.05908 | 0.11497 | 82.07604 | -0.34575
|  | 164.07685 | 1.10391 | 164.07685 | -0.07634 | 164.07685 | 0.11968 | 82.08492 | -0.35122
|  | 164.09463 | 1.15142 | 164.09463 | -0.08225 | 164.09463 | 0.12375 | 82.09381 | -0.35658
|  | 164.11241 | 1.19246 | 164.11241 | -0.08701 | 164.11241 | 0.12741 | 82.1027 | -0.3618
|  | 164.13019 | 1.23352 | 164.13019 | 0.07843 | 164.13019 | 0.13081 | 82.11159 | -0.36678
|  | 164.14796 | 1.27368 | 164.14796 | 0.08932 | 164.14796 | 0.13398 | 82.12048 | -0.32082
|  | 164.16574 | 1.30777 | 164.16574 | 0.09652 | 164.16574 | 0.13698 | 82.12937 | -0.32749
|  | 164.18338 | -1.17595 | 164.18338 | 0.10217 | 164.18338 | -0.10609 | 82.13826 | -0.33391
|  | 164.20116 | -1.44257 | 164.20116 | -0.04373 | 164.20116 | -0.11627 | 82.14715 | -0.33999
|  | 164.21894 | -1.56987 | 164.21894 | -0.06415 | 164.21894 | -0.12302 | 82.15604 | -0.34575
|  | 164.23671 | -1.68991 | 164.23671 | -0.0736 | 164.23671 | -0.12829 | 82.16492 | -0.35122
|  | 164.25449 | -1.8158 | 164.25449 | -0.08016 | 164.25449 | -0.13285 | 82.17367 | -0.35658
|  | 164.27227 | -1.95543 | 164.27227 | -0.08529 | 164.27227 | -0.13704 | 82.18256 | -0.3618
|  | 164.29005 | -2.10955 | 164.29005 | 0.07167 | 164.29005 | -0.14094 | 82.19145 | -0.36678
|  | 164.30783 | -2.25955 | 164.30783 | 0.0857 | 164.30783 | -0.14461 | 82.20034 | 0.32916
|  | 164.3256 | -2.37555 | 164.3256 | 0.09504 | 164.3256 | -0.14823 | 82.20923 | 0.32916
|  | 164.34324 | 0.1445 | 164.34324 | 0.10151 | 164.34324 | 0.08955 | 82.21812 | 0.33472
|  | 164.36102 | 0.64362 | 164.36102 | 0.1064 | 164.36102 | 0.10351 | 82.22701 | 0.3401
|  | 164.3788 | 0.93243 | 164.3788 | -0.05989 | 164.3788 | 0.11066 | 82.2359 | 0.34532
|  | 164.39658 | 1.05566 | 164.39658 | -0.07149 | 164.39658 | 0.11608 | 82.24479 | 0.35046
|  | 164.41435 | 1.11677 | 164.41435 | -0.07887 | 164.41435 | 0.12062 | 82.25367 | 0.35536
|  | 164.43213 | 1.16008 | 164.43213 | -0.08451 | 164.43213 | 0.12457 | 82.26256 | 0.36018
|  | 164.44991 | 1.20189 | 164.44991 | 0.06006 | 164.44991 | 0.12819 | 82.27145 | 0.36496
|  | 164.46769 | 1.2412 | 164.46769 | 0.08251 | 164.46769 | 0.13141 | 82.28034 | 0.36964
|  | 164.48546 | 1.28067 | 164.48546 | 0.09226 | 164.48546 | 0.13466 | 82.28923 | 0.32916
|  | 164.5031 | -0.47945 | 164.5031 | 0.099 | 164.5031 | -0.08175 | 82.29812 | 0.33472
|  | 164.52088 | -1.27777 | 164.52088 | 0.10436 | 164.52088 | -0.10914 | 82.30701 | 0.3401
|  | 164.53866 | -1.47793 | 164.53866 | -0.05237 | 164.53866 | -0.11811 | 82.3159 | 0.34532
|  | 164.55644 | -1.60093 | 164.55644 | -0.06783 | 164.55644 | -0.1244 | 82.32479 | 0.35046
|  | 164.57421 | -1.72291 | 164.57421 | -0.07637 | 164.57421 | -0.12952 | 82.33354 | 0.35536
|  | 164.59199 | -1.8522 | 164.59199 | -0.0826 | 164.59199 | -0.13394 | 82.34242 | 0.36018
|  | 164.60977 | -1.99555 | 164.60977 | -0.08742 | 164.60977 | -0.13803 | 82.35131 | 0.36496
|  | 164.62755 | -2.1516 | 164.62755 | 0.07713 | 164.62755 | -0.14192 | 82.3602 | 0.36964
|  | 164.64533 | -2.29718 | 164.64533 | 0.08914 | 164.64533 | -0.14555 | 82.36909 | -0.32082
|  | 164.6631 | -2.39792 | 164.6631 | 0.09694 | 164.6631 | -0.1492 | 82.37798 | -0.32749
|  | 164.68074 | 0.30222 | 164.68074 | 0.10258 | 164.68074 | 0.09448 | 82.38687 | -0.33391
|  | 164.69852 | 0.73495 | 164.69852 | -0.03326 | 164.69852 | 0.10551 | 82.39576 | -0.33999
|  | 164.7163 | 0.97232 | 164.7163 | -0.06335 | 164.7163 | 0.1121 | 82.40465 | -0.34575
|  | 164.73408 | 1.07265 | 164.73408 | -0.07352 | 164.73408 | 0.11719 | 82.41354 | -0.35122
|  | 164.75185 | 1.12689 | 164.75185 | -0.08042 | 164.75185 | 0.12162 | 82.42242 | -0.35658
|  | 164.76963 | 1.1693 | 164.76963 | -0.08579 | 164.76963 | 0.12553 | 82.43131 | -0.3618
|  | 164.78741 | 1.21195 | 164.78741 | 0.06926 | 164.78741 | 0.12907 | 82.4402 | -0.36678
|  | 164.80519 | 1.25352 | 164.80519 | 0.08536 | 164.80519 | 0.1323 | 82.44909 | -0.32082
|  | 164.82296 | 1.29087 | 164.82296 | 0.09411 | 164.82296 | 0.13546 | 82.45798 | -0.32749
|  | 164.8406 | -0.76071 | 164.8406 | 0.10058 | 164.8406 | -0.09498 | 82.46687 | -0.33391
|  | 164.85838 | -1.34692 | 164.85838 | 0.10555 | 164.85838 | -0.1119 | 82.47576 | -0.33999
|  | 164.87616 | -1.50498 | 164.87616 | -0.05762 | 164.87616 | -0.11987 | 82.48465 | -0.34575
|  | 164.89394 | -1.6259 | 164.89394 | -0.07034 | 164.89394 | -0.12575 | 82.49354 | -0.35122
|  | 164.91171 | -1.74958 | 164.91171 | -0.07805 | 164.91171 | -0.13078 | 82.50229 | -0.35658
|  | 164.92949 | -1.88273 | 164.92949 | -0.08386 | 164.92949 | -0.1351 | 82.51117 | -0.3618
|  | 164.94727 | -2.03214 | 164.94727 | -0.08862 | 164.94727 | -0.13916 | 82.52006 | -0.36678
|  | 164.96505 | -2.18741 | 164.96505 | 0.08074 | 164.96505 | -0.14294 | 82.52895 | 0.32916
|  | 164.98282 | -2.32546 | 164.98282 | 0.09123 | 164.98282 | -0.14654 | 82.53784 | 0.32916
|  | 165.00046 | -1.24193 | 165.00046 | 0.09842 | 165.00046 | 0.0293 | 82.54673 | 0.33472
|  | 165.01824 | 0.42159 | 165.01824 | 0.10385 | 165.01824 | 0.09798 | 82.55562 | 0.3401
|  | 165.03602 | 0.8145 | 165.03602 | -0.04817 | 165.03602 | 0.10739 | 82.56451 | 0.34532
|  | 165.0538 | 1.00712 | 165.0538 | -0.06642 | 165.0538 | 0.11349 | 82.5734 | 0.35046
|  | 165.07157 | 1.0909 | 165.07157 | -0.07557 | 165.07157 | 0.11838 | 82.58229 | 0.35536
|  | 165.08935 | 1.14097 | 165.08935 | -0.08194 | 165.08935 | 0.12261 | 82.59117 | 0.36018
|  | 165.10713 | 1.18297 | 165.10713 | -0.08692 | 165.10713 | 0.12635 | 82.60006 | 0.36496
|  | 165.12491 | 1.22363 | 165.12491 | 0.0747 | 165.12491 | 0.1298 | 82.60895 | 0.36964
|  | 165.14269 | 1.26578 | 165.14269 | 0.08789 | 165.14269 | 0.13311 | 82.61784 | 0.32916
|  | 165.16046 | 1.30002 | 165.16046 | 0.09591 | 165.16046 | 0.13615 | 82.62673 | 0.33472
|  | 165.1781 | -0.98672 | 165.1781 | 0.10184 | 165.1781 | -0.1012 | 82.63562 | 0.3401
|  | 165.19588 | -1.39784 | 165.19588 | 0.1067 | 165.19588 | -0.11406 | 82.64451 | 0.34532
|  | 165.21366 | -1.53699 | 165.21366 | -0.06148 | 165.21366 | -0.12136 | 82.6534 | 0.35046
|  | 165.23144 | -1.65711 | 165.23144 | -0.07253 | 165.23144 | -0.12698 | 82.66229 | 0.35536
|  | 165.24921 | -1.78239 | 165.24921 | -0.07958 | 165.24921 | -0.13177 | 82.67104 | 0.36018
|  | 165.26699 | -1.91997 | 165.26699 | -0.08525 | 165.26699 | -0.13608 | 82.67992 | 0.36496
|  | 165.28477 | -2.07215 | 165.28477 | 0.06473 | 165.28477 | -0.14 | 82.68881 | 0.36964
|  | 165.30255 | -2.22583 | 165.30255 | 0.08395 | 165.30255 | -0.14373 | 82.6977 | -0.32082
|  | 165.32032 | -2.35444 | 165.32032 | 0.09326 | 165.32032 | -0.1473 | 82.70659 | -0.32749
|  | 165.33796 | -0.13053 | 165.33796 | 0.09983 | 165.33796 | 0.07826 | 82.71548 | -0.33391
|  | 165.35574 | 0.52649 | 165.35574 | 0.10501 | 165.35574 | 0.10075 | 82.72437 | -0.33999
|  | 165.37352 | 0.87895 | 165.37352 | -0.05467 | 165.37352 | 0.10895 | 82.73326 | -0.34575
|  | 165.3913 | 1.03377 | 165.3913 | -0.069 | 165.3913 | 0.11474 | 82.74215 | -0.35122
|  | 165.40907 | 1.10503 | 165.40907 | -0.07725 | 165.40907 | 0.11944 | 82.75104 | -0.35658
|  | 165.42685 | 1.15153 | 165.42685 | -0.08326 | 165.42685 | 0.12358 | 82.75992 | -0.3618
|  | 165.44463 | 1.19163 | 165.44463 | -0.08809 | 165.44463 | 0.12715 | 82.76881 | -0.36678
|  | 165.46241 | 1.23246 | 165.46241 | 0.0788 | 165.46241 | 0.13055 | 82.7777 | -0.32082
|  | 165.48019 | 1.27402 | 165.48019 | 0.09015 | 165.48019 | 0.1339 | 82.78659 | -0.32749
|  | 165.49796 | 1.31024 | 165.49796 | 0.09757 | 165.49796 | 0.13704 | 82.79548 | -0.33391
|  | 165.5156 | -1.14731 | 165.5156 | 0.10316 | 165.5156 | -0.10547 | 82.80437 | -0.33999
|  | 165.53338 | -1.43671 | 165.53338 | -0.0419 | 165.53338 | -0.11609 | 82.81326 | -0.34575
|  | 165.55116 | -1.56467 | 165.55116 | -0.06473 | 165.55116 | -0.1228 | 82.82215 | -0.35122
|  | 165.56894 | -1.68476 | 165.56894 | -0.07445 | 165.56894 | -0.12817 | 82.83104 | -0.35658
|  | 165.58671 | -1.81238 | 165.58671 | -0.08116 | 165.58671 | -0.13286 | 82.83979 | -0.3618
|  | 165.60449 | -1.95054 | 165.60449 | -0.08635 | 165.60449 | -0.13705 | 82.84867 | -0.36678
|  | 165.62227 | -2.1052 | 165.62227 | 0.07159 | 165.62227 | -0.14094 | 82.85756 | 0.32916
|  | 165.64005 | -2.25609 | 165.64005 | 0.08641 | 165.64005 | -0.14457 | 82.86645 | 0.32916
|  | 165.65782 | -2.37613 | 165.65782 | 0.09496 | 165.65782 | -0.14815 | 82.87534 | 0.33472
|  | 165.67546 | 0.09786 | 165.67546 | 0.10114 | 165.67546 | 0.08795 | 82.88423 | 0.3401
|  | 165.69324 | 0.62696 | 165.69324 | 0.10602 | 165.69324 | 0.10311 | 82.89312 | 0.34532
|  | 165.71102 | 0.93176 | 165.71102 | -0.05921 | 165.71102 | 0.11051 | 82.90201 | 0.35046
|  | 165.7288 | 1.06089 | 165.7288 | -0.07129 | 165.7288 | 0.11598 | 82.9109 | 0.35536
|  | 165.74657 | 1.12336 | 165.74657 | -0.07876 | 165.74657 | 0.12058 | 82.91979 | 0.36018
|  | 165.76435 | 1.16869 | 165.76435 | -0.08447 | 165.76435 | 0.12459 | 82.92867 | 0.36496
|  | 165.78213 | 1.21007 | 165.78213 | 0.05508 | 165.78213 | 0.12818 | 82.93756 | 0.36964
|  | 165.79991 | 1.25167 | 165.79991 | 0.08211 | 165.79991 | 0.13148 | 82.94645 | 0.32916
|  | 165.81769 | 1.29066 | 165.81769 | 0.0921 | 165.81769 | 0.13463 | 82.95534 | 0.33472
|  | 165.83532 | -0.37151 | 165.83532 | 0.09901 | 165.83532 | -0.07402 | 82.96423 | 0.3401
|  | 165.8531 | -1.25207 | 165.8531 | 0.10439 | 165.8531 | -0.10857 | 82.97312 | 0.34532
|  | 165.87088 | -1.46884 | 165.87088 | -0.05116 | 165.87088 | -0.11787 | 82.98201 | 0.35046
|  | 165.88866 | -1.59287 | 165.88866 | -0.06762 | 165.88866 | -0.12421 | 82.9909 | 0.35536
|  | 165.90644 | -1.71446 | 165.90644 | -0.0763 | 165.90644 | -0.12934 | 82.99979 | 0.36018
|  | 165.92421 | -1.84482 | 165.92421 | -0.08248 | 165.92421 | -0.13384 | 83.00854 | 0.36496
|  | 165.94199 | -1.98979 | 165.94199 | -0.0875 | 165.94199 | -0.13787 | 83.01742 | 0.36964
|  | 165.95977 | -2.14535 | 165.95977 | 0.0765 | 165.95977 | -0.1417 | 83.02631 | -0.32082
|  | 165.97755 | -2.2935 | 165.97755 | 0.08893 | 165.97755 | -0.14543 | 83.0352 | -0.32749
|  | 165.99532 | -2.40034 | 165.99532 | 0.09671 | 165.99532 | -0.14901 | 83.04409 | -0.33391
|  | 166.01296 | 0.26913 | 166.01296 | 0.10253 | 166.01296 | 0.09329 | 83.05298 | -0.33999
|  | 166.03074 | 0.71836 | 166.03074 | 0.10726 | 166.03074 | 0.10507 | 83.06187 | -0.34575
|  | 166.04852 | 0.97063 | 166.04852 | -0.06292 | 166.04852 | 0.11184 | 83.07076 | -0.35122
|  | 166.0663 | 1.07639 | 166.0663 | -0.07345 | 166.0663 | 0.11703 | 83.07965 | -0.35658
|  | 166.08407 | 1.13143 | 166.08407 | -0.0805 | 166.08407 | 0.12143 | 83.08854 | -0.3618
|  | 166.10185 | 1.17542 | 166.10185 | -0.08585 | 166.10185 | 0.12538 | 83.09742 | -0.36678
|  | 166.11963 | 1.21495 | 166.11963 | 0.06792 | 166.11963 | 0.12885 | 83.10631 | -0.32082
|  | 166.13741 | 1.25488 | 166.13741 | 0.08513 | 166.13741 | 0.13203 | 83.1152 | -0.32749
|  | 166.15519 | 1.29117 | 166.15519 | 0.09405 | 166.15519 | 0.13517 | 83.12409 | -0.33391
|  | 166.17282 | -0.6942 | 166.17282 | 0.10051 | 166.17282 | -0.09265 | 83.13298 | -0.33999
|  | 166.1906 | -1.3339 | 166.1906 | 0.10557 | 166.1906 | -0.11131 | 83.14187 | -0.34575
|  | 166.20838 | -1.50251 | 166.20838 | -0.05669 | 166.20838 | -0.11964 | 83.15076 | -0.35122
|  | 166.22616 | -1.62466 | 166.22616 | -0.0701 | 166.22616 | -0.12563 | 83.15965 | -0.35658
|  | 166.24394 | -1.74866 | 166.24394 | -0.07805 | 166.24394 | -0.13071 | 83.1684 | -0.3618
|  | 166.26171 | -1.88604 | 166.26171 | -0.08387 | 166.26171 | -0.13538 | 83.17729 | -0.36678
|  | 166.27949 | -2.03927 | 166.27949 | -0.08857 | 166.27949 | -0.13955 | 83.18617 | 0.32916
|  | 166.29727 | -2.19926 | 166.29727 | 0.08028 | 166.29727 | -0.14345 | 83.19506 | 0.32916
|  | 166.31505 | -2.33997 | 166.31505 | 0.09105 | 166.31505 | -0.14697 | 83.20395 | 0.33472
|  | 166.33282 | -2.42902 | 166.33282 | 0.09841 | 166.33282 | -0.15047 | 83.21284 | 0.3401
|  | 166.35046 | 0.39468 | 166.35046 | 0.10385 | 166.35046 | 0.09736 | 83.22173 | 0.34532
|  | 166.36824 | 0.802 | 166.36824 | -0.04635 | 166.36824 | 0.10718 | 83.23062 | 0.35046
|  | 166.38602 | 1.00568 | 166.38602 | -0.06593 | 166.38602 | 0.11341 | 83.23951 | 0.35536
|  | 166.4038 | 1.09382 | 166.4038 | -0.07538 | 166.4038 | 0.11832 | 83.2484 | 0.36018
|  | 166.42157 | 1.14333 | 166.42157 | -0.08193 | 166.42157 | 0.12256 | 83.25729 | 0.36496
|  | 166.43935 | 1.18442 | 166.43935 | -0.08704 | 166.43935 | 0.12637 | 83.26617 | 0.36964
|  | 166.45713 | 1.22216 | 166.45713 | 0.07384 | 166.45713 | 0.12988 | 83.27506 | 0.32916
|  | 166.47491 | 1.26306 | 166.47491 | 0.08768 | 166.47491 | 0.1331 | 83.28395 | 0.33472
|  | 166.49269 | 1.29917 | 166.49269 | 0.09579 | 166.49269 | 0.13622 | 83.29284 | 0.3401
|  | 166.51032 | -0.9362 | 166.51032 | 0.10183 | 166.51032 | -0.10008 | 83.30173 | 0.34532
|  | 166.5281 | -1.39162 | 166.5281 | 0.10675 | 166.5281 | -0.11379 | 83.31062 | 0.35046
|  | 166.54588 | -1.53523 | 166.54588 | -0.06094 | 166.54588 | -0.12131 | 83.31951 | 0.35536
|  | 166.56366 | -1.65725 | 166.56366 | -0.07236 | 166.56366 | -0.12704 | 83.3284 | 0.36018
|  | 166.58144 | -1.7836 | 166.58144 | -0.07977 | 166.58144 | -0.13181 | 83.33715 | 0.36496
|  | 166.59921 | -1.92077 | 166.59921 | -0.08541 | 166.59921 | -0.13597 | 83.34604 | 0.36964
|  | 166.61699 | -2.07365 | 166.61699 | 0.0622 | 166.61699 | -0.13984 | 83.35492 | -0.32082
|  | 166.63477 | -2.22857 | 166.63477 | 0.08349 | 166.63477 | -0.14357 | 83.36381 | -0.32749
|  | 166.65255 | -2.36137 | 166.65255 | 0.09317 | 166.65255 | -0.1473 | 83.3727 | -0.33391
|  | 166.67019 | -0.21467 | 166.67019 | 0.09987 | 166.67019 | 0.07368 | 83.38159 | -0.33999
|  | 166.68796 | 0.49888 | 166.68796 | 0.10509 | 166.68796 | 0.10019 | 83.39048 | -0.34575
|  | 166.70574 | 0.86388 | 166.70574 | -0.05363 | 166.70574 | 0.10877 | 83.39937 | -0.35122
|  | 166.72352 | 1.03071 | 166.72352 | -0.06875 | 166.72352 | 0.11474 | 83.40826 | -0.35658
|  | 166.7413 | 1.10579 | 166.7413 | -0.07723 | 166.7413 | 0.11964 | 83.41715 | -0.3618
|  | 166.75907 | 1.15366 | 166.75907 | -0.08332 | 166.75907 | 0.1237 | 83.42604 | -0.36678
|  | 166.77685 | 1.19391 | 166.77685 | -0.08823 | 166.77685 | 0.12737 | 83.43492 | -0.32082
|  | 166.79463 | 1.23789 | 166.79463 | 0.0782 | 166.79463 | 0.13095 | 83.44381 | -0.32749
|  | 166.81241 | 1.27771 | 166.81241 | 0.08999 | 166.81241 | 0.13416 | 83.4527 | -0.33391
|  | 166.83019 | 1.31121 | 166.83019 | 0.09754 | 166.83019 | 0.13714 | 83.46159 | -0.33999
|  | 166.84782 | -1.11834 | 166.84782 | 0.10321 | 166.84782 | -0.10486 | 83.47048 | -0.34575
|  | 166.8656 | -1.43458 | 166.8656 | -0.03739 | 166.8656 | -0.11597 | 83.47937 | -0.35122
|  | 166.88338 | -1.56594 | 166.88338 | -0.0644 | 166.88338 | -0.1229 | 83.48826 | -0.35658
|  | 166.90116 | -1.68837 | 166.90116 | -0.07445 | 166.90116 | -0.12836 | 83.49715 | -0.3618
|  | 166.91894 | -1.81887 | 166.91894 | -0.08121 | 166.91894 | -0.13311 | 83.5059 | -0.36678
|  | 166.93671 | -1.96412 | 166.93671 | -0.08651 | 166.93671 | -0.13736 | 83.51479 | 0.32916
|  | 166.95449 | -2.12231 | 166.95449 | 0.05837 | 166.95449 | -0.14129 | 83.52367 | 0.32916
|  | 166.97227 | -2.2745 | 166.97227 | 0.07943 | 166.97227 | -0.145 | 83.53256 | 0.33472
|  | 166.99005 | -2.39409 | 166.99005 | 0.08921 | 166.99005 | -0.14864 | 83.54145 | 0.3401
|  | 167.00769 | 0.04487 | 167.00769 | 0.09608 | 167.00769 | 0.08622 | 83.55034 | 0.34532
|  | 167.02546 | 0.60416 | 167.02546 | 0.1014 | 167.02546 | 0.10272 | 83.55923 | 0.35046
|  | 167.04324 | 0.9249 | 167.04324 | -0.0496 | 167.04324 | 0.11047 | 83.56812 | 0.35536
|  | 167.06102 | 1.06081 | 167.06102 | -0.06475 | 167.06102 | 0.1161 | 83.57701 | 0.36018
|  | 167.0788 | 1.12543 | 167.0788 | -0.07328 | 167.0788 | 0.12056 | 83.5859 | 0.36496
|  | 167.09657 | 1.16798 | 167.09657 | -0.07952 | 167.09657 | 0.12451 | 83.59479 | 0.36964
|  | 167.11435 | 1.21029 | 167.11435 | -0.08437 | 167.11435 | 0.12815 | 83.60367 | 0.32916
|  | 167.13213 | 1.25361 | 167.13213 | 0.07397 | 167.13213 | 0.13162 | 83.61256 | 0.33472
|  | 167.14991 | 1.29186 | 167.14991 | 0.08593 | 167.14991 | 0.13474 | 83.62145 | 0.3401
|  | 167.16755 | -0.17735 | 167.16755 | 0.09365 | 167.16755 | -0.05755 | 83.63034 | 0.34532
|  | 167.18532 | -1.23395 | 167.18532 | 0.0995 | 167.18532 | -0.10823 | 83.63923 | 0.35046
|  | 167.2031 | -1.46646 | 167.2031 | -0.03487 | 167.2031 | -0.11783 | 83.64812 | 0.35536
|  | 167.22088 | -1.5925 | 167.22088 | -0.06036 | 167.22088 | -0.12435 | 83.65701 | 0.36018
|  | 167.23866 | -1.7165 | 167.23866 | -0.07055 | 167.23866 | -0.12948 | 83.6659 | 0.36496
|  | 167.25643 | -1.84897 | 167.25643 | -0.07743 | 167.25643 | -0.13404 | 83.67465 | 0.36964
|  | 167.27421 | -1.99875 | 167.27421 | -0.08276 | 167.27421 | -0.1383 | 83.68354 | -0.32082
|  | 167.29199 | -2.1575 | 167.29199 | 0.06645 | 167.29199 | -0.14224 | 83.69242 | -0.32749
|  | 167.30977 | -2.309 | 167.30977 | 0.08228 | 167.30977 | -0.14597 | 83.70131 | -0.33391
|  | 167.32755 | -2.41718 | 167.32755 | 0.09111 | 167.32755 | -0.14955 | 83.7102 | -0.33999
|  | 167.34518 | 0.23196 | 167.34518 | 0.09759 | 167.34518 | 0.09239 | 83.71909 | -0.34575
|  | 167.36296 | 0.70209 | 167.36296 | 0.10263 | 167.36296 | 0.10489 | 83.72798 | -0.35122
|  | 167.38074 | 0.9681 | 167.38074 | -0.05464 | 167.38074 | 0.11182 | 83.73687 | -0.35658
|  | 167.39852 | 1.08076 | 167.39852 | -0.06726 | 167.39852 | 0.11712 | 83.74576 | -0.3618
|  | 167.4163 | 1.1381 | 167.4163 | -0.07506 | 167.4163 | 0.12152 | 83.75465 | -0.36678
|  | 167.43407 | 1.18002 | 167.43407 | -0.08085 | 167.43407 | 0.12542 | 83.76354 | -0.32082
|  | 167.45185 | 1.22207 | 167.45185 | -0.0857 | 167.45185 | 0.12895 | 83.77242 | -0.32749
|  | 167.46963 | 1.26275 | 167.46963 | 0.0777 | 167.46963 | 0.13227 | 83.78131 | -0.33391
|  | 167.48741 | 1.30059 | 167.48741 | 0.08828 | 167.48741 | 0.13548 | 83.7902 | -0.33999
|  | 167.50505 | -0.61941 | 167.50505 | 0.09531 | 167.50505 | -0.0899 | 83.79909 | -0.34575
|  | 167.52282 | -1.31738 | 167.52282 | 0.10079 | 167.52282 | -0.11107 | 83.80798 | -0.35122
|  | 167.5406 | -1.49555 | 167.5406 | -0.0458 | 167.5406 | -0.11953 | 83.81687 | -0.35658
|  | 167.55838 | -1.61803 | 167.55838 | -0.06334 | 167.55838 | -0.12562 | 83.82576 | -0.3618
|  | 167.57616 | -1.74282 | 167.57616 | -0.0724 | 167.57616 | -0.13072 | 83.83451 | -0.36678
|  | 167.59393 | -1.87779 | 167.59393 | -0.07882 | 167.59393 | -0.13518 | 83.8434 | 0.32916
|  | 167.61171 | -2.02824 | 167.61171 | -0.0839 | 167.61171 | -0.13916 | 83.85229 | 0.32916
|  | 167.62949 | -2.18614 | 167.62949 | 0.07168 | 167.62949 | -0.14296 | 83.86117 | 0.33472
|  | 167.64727 | -2.3318 | 167.64727 | 0.08479 | 167.64727 | -0.14662 | 83.87006 | 0.3401
|  | 167.66505 | -2.43071 | 167.66505 | 0.09285 | 167.66505 | -0.15024 | 83.87895 | 0.34532
|  | 167.68268 | 0.36976 | 167.68268 | 0.09885 | 167.68268 | 0.09649 | 83.88784 | 0.35046
|  | 167.70046 | 0.79396 | 167.70046 | 0.10375 | 167.70046 | 0.10677 | 83.89673 | 0.35536
|  | 167.71824 | 1.00761 | 167.71824 | -0.05845 | 167.71824 | 0.11318 | 83.90562 | 0.36018
|  | 167.73602 | 1.09994 | 167.73602 | -0.06942 | 167.73602 | 0.11823 | 83.91451 | 0.36496
|  | 167.7538 | 1.15099 | 167.7538 | -0.07667 | 167.7538 | 0.12252 | 83.9234 | 0.36964
|  | 167.77157 | 1.19355 | 167.77157 | -0.08214 | 167.77157 | 0.12623 | 83.93229 | 0.32916
|  | 167.78935 | 1.23402 | 167.78935 | 0.06213 | 167.78935 | 0.12963 | 83.94117 | 0.33472
|  | 167.80713 | 1.27408 | 167.80713 | 0.08067 | 167.80713 | 0.13285 | 83.95006 | 0.3401
|  | 167.82491 | 1.30944 | 167.82491 | 0.09007 | 167.82491 | 0.13591 | 83.95895 | 0.34532
|  | 167.84255 | -0.8668 | 167.84255 | 0.09673 | 167.84255 | -0.0984 | 83.96784 | 0.35046
|  | 167.86032 | -1.37387 | 167.86032 | 0.10196 | 167.86032 | -0.11322 | 83.97673 | 0.35536
|  | 167.8781 | -1.52382 | 167.8781 | -0.0518 | 167.8781 | -0.121 | 83.98562 | 0.36018
|  | 167.89588 | -1.64635 | 167.89588 | -0.06584 | 167.89588 | -0.12685 | 83.99451 | 0.36496
|  | 167.91366 | -1.77311 | 167.91366 | -0.07408 | 167.91366 | -0.13172 | 84.00326 | 0.36964
|  | 167.93143 | -1.91224 | 167.93143 | -0.08016 | 167.93143 | -0.13605 | 84.01215 | -0.32082
|  | 167.94921 | -2.06731 | 167.94921 | -0.08496 | 167.94921 | -0.14002 | 84.02104 | -0.32749
|  | 167.96699 | -2.2253 | 167.96699 | 0.07569 | 167.96699 | -0.14379 | 84.02992 | -0.33391
|  | 167.98477 | -2.36268 | 167.98477 | 0.08693 | 167.98477 | -0.14746 | 84.03881 | -0.33999
|  | 168.00241 | -0.36374 | 168.00241 | 0.09442 | 168.00241 | 0.06687 | 84.0477 | -0.34575
|  | 168.02018 | 0.47808 | 168.02018 | 0.10014 | 168.02018 | 0.09962 | 84.05659 | -0.35122
|  | 168.03796 | 0.85996 | 168.03796 | -0.04028 | 168.03796 | 0.10844 | 84.06548 | -0.35658
|  | 168.05574 | 1.03357 | 168.05574 | -0.06159 | 168.05574 | 0.11442 | 84.07437 | -0.3618
|  | 168.07352 | 1.1112 | 168.07352 | -0.07129 | 168.07352 | 0.11926 | 84.08326 | -0.36678
|  | 168.0913 | 1.15837 | 168.0913 | -0.07797 | 168.0913 | 0.12339 | 84.09215 | -0.32082
|  | 168.10907 | 1.2012 | 168.10907 | -0.08316 | 168.10907 | 0.12715 | 84.10103 | -0.32749
|  | 168.12685 | 1.24247 | 168.12685 | 0.06885 | 168.12685 | 0.1306 | 84.10992 | -0.33391
|  | 168.14463 | 1.28166 | 168.14463 | 0.08342 | 168.14463 | 0.13386 | 84.11881 | -0.33999
|  | 168.16241 | 1.31647 | 168.16241 | 0.09198 | 168.16241 | 0.13695 | 84.1277 | -0.34575
|  | 168.18005 | -1.0764 | 168.18005 | 0.09826 | 168.18005 | -0.10389 | 84.13659 | -0.35122
|  | 168.19782 | -1.42572 | 168.19782 | 0.10327 | 168.19782 | -0.11567 | 84.14548 | -0.35658
|  | 168.2156 | -1.55901 | 168.2156 | -0.05608 | 168.2156 | -0.12273 | 84.15437 | -0.3618
|  | 168.23338 | -1.68222 | 168.23338 | -0.06803 | 168.23338 | -0.12827 | 84.16326 | -0.36678
|  | 168.25116 | -1.81242 | 168.25116 | -0.07567 | 168.25116 | -0.13304 | 84.17201 | 0.32916
|  | 168.26893 | -1.95724 | 168.26893 | -0.08145 | 168.26893 | -0.13727 | 84.1809 | 0.32916
|  | 168.28671 | -2.11667 | 168.28671 | 0.05534 | 168.28671 | -0.14135 | 84.18979 | 0.33472
|  | 168.30449 | -2.27355 | 168.30449 | 0.07918 | 168.30449 | -0.14507 | 84.19867 | 0.3401
|  | 168.32227 | -2.39637 | 168.32227 | 0.08915 | 168.32227 | -0.1486 | 84.20756 | 0.34532
|  | 168.33991 | -0.0111 | 168.33991 | 0.0961 | 168.33991 | 0.08382 | 84.21645 | 0.35046
|  | 168.35768 | 0.58086 | 168.35768 | 0.10138 | 168.35768 | 0.10209 | 84.22534 | 0.35536
|  | 168.37546 | 0.91529 | 168.37546 | -0.04842 | 168.37546 | 0.11005 | 84.23423 | 0.36018
|  | 168.39324 | 1.05801 | 168.39324 | -0.06454 | 168.39324 | 0.11579 | 84.24312 | 0.36496
|  | 168.41102 | 1.12402 | 168.41102 | -0.07329 | 168.41102 | 0.12042 | 84.25201 | 0.36964
|  | 168.4288 | 1.17016 | 168.4288 | -0.07953 | 168.4288 | 0.12453 | 84.2609 | 0.32916
|  | 168.44657 | 1.21397 | 168.44657 | -0.08451 | 168.44657 | 0.12832 | 84.26978 | 0.33472
|  | 168.46435 | 1.25582 | 168.46435 | 0.07348 | 168.46435 | 0.13169 | 84.27867 | 0.3401
|  | 168.48213 | 1.29437 | 168.48213 | 0.08576 | 168.48213 | 0.13491 | 84.28756 | 0.34532
|  | 168.49991 | 1.32758 | 168.49991 | 0.09365 | 168.49991 | 0.13794 | 84.29645 | 0.35046
|  | 168.51755 | -1.21126 | 168.51755 | 0.0996 | 168.51755 | -0.10773 | 84.30534 | 0.35536
|  | 168.53532 | -1.46205 | 168.53532 | -0.02525 | 168.53532 | -0.11763 | 84.31423 | 0.36018
|  | 168.5531 | -1.5896 | 168.5531 | -0.05985 | 168.5531 | -0.12442 | 84.32312 | 0.36496
|  | 168.57088 | -1.71645 | 168.57088 | -0.07028 | 168.57088 | -0.12982 | 84.33201 | 0.36964
|  | 168.58866 | -1.85002 | 168.58866 | -0.07744 | 168.58866 | -0.13434 | 84.34076 | -0.32082
|  | 168.60643 | -2.00052 | 168.60643 | -0.08279 | 168.60643 | -0.13857 | 84.34965 | -0.32749
|  | 168.62421 | -2.16284 | 168.62421 | 0.06507 | 168.62421 | -0.14252 | 84.35854 | -0.33391
|  | 168.64199 | -2.31581 | 168.64199 | 0.08205 | 168.64199 | -0.14624 | 84.36742 | -0.33999
|  | 168.65977 | -2.42539 | 168.65977 | 0.09106 | 168.65977 | -0.14974 | 84.37631 | -0.34575
|  | 168.67741 | 0.19102 | 168.67741 | 0.09758 | 168.67741 | 0.09113 | 84.3852 | -0.35122
|  | 168.69518 | 0.68308 | 168.69518 | 0.10275 | 168.69518 | 0.10463 | 84.39409 | -0.35658
|  | 168.71296 | 0.96269 | 168.71296 | -0.05385 | 168.71296 | 0.11166 | 84.40298 | -0.3618
|  | 168.73074 | 1.07904 | 168.73074 | -0.06703 | 168.73074 | 0.11692 | 84.41187 | -0.36678
|  | 168.74852 | 1.13737 | 168.74852 | -0.075 | 168.74852 | 0.12142 | 84.42076 | -0.32082
|  | 168.7663 | 1.18108 | 168.7663 | -0.0809 | 168.7663 | 0.12544 | 84.42965 | -0.32749
|  | 168.78407 | 1.22414 | 168.78407 | -0.08561 | 168.78407 | 0.12909 | 84.43853 | -0.33391
|  | 168.80185 | 1.26384 | 168.80185 | 0.07719 | 168.80185 | 0.13245 | 84.44742 | -0.33999
|  | 168.81963 | 1.30112 | 168.81963 | 0.08807 | 168.81963 | 0.1356 | 84.45631 | -0.34575
|  | 168.83727 | -0.54376 | 168.83727 | 0.09534 | 168.83727 | -0.08636 | 84.4652 | -0.35122
|  | 168.85505 | -1.30788 | 168.85505 | 0.10086 | 168.85505 | -0.11081 | 84.47409 | -0.35658
|  | 168.87282 | -1.49784 | 168.87282 | -0.04419 | 168.87282 | -0.11963 | 84.48298 | -0.3618
|  | 168.8906 | -1.62358 | 168.8906 | -0.06315 | 168.8906 | -0.12592 | 84.49187 | -0.36678
|  | 168.90838 | -1.75152 | 168.90838 | -0.07232 | 168.90838 | -0.13111 | 84.50062 | 0.32916
|  | 168.92616 | -1.88849 | 168.92616 | -0.07891 | 168.92616 | -0.13547 | 84.50951 | 0.32916
|  | 168.94393 | -2.04226 | 168.94393 | -0.08407 | 168.94393 | -0.13955 | 84.5184 | 0.33472
|  | 168.96171 | -2.20405 | 168.96171 | 0.07085 | 168.96171 | -0.1434 | 84.52729 | 0.3401
|  | 168.97949 | -2.34942 | 168.97949 | 0.08455 | 168.97949 | -0.14702 | 84.53617 | 0.34532
|  | 168.99727 | -2.44743 | 168.99727 | 0.09286 | 168.99727 | -0.15068 | 84.54506 | 0.35046
|  | 169.01491 | 0.33923 | 169.01491 | 0.09898 | 169.01491 | 0.09579 | 84.55395 | 0.35536
|  | 169.03268 | 0.77651 | 169.03268 | 0.10388 | 169.03268 | 0.10661 | 84.56284 | 0.36018
|  | 169.05046 | 1.00447 | 169.05046 | -0.05794 | 169.05046 | 0.11319 | 84.57173 | 0.36496
|  | 169.06824 | 1.10033 | 169.06824 | -0.06929 | 169.06824 | 0.11833 | 84.58062 | 0.36964
|  | 169.08602 | 1.15275 | 169.08602 | -0.07672 | 169.08602 | 0.12265 | 84.58951 | 0.32916
|  | 169.10379 | 1.194 | 169.10379 | -0.08226 | 169.10379 | 0.12645 | 84.5984 | 0.33472
|  | 169.12157 | 1.23554 | 169.12157 | 0.06024 | 169.12157 | 0.12993 | 84.60728 | 0.3401
|  | 169.13935 | 1.27648 | 169.13935 | 0.08042 | 169.13935 | 0.13324 | 84.61617 | 0.34532
|  | 169.15713 | 1.31384 | 169.15713 | 0.09003 | 169.15713 | 0.13641 | 84.62506 | 0.35046
|  | 169.17477 | -0.81402 | 169.17477 | 0.09672 | 169.17477 | -0.09732 | 84.63395 | 0.35536
|  | 169.19254 | -1.37401 | 169.19254 | 0.10203 | 169.19254 | -0.11332 | 84.64284 | 0.36018
|  | 169.21032 | -1.52958 | 169.21032 | -0.05085 | 169.21032 | -0.12127 | 84.65173 | 0.36496
|  | 169.2281 | -1.65451 | 169.2281 | -0.06568 | 169.2281 | -0.12723 | 84.66062 | 0.36964
|  | 169.24588 | -1.78366 | 169.24588 | -0.07412 | 169.24588 | -0.13212 | 84.66937 | -0.32082
|  | 169.26366 | -1.92605 | 169.26366 | -0.08025 | 169.26366 | -0.13648 | 84.67826 | -0.32749
|  | 169.28143 | -2.0836 | 169.28143 | -0.08515 | 169.28143 | -0.14041 | 84.68715 | -0.33391
|  | 169.29921 | -2.2449 | 169.29921 | 0.07512 | 169.29921 | -0.14422 | 84.69603 | -0.33999
|  | 169.31699 | -2.38282 | 169.31699 | 0.08691 | 169.31699 | -0.14793 | 84.70492 | -0.34575
|  | 169.33463 | -0.68004 | 169.33463 | 0.09453 | 169.33463 | 0.05443 | 84.71381 | -0.35122
|  | 169.35241 | 0.45306 | 169.35241 | 0.1003 | 169.35241 | 0.09916 | 84.7227 | -0.35658
|  | 169.37018 | 0.85002 | 169.37018 | -0.03728 | 169.37018 | 0.10835 | 84.73159 | -0.3618
|  | 169.38796 | 1.03424 | 169.38796 | -0.06131 | 169.38796 | 0.11446 | 84.74048 | -0.36678
|  | 169.40574 | 1.11583 | 169.40574 | -0.07133 | 169.40574 | 0.11931 | 84.74937 | -0.32082
|  | 169.42352 | 1.16188 | 169.42352 | -0.07811 | 169.42352 | 0.12346 | 84.75826 | -0.32749
|  | 169.44129 | 1.20418 | 169.44129 | -0.08343 | 169.44129 | 0.12725 | 84.76715 | -0.33391
|  | 169.45907 | 1.24437 | 169.45907 | 0.06766 | 169.45907 | 0.13067 | 84.77603 | -0.33999
|  | 169.47685 | 1.28408 | 169.47685 | 0.08311 | 169.47685 | 0.13387 | 84.78492 | -0.34575
|  | 169.49463 | 1.3189 | 169.49463 | 0.09169 | 169.49463 | 0.13697 | 84.79381 | -0.35122
|  | 169.51227 | -1.03327 | 169.51227 | 0.09798 | 169.51227 | -0.10304 | 84.8027 | -0.35658
|  | 169.53004 | -1.42052 | 169.53004 | 0.10315 | 169.53004 | -0.1154 | 84.81159 | -0.3618
|  | 169.54782 | -1.55861 | 169.54782 | -0.05561 | 169.54782 | -0.12272 | 84.82048 | -0.36678
|  | 169.5656 | -1.68329 | 169.5656 | -0.068 | 169.5656 | -0.12836 | 84.82937 | 0.32916
|  | 169.58338 | -1.81473 | 169.58338 | -0.07572 | 169.58338 | -0.13316 | 84.83812 | 0.32916
|  | 169.60116 | -1.95987 | 169.60116 | -0.08147 | 169.60116 | -0.13737 | 84.84701 | 0.33472
|  | 169.61893 | -2.12006 | 169.61893 | 0.04874 | 169.61893 | -0.14129 | 84.8559 | 0.3401
|  | 169.63671 | -2.2769 | 169.63671 | 0.07852 | 169.63671 | -0.14497 | 84.86478 | 0.34532
|  | 169.65449 | -2.40615 | 169.65449 | 0.08888 | 169.65449 | -0.14873 | 84.87367 | 0.35046
|  | 169.67213 | -0.07351 | 169.67213 | 0.09604 | 169.67213 | 0.08125 | 84.88256 | 0.35536
|  | 169.68991 | 0.56014 | 169.68991 | 0.10152 | 169.68991 | 0.10183 | 84.89145 | 0.36018
|  | 169.70768 | 0.91487 | 169.70768 | -0.04716 | 169.70768 | 0.11003 | 84.90034 | 0.36496
|  | 169.72546 | 1.06547 | 169.72546 | -0.06421 | 169.72546 | 0.1158 | 84.90923 | 0.36964
|  | 169.74324 | 1.13529 | 169.74324 | -0.07303 | 169.74324 | 0.1205 | 84.91812 | 0.32916
|  | 169.76102 | 1.17998 | 169.76102 | -0.07945 | 169.76102 | 0.12459 | 84.92701 | 0.33472
|  | 169.77879 | 1.22252 | 169.77879 | -0.08458 | 169.77879 | 0.12831 | 84.9359 | 0.3401
|  | 169.79657 | 1.26482 | 169.79657 | 0.07259 | 169.79657 | 0.13172 | 84.94478 | 0.34532
|  | 169.81435 | 1.30376 | 169.81435 | 0.08555 | 169.81435 | 0.13487 | 84.95367 | 0.35046
|  | 169.83213 | 1.33655 | 169.83213 | 0.09369 | 169.83213 | 0.13796 | 84.96256 | 0.35536
|  | 169.84977 | -1.17821 | 169.84977 | 0.0996 | 169.84977 | -0.10703 | 84.97145 | 0.36018
|  | 169.86754 | -1.45574 | 169.86754 | 0.10442 | 169.86754 | -0.11739 | 84.98034 | 0.36496
|  | 169.88532 | -1.58457 | 169.88532 | -0.05939 | 169.88532 | -0.12415 | 84.98923 | 0.36964
|  | 169.9031 | -1.71 | 169.9031 | -0.0702 | 169.9031 | -0.12951 | 84.99812 | -0.32082
|  | 169.92088 | -1.84298 | 169.92088 | -0.07733 | 169.92088 | -0.13408 | 85.00687 | -0.32749
|  | 169.93866 | -1.99157 | 169.93866 | -0.08274 | 169.93866 | -0.13822 | 85.01576 | -0.33391
|  | 169.95643 | -2.1525 | 169.95643 | 0.06355 | 169.95643 | -0.14209 | 85.02465 | -0.33999
|  | 169.97421 | -2.30644 | 169.97421 | 0.08151 | 169.97421 | -0.14583 | 85.03353 | -0.34575
|  | 169.99199 | -2.42617 | 169.99199 | 0.09068 | 169.99199 | -0.1495 | 85.04242 | -0.35122
|  | 170.00963 | 0.14585 | 170.00963 | 0.09729 | 170.00963 | 0.08977 | 85.05131 | -0.35658
|  | 170.02741 | 0.66694 | 170.02741 | 0.10248 | 170.02741 | 0.10418 | 85.0602 | -0.3618
|  | 170.04518 | 0.96636 | 170.04518 | -0.05284 | 170.04518 | 0.11148 | 85.06909 | -0.36678
|  | 170.06296 | 1.08873 | 170.06296 | -0.06661 | 170.06296 | 0.11692 | 85.07798 | -0.32082
|  | 170.08074 | 1.14874 | 170.08074 | -0.07474 | 170.08074 | 0.12142 | 85.08687 | -0.32749
|  | 170.09852 | 1.19245 | 170.09852 | -0.08086 | 170.09852 | 0.12535 | 85.09576 | -0.33391
|  | 170.11629 | 1.23377 | 170.11629 | -0.0857 | 170.11629 | 0.12896 | 85.10465 | -0.33999
|  | 170.13407 | 1.27413 | 170.13407 | 0.07654 | 170.13407 | 0.13232 | 85.11353 | -0.34575
|  | 170.15185 | 1.31257 | 170.15185 | 0.08766 | 170.15185 | 0.13547 | 85.12242 | -0.35122
|  | 170.16949 | -0.45066 | 170.16949 | 0.09508 | 170.16949 | -0.08077 | 85.13131 | -0.35658
|  | 170.18727 | -1.28033 | 170.18727 | 0.10074 | 170.18727 | -0.10985 | 85.1402 | -0.3618
|  | 170.20504 | -1.48489 | 170.20504 | -0.04206 | 170.20504 | -0.11899 | 85.14909 | -0.36678
|  | 170.22282 | -1.61065 | 170.22282 | -0.06245 | 170.22282 | -0.12534 | 85.15798 | 0.32916
|  | 170.2406 | -1.73639 | 170.2406 | -0.07201 | 170.2406 | -0.13052 | 85.16673 | 0.32916
|  | 170.25838 | -1.87211 | 170.25838 | -0.07864 | 170.25838 | -0.13497 | 85.17562 | 0.33472
|  | 170.27616 | -2.0252 | 170.27616 | -0.08391 | 170.27616 | -0.13909 | 85.18451 | 0.3401
|  | 170.29393 | -2.18774 | 170.29393 | 0.06983 | 170.29393 | -0.14298 | 85.1934 | 0.34532
|  | 170.31171 | -2.33758 | 170.31171 | 0.08416 | 170.31171 | -0.14667 | 85.20228 | 0.35046
|  | 170.32949 | -2.44412 | 170.32949 | 0.09262 | 170.32949 | -0.15029 | 85.21117 | 0.35536
|  | 170.34713 | 0.30649 | 170.34713 | 0.09875 | 170.34713 | 0.09477 | 85.22006 | 0.36018
|  | 170.36491 | 0.76325 | 170.36491 | 0.10371 | 170.36491 | 0.1062 | 85.22895 | 0.36496
|  | 170.38268 | 1.00542 | 170.38268 | -0.05719 | 170.38268 | 0.11284 | 85.23784 | 0.36964
|  | 170.40046 | 1.1067 | 170.40046 | -0.06896 | 170.40046 | 0.11798 | 85.24673 | 0.32916
|  | 170.41824 | 1.15961 | 170.41824 | -0.07641 | 170.41824 | 0.12235 | 85.25562 | 0.33472
|  | 170.43602 | 1.20228 | 170.43602 | -0.08209 | 170.43602 | 0.12623 | 85.26451 | 0.3401
|  | 170.45379 | 1.2441 | 170.45379 | 0.0573 | 170.45379 | 0.12974 | 85.2734 | 0.34532
|  | 170.47157 | 1.28484 | 170.47157 | 0.07975 | 170.47157 | 0.13302 | 85.28228 | 0.35046
|  | 170.48935 | 1.32141 | 170.48935 | 0.08974 | 170.48935 | 0.13613 | 85.29117 | 0.35536
|  | 170.50699 | -0.73977 | 170.50699 | 0.09666 | 170.50699 | -0.09505 | 85.30006 | 0.36018
|  | 170.52477 | -1.35154 | 170.52477 | 0.10201 | 170.52477 | -0.11244 | 85.30895 | 0.36496
|  | 170.54254 | -1.51488 | 170.54254 | -0.04959 | 170.54254 | -0.12058 | 85.31784 | 0.36964
|  | 170.56032 | -1.63825 | 170.56032 | -0.06523 | 170.56032 | -0.12651 | 85.32673 | -0.32082
|  | 170.5781 | -1.76587 | 170.5781 | -0.07393 | 170.5781 | -0.13161 | 85.33548 | -0.32749
|  | 170.59588 | -1.9075 | 170.59588 | -0.08012 | 170.59588 | -0.1362 | 85.34437 | -0.33391
|  | 170.61366 | -2.0665 | 170.61366 | -0.08507 | 170.61366 | -0.14035 | 85.35326 | -0.33999
|  | 170.63143 | -2.22918 | 170.63143 | 0.07436 | 170.63143 | -0.14409 | 85.36215 | -0.34575
|  | 170.64921 | -2.37176 | 170.64921 | 0.08653 | 170.64921 | -0.14769 | 85.37103 | -0.35122
|  | 170.66685 | -1.92607 | 170.66685 | 0.09425 | 170.66685 | -0.01344 | 85.37992 | -0.35658
|  | 170.68463 | 0.42991 | 170.68463 | 0.10005 | 170.68463 | 0.09845 | 85.38881 | -0.3618
|  | 170.70241 | 0.84684 | 170.70241 | -0.03159 | 170.70241 | 0.10807 | 85.3977 | -0.36678
|  | 170.72018 | 1.04181 | 170.72018 | -0.06066 | 170.72018 | 0.11427 | 85.40659 | -0.32082
|  | 170.73796 | 1.12598 | 170.73796 | -0.07101 | 170.73796 | 0.1192 | 85.41548 | -0.32749
|  | 170.75574 | 1.17438 | 170.75574 | -0.07796 | 170.75574 | 0.12339 | 85.42437 | -0.33391
|  | 170.77352 | 1.21572 | 170.77352 | -0.08327 | 170.77352 | 0.12711 | 85.43326 | -0.33999
|  | 170.79129 | 1.25684 | 170.79129 | 0.0664 | 170.79129 | 0.13057 | 85.44215 | -0.34575
|  | 170.80907 | 1.29733 | 170.80907 | 0.0828 | 170.80907 | 0.13372 | 85.45103 | -0.35122
|  | 170.82685 | 1.33154 | 170.82685 | 0.09161 | 170.82685 | 0.13678 | 85.45992 | -0.35658
|  | 170.84449 | -0.97096 | 170.84449 | 0.09793 | 170.84449 | -0.10158 | 85.46881 | -0.3618
|  | 170.86227 | -1.40328 | 170.86227 | 0.10316 | 170.86227 | -0.11477 | 85.4777 | -0.36678
|  | 170.88004 | -1.54514 | 170.88004 | -0.05473 | 170.88004 | -0.12217 | 85.48659 | 0.32916
|  | 170.89782 | -1.66833 | 170.89782 | -0.06769 | 170.89782 | -0.12783 | 85.49548 | 0.32916
|  | 170.9156 | -1.79798 | 170.9156 | -0.07554 | 170.9156 | -0.13264 | 85.50423 | 0.33472
|  | 170.93338 | -1.94164 | 170.93338 | -0.0814 | 170.93338 | -0.13694 | 85.51312 | 0.3401
|  | 170.95115 | -2.10153 | 170.95115 | -0.08617 | 170.95115 | -0.14093 | 85.52201 | 0.34532
|  | 170.96893 | -2.26166 | 170.96893 | 0.07795 | 170.96893 | -0.14469 | 85.5309 | 0.35046
|  | 170.98671 | -2.39571 | 170.98671 | 0.08864 | 170.98671 | -0.14837 | 85.53978 | 0.35536
|  | 171.00435 | -0.14253 | 171.00435 | 0.09592 | 171.00435 | 0.07765 | 85.54867 | 0.36018
|  | 171.02213 | 0.53901 | 171.02213 | 0.10144 | 171.02213 | 0.10125 | 85.55756 | 0.36496
|  | 171.0399 | 0.91134 | 171.0399 | -0.04546 | 171.0399 | 0.1096 | 85.56645 | 0.36964
|  | 171.05768 | 1.06754 | 171.05768 | -0.06363 | 171.05768 | 0.11539 | 85.57534 | 0.32916
|  | 171.07546 | 1.13904 | 171.07546 | -0.07291 | 171.07546 | 0.12015 | 85.58423 | 0.33472
|  | 171.09324 | 1.18554 | 171.09324 | -0.07941 | 171.09324 | 0.12427 | 85.59312 | 0.3401
|  | 171.11102 | 1.22663 | 171.11102 | -0.08454 | 171.11102 | 0.12793 | 85.60201 | 0.34532
|  | 171.12879 | 1.26774 | 171.12879 | 0.07188 | 171.12879 | 0.13133 | 85.6109 | 0.35046
|  | 171.14657 | 1.30744 | 171.14657 | 0.08527 | 171.14657 | 0.13453 | 85.61978 | 0.35536
|  | 171.16435 | 1.34153 | 171.16435 | 0.09325 | 171.16435 | 0.13759 | 85.62867 | 0.36018
|  | 171.18199 | -1.13882 | 171.18199 | 0.09922 | 171.18199 | -0.1059 | 85.63756 | 0.36496
|  | 171.19977 | -1.44262 | 171.19977 | 0.10414 | 171.19977 | -0.11675 | 85.64645 | 0.36964
|  | 171.21754 | -1.57364 | 171.21754 | -0.05865 | 171.21754 | -0.12365 | 85.65534 | -0.32082
|  | 171.23532 | -1.69726 | 171.23532 | -0.07003 | 171.23532 | -0.12907 | 85.66423 | -0.32749
|  | 171.2531 | -1.83017 | 171.2531 | -0.07724 | 171.2531 | -0.13375 | 85.67298 | -0.33391
|  | 171.27088 | -1.97807 | 171.27088 | -0.08282 | 171.27088 | -0.13794 | 85.68187 | -0.33999
|  | 171.28865 | -2.13991 | 171.28865 | 0.06174 | 171.28865 | -0.14182 | 85.69076 | -0.34575
|  | 171.30643 | -2.29601 | 171.30643 | 0.08113 | 171.30643 | -0.14549 | 85.69965 | -0.35122
|  | 171.32421 | -2.41899 | 171.32421 | 0.09064 | 171.32421 | -0.14914 | 85.70853 | -0.35658
|  | 171.34185 | 0.09553 | 171.34185 | 0.09724 | 171.34185 | 0.088 | 85.71742 | -0.3618
|  | 171.35963 | 0.6459 | 171.35963 | 0.1026 | 171.35963 | 0.10364 | 85.72631 | -0.36678
|  | 171.3774 | 0.96255 | 171.3774 | -0.05189 | 171.3774 | 0.11114 | 85.7352 | -0.32082
|  | 171.39518 | 1.09063 | 171.39518 | -0.06635 | 171.39518 | 0.11664 | 85.74409 | -0.32749
|  | 171.41296 | 1.15182 | 171.41296 | -0.07471 | 171.41296 | 0.12126 | 85.75298 | -0.33391
|  | 171.43074 | 1.19567 | 171.43074 | -0.08079 | 171.43074 | 0.12524 | 85.76187 | -0.33999
|  | 171.44852 | 1.23815 | 171.44852 | -0.08557 | 171.44852 | 0.12885 | 85.77076 | -0.34575
|  | 171.46629 | 1.28041 | 171.46629 | 0.07599 | 171.46629 | 0.1322 | 85.77965 | -0.35122
|  | 171.48407 | 1.31861 | 171.48407 | 0.08753 | 171.48407 | 0.13536 | 85.78853 | -0.35658
|  | 171.50171 | -0.33431 | 171.50171 | 0.09504 | 171.50171 | -0.07168 | 85.79742 | -0.3618
|  | 171.51949 | -1.25522 | 171.51949 | 0.10071 | 171.51949 | -0.10925 | 85.80631 | -0.36678
|  | 171.53727 | -1.47676 | 171.53727 | -0.03918 | 171.53727 | -0.11864 | 85.8152 | 0.32916
|  | 171.55504 | -1.60195 | 171.55504 | -0.062 | 171.55504 | -0.12504 | 85.82409 | 0.32916
|  | 171.57282 | -1.72683 | 171.57282 | -0.07193 | 171.57282 | -0.13018 | 85.83298 | 0.33472
|  | 171.5906 | -1.86149 | 171.5906 | -0.07853 | 171.5906 | -0.13467 | 85.84173 | 0.3401
|  | 171.60838 | -2.01252 | 171.60838 | -0.08357 | 171.60838 | -0.13876 | 85.85062 | 0.34532
|  | 171.62615 | -2.17548 | 171.62615 | 0.06862 | 171.62615 | -0.14264 | 85.85951 | 0.35046
|  | 171.64393 | -2.32695 | 171.64393 | 0.08388 | 171.64393 | -0.14632 | 85.8684 | 0.35536
|  | 171.66171 | -2.4382 | 171.66171 | 0.09243 | 171.66171 | -0.14995 | 85.87728 | 0.36018
|  | 171.67935 | 0.27308 | 171.67935 | 0.09868 | 171.67935 | 0.09341 | 85.88617 | 0.36496
|  | 171.69713 | 0.74452 | 171.69713 | 0.10368 | 171.69713 | 0.1053 | 85.89506 | 0.36964
|  | 171.7149 | 0.99854 | 171.7149 | -0.05638 | 171.7149 | 0.11211 | 85.90395 | 0.32916
|  | 171.73268 | 1.10411 | 171.73268 | -0.06866 | 171.73268 | 0.11738 | 85.91284 | 0.33472
|  | 171.75046 | 1.16046 | 171.75046 | -0.07623 | 171.75046 | 0.12187 | 85.92173 | 0.3401
|  | 171.76824 | 1.20402 | 171.76824 | -0.08198 | 171.76824 | 0.12586 | 85.93062 | 0.34532
|  | 171.78602 | 1.24597 | 171.78602 | 0.05278 | 171.78602 | 0.12944 | 85.93951 | 0.35046
|  | 171.80379 | 1.28745 | 171.80379 | 0.07956 | 171.80379 | 0.13279 | 85.9484 | 0.35536
|  | 171.82157 | 1.32536 | 171.82157 | 0.08964 | 171.82157 | 0.13597 | 85.95728 | 0.36018
|  | 171.83921 | -0.66912 | 171.83921 | 0.09651 | 171.83921 | -0.09258 | 85.96617 | 0.36496
|  | 171.85699 | -1.33559 | 171.85699 | 0.10186 | 171.85699 | -0.11192 | 85.97506 | 0.36964
|  | 171.87477 | -1.50723 | 171.87477 | -0.04826 | 171.87477 | -0.12025 | 85.98395 | -0.32082
|  | 171.89254 | -1.63069 | 171.89254 | -0.06486 | 171.89254 | -0.12635 | 85.99284 | -0.32749
|  | 171.91032 | -1.75825 | 171.91032 | -0.07372 | 171.91032 | -0.13139 | 86.00159 | -0.33391
|  | 171.9281 | -1.89586 | 171.9281 | -0.08005 | 171.9281 | -0.13566 | 86.01048 | -0.33999
|  | 171.94588 | -2.051 | 171.94588 | -0.08506 | 171.94588 | -0.13972 | 86.01937 | -0.34575
|  | 171.96365 | -2.21452 | 171.96365 | 0.0737 | 171.96365 | -0.14358 | 86.02826 | -0.35122
|  | 171.98143 | -2.35918 | 171.98143 | 0.08632 | 171.98143 | -0.14714 | 86.03715 | -0.35658
|  | 171.99921 | -2.45583 | 171.99921 | 0.09417 | 171.99921 | -0.15077 | 86.04603 | -0.3618
|  | 172.01685 | 0.40184 | 172.01685 | 0.10002 | 172.01685 | 0.09744 | 86.05492 | -0.36678
|  | 172.03463 | 0.83202 | 172.03463 | 0.10485 | 172.03463 | 0.10756 | 86.06381 | -0.32082
|  | 172.0524 | 1.03892 | 172.0524 | -0.0601 | 172.0524 | 0.11401 | 86.0727 | -0.32749
|  | 172.07018 | 1.12706 | 172.07018 | -0.07076 | 172.07018 | 0.11894 | 86.08159 | -0.33391
|  | 172.08796 | 1.17513 | 172.08796 | -0.07787 | 172.08796 | 0.12308 | 86.09048 | -0.33999
|  | 172.10574 | 1.21697 | 172.10574 | -0.08325 | 172.10574 | 0.12688 | 86.09937 | -0.34575
|  | 172.12352 | 1.25892 | 172.12352 | 0.06496 | 172.12352 | 0.13039 | 86.10826 | -0.35122
|  | 172.14129 | 1.30032 | 172.14129 | 0.08224 | 172.14129 | 0.1337 | 86.11715 | -0.35658
|  | 172.15907 | 1.33775 | 172.15907 | 0.09142 | 172.15907 | 0.13691 | 86.12603 | -0.3618
|  | 172.17671 | -0.91369 | 172.17671 | 0.09806 | 172.17671 | -0.10043 | 86.13492 | -0.36678
|  | 172.19449 | -1.3963 | 172.19449 | 0.10309 | 172.19449 | -0.11474 | 86.14381 | 0.32916
|  | 172.21227 | -1.54372 | 172.21227 | -0.05381 | 172.21227 | -0.12249 | 86.1527 | 0.32916
|  | 172.23004 | -1.66914 | 172.23004 | -0.06735 | 172.23004 | -0.12828 | 86.16159 | 0.33472
|  | 172.24782 | -1.80141 | 172.24782 | -0.07546 | 172.24782 | -0.1331 | 86.17034 | 0.3401
|  | 172.2656 | -1.94622 | 172.2656 | -0.08137 | 172.2656 | -0.13732 | 86.17923 | 0.34532
|  | 172.28338 | -2.1062 | 172.28338 | -0.08618 | 172.28338 | -0.14118 | 86.18812 | 0.35046
|  | 172.30115 | -2.2665 | 172.30115 | 0.07746 | 172.30115 | -0.14489 | 86.19701 | 0.35536
|  | 172.31893 | -2.3997 | 172.31893 | 0.08841 | 172.31893 | -0.14844 | 86.2059 | 0.36018
|  | 172.33657 | -0.24234 | 172.33657 | 0.09564 | 172.33657 | 0.07267 | 86.21478 | 0.36496
|  | 172.35435 | 0.5161 | 172.35435 | 0.10128 | 172.35435 | 0.10072 | 86.22367 | 0.36964
|  | 172.37213 | 0.90402 | 172.37213 | -0.04352 | 172.37213 | 0.10934 | 86.23256 | 0.32916
|  | 172.3899 | 1.06908 | 172.3899 | -0.06321 | 172.3899 | 0.11528 | 86.24145 | 0.33472
|  | 172.40768 | 1.14304 | 172.40768 | -0.07269 | 172.40768 | 0.12004 | 86.25034 | 0.3401
|  | 172.42546 | 1.19012 | 172.42546 | -0.07923 | 172.42546 | 0.12413 | 86.25923 | 0.34532
|  | 172.44324 | 1.23178 | 172.44324 | -0.08432 | 172.44324 | 0.12786 | 86.26812 | 0.35046
|  | 172.46102 | 1.27403 | 172.46102 | 0.07099 | 172.46102 | 0.1313 | 86.27701 | 0.35536
|  | 172.47879 | 1.31269 | 172.47879 | 0.08484 | 172.47879 | 0.13449 | 86.2859 | 0.36018
|  | 172.49657 | 1.3469 | 172.49657 | 0.09319 | 172.49657 | 0.13757 | 86.29478 | 0.36496
|  | 172.51421 | -1.10139 | 172.51421 | 0.09931 | 172.51421 | -0.10509 | 86.30367 | 0.36964
|  | 172.53199 | -1.43641 | 172.53199 | 0.10423 | 172.53199 | -0.11649 | 86.31256 | -0.32082
|  | 172.54977 | -1.56981 | 172.54977 | -0.05807 | 172.54977 | -0.12355 | 86.32145 | -0.32749
|  | 172.56754 | -1.69384 | 172.56754 | -0.0695 | 172.56754 | -0.12898 | 86.33034 | -0.33391
|  | 172.58532 | -1.8267 | 172.58532 | -0.07675 | 172.58532 | -0.13367 | 86.33909 | -0.33999
|  | 172.6031 | -1.97493 | 172.6031 | -0.08243 | 172.6031 | -0.13788 | 86.34798 | -0.34575
|  | 172.62088 | -2.13809 | 172.62088 | 0.05919 | 172.62088 | -0.1419 | 86.35687 | -0.35122
|  | 172.63865 | -2.29436 | 172.63865 | 0.08056 | 172.63865 | -0.14551 | 86.36576 | -0.35658
|  | 172.65643 | -2.41897 | 172.65643 | 0.09046 | 172.65643 | -0.14906 | 86.37465 | -0.3618
|  | 172.67407 | 0.04174 | 172.67407 | 0.0972 | 172.67407 | 0.08611 | 86.38353 | -0.36678
|  | 172.69185 | 0.62333 | 172.69185 | 0.10249 | 172.69185 | 0.10314 | 86.39242 | -0.32082
|  | 172.70963 | 0.95582 | 172.70963 | -0.05073 | 172.70963 | 0.11084 | 86.40131 | -0.32749
|  | 172.7274 | 1.09283 | 172.7274 | -0.06596 | 172.7274 | 0.11654 | 86.4102 | -0.33391
|  | 172.74518 | 1.15797 | 172.74518 | -0.07448 | 172.74518 | 0.12119 | 86.41909 | -0.33999
|  | 172.76296 | 1.20092 | 172.76296 | -0.08058 | 172.76296 | 0.12512 | 86.42798 | -0.34575
|  | 172.78074 | 1.24187 | 172.78074 | -0.08558 | 172.78074 | 0.12878 | 86.43687 | -0.35122
|  | 172.79852 | 1.28474 | 172.79852 | 0.07533 | 172.79852 | 0.13209 | 86.44576 | -0.35658
|  | 172.81629 | 1.32163 | 172.81629 | 0.08728 | 172.81629 | 0.13514 | 86.45465 | -0.3618
|  | 172.83393 | -0.05647 | 172.83393 | 0.09496 | 172.83393 | -0.04868 | 86.46353 | -0.36678
|  | 172.85171 | -1.23214 | 172.85171 | 0.10068 | 172.85171 | -0.10873 | 86.47242 | 0.32916
|  | 172.86949 | -1.47429 | 172.86949 | -0.03505 | 172.86949 | -0.11851 | 86.48131 | 0.32916
|  | 172.88727 | -1.60203 | 172.88727 | -0.06153 | 172.88727 | -0.12506 | 86.4902 | 0.33472
|  | 172.90504 | -1.72699 | 172.90504 | -0.07163 | 172.90504 | -0.13012 | 86.49909 | 0.3401
|  | 172.92282 | -1.86214 | 172.92282 | -0.07858 | 172.92282 | -0.1346 | 86.50784 | 0.34532
|  | 172.9406 | -2.01398 | 172.9406 | -0.08387 | 172.9406 | -0.13874 | 86.51673 | 0.35046
|  | 172.95838 | -2.17863 | 172.95838 | 0.06762 | 172.95838 | -0.14264 | 86.52562 | 0.35536
|  | 172.97615 | -2.332 | 172.97615 | 0.08341 | 172.97615 | -0.14629 | 86.53451 | 0.36018
|  | 172.99393 | -2.44458 | 172.99393 | 0.09226 | 172.99393 | -0.15007 | 86.5434 | 0.36496
|  | 173.01157 | 0.23651 | 173.01157 | 0.09876 | 173.01157 | 0.09262 | 86.55228 | 0.36964
|  | 173.02935 | 0.73337 | 173.02935 | 0.10369 | 173.02935 | 0.10539 | 86.56117 | 0.32916
|  | 173.04713 | 1.0043 | 173.04713 | -0.05559 | 173.04713 | 0.11243 | 86.57006 | 0.33472
|  | 173.0649 | 1.11647 | 173.0649 | -0.06837 | 173.0649 | 0.11784 | 86.57895 | 0.3401
|  | 173.08268 | 1.1732 | 173.08268 | -0.07624 | 173.08268 | 0.12232 | 86.58784 | 0.34532
|  | 173.10046 | 1.2163 | 173.10046 | -0.08206 | 173.10046 | 0.12624 | 86.59673 | 0.35046
|  | 173.11824 | 1.25646 | 173.11824 | -0.08682 | 173.11824 | 0.12969 | 86.60562 | 0.35536
|  | 173.13601 | 1.29697 | 173.13601 | 0.07894 | 173.13601 | 0.13295 | 86.61451 | 0.36018
|  | 173.15379 | 1.33291 | 173.15379 | 0.08942 | 173.15379 | 0.13595 | 86.6234 | 0.36496
|  | 173.17143 | -0.59244 | 173.17143 | 0.09646 | 173.17143 | -0.08949 | 86.63228 | 0.36964
|  | 173.18921 | -1.32055 | 173.18921 | 0.10205 | 173.18921 | -0.11139 | 86.64117 | -0.32082
|  | 173.20699 | -1.50388 | 173.20699 | -0.0469 | 173.20699 | -0.12002 | 86.65006 | -0.32749
|  | 173.22476 | -1.62833 | 173.22476 | -0.06468 | 173.22476 | -0.12619 | 86.65895 | -0.33391
|  | 173.24254 | -1.75699 | 173.24254 | -0.07383 | 173.24254 | -0.13136 | 86.6677 | -0.33999
|  | 173.26032 | -1.89649 | 173.26032 | -0.08019 | 173.26032 | -0.13571 | 86.67659 | -0.34575
|  | 173.2781 | -2.05097 | 173.2781 | -0.08527 | 173.2781 | -0.13977 | 86.68548 | -0.35122
|  | 173.29588 | -2.21743 | 173.29588 | 0.07303 | 173.29588 | -0.1436 | 86.69437 | -0.35658
|  | 173.31365 | -2.36596 | 173.31365 | 0.08615 | 173.31365 | -0.14732 | 86.70326 | -0.3618
|  | 173.33143 | -2.45744 | 173.33143 | 0.09423 | 173.33143 | -0.15097 | 86.71215 | -0.36678
|  | 173.34907 | 0.37409 | 173.34907 | 0.1003 | 173.34907 | 0.09681 | 86.72103 | -0.32082
|  | 173.36685 | 0.8215 | 173.36685 | 0.10501 | 173.36685 | 0.10729 | 86.72992 | -0.32749
|  | 173.38463 | 1.03897 | 173.38463 | -0.05966 | 173.38463 | 0.11373 | 86.73881 | -0.33391
|  | 173.4024 | 1.13176 | 173.4024 | -0.07057 | 173.4024 | 0.1188 | 86.7477 | -0.33999
|  | 173.42018 | 1.18333 | 173.42018 | -0.07781 | 173.42018 | 0.12316 | 86.75659 | -0.34575
|  | 173.43796 | 1.22489 | 173.43796 | -0.08338 | 173.43796 | 0.12698 | 86.76548 | -0.35122
|  | 173.45574 | 1.26679 | 173.45574 | 0.07611 | 173.45574 | 0.13044 | 86.77437 | -0.35658
|  | 173.47351 | 1.30647 | 173.47351 | 0.08715 | 173.47351 | 0.13367 | 86.78326 | -0.3618
|  | 173.49129 | 1.34173 | 173.49129 | 0.09442 | 173.49129 | 0.13676 | 86.79215 | -0.36678
|  | 173.50893 | -0.84879 | 173.50893 | 0.10003 | 173.50893 | -0.09877 | 86.80103 | 0.32916
|  | 173.52671 | -1.38239 | 173.52671 | -0.04258 | 173.52671 | -0.11387 | 86.80992 | 0.32916
|  | 173.54449 | -1.53451 | 173.54449 | -0.06203 | 173.54449 | -0.12173 | 86.81881 | 0.33472
|  | 173.56226 | -1.65943 | 173.56226 | -0.07149 | 173.56226 | -0.1276 | 86.8277 | 0.3401
|  | 173.58004 | -1.79008 | 173.58004 | -0.07812 | 173.58004 | -0.13248 | 86.83645 | 0.34532
|  | 173.59782 | -1.9333 | 173.59782 | -0.08324 | 173.59782 | -0.13674 | 86.84534 | 0.35046
|  | 173.6156 | -2.08017 | 173.6156 | 0.06967 | 173.6156 | -0.14073 | 86.85423 | 0.35536
|  | 173.63338 | -2.25125 | 173.63338 | 0.08361 | 173.63338 | -0.14436 | 86.86312 | 0.36018
|  | 173.65115 | -2.39129 | 173.65115 | 0.09202 | 173.65115 | -0.14811 | 86.87201 | 0.36496
|  | 173.66879 | -0.42427 | 173.66879 | 0.09815 | 173.66879 | 0.06485 | 86.8809 | 0.36964
|  | 173.68657 | 0.48962 | 173.68657 | 0.10307 | 173.68657 | 0.1 | 86.88978 | 0.32916
|  | 173.70435 | 0.89324 | 173.70435 | -0.05688 | 173.70435 | 0.10887 | 86.89867 | 0.33472
|  | 173.72213 | 1.06852 | 173.72213 | -0.06847 | 173.72213 | 0.11501 | 86.90756 | 0.3401
|  | 173.7399 | 1.1477 | 173.7399 | -0.07587 | 173.7399 | 0.11999 | 86.91645 | 0.34532
|  | 173.75768 | 1.19574 | 173.75768 | -0.08153 | 173.75768 | 0.12422 | 86.92534 | 0.35046
|  | 173.77546 | 1.23786 | 173.77546 | 0.05837 | 173.77546 | 0.12794 | 86.93423 | 0.35536
|  | 173.79324 | 1.27751 | 173.79324 | 0.07943 | 173.79324 | 0.13129 | 86.94312 | 0.36018
|  | 173.81101 | 1.31729 | 173.81101 | 0.08921 | 173.81101 | 0.1345 | 86.95201 | 0.36496
|  | 173.82879 | 1.35211 | 173.82879 | 0.09608 | 173.82879 | 0.13756 | 86.9609 | 0.36964
|  | 173.84643 | -1.05723 | 173.84643 | 0.1014 | 173.84643 | -0.10416 | 86.96978 | -0.32082
|  | 173.86421 | -1.42765 | 173.86421 | -0.0496 | 173.86421 | -0.11608 | 86.97867 | -0.32749
|  | 173.88199 | -1.56357 | 173.88199 | -0.06475 | 173.88199 | -0.12324 | 86.98756 | -0.33391
|  | 173.89976 | -1.68739 | 173.89976 | -0.07328 | 173.89976 | -0.12873 | 86.99645 | -0.33999
|  | 173.91754 | -1.82199 | 173.91754 | -0.07952 | 173.91754 | -0.13374 | 87.0052 | -0.34575
|  | 173.93532 | -1.97407 | 173.93532 | -0.08437 | 173.93532 | -0.13826 | 87.01409 | -0.35122
|  | 173.9531 | -2.14134 | 173.9531 | 0.07397 | 173.9531 | -0.14235 | 87.02298 | -0.35658
|  | 173.97088 | -2.30309 | 173.97088 | 0.08593 | 173.97088 | -0.14611 | 87.03187 | -0.3618
|  | 173.98865 | -2.42911 | 173.98865 | 0.09365 | 173.98865 | -0.14963 | 87.04076 | -0.36678
|  | 174.00629 | -0.01522 | 174.00629 | 0.0995 | 174.00629 | 0.08389 | 87.04965 | -0.32082
|  | 174.02407 | 0.6038 | 174.02407 | -0.03487 | 174.02407 | 0.1029 | 87.05853 | -0.32749
|  | 174.04185 | 0.95773 | 174.04185 | -0.06036 | 174.04185 | 0.11089 | 87.06742 | -0.33391
|  | 174.05963 | 1.09971 | 174.05963 | -0.07055 | 174.05963 | 0.1165 | 87.07631 | -0.33999
|  | 174.0774 | 1.16409 | 174.0774 | -0.07743 | 174.0774 | 0.12105 | 87.0852 | -0.34575
|  | 174.09518 | 1.20681 | 174.09518 | -0.08276 | 174.09518 | 0.12499 | 87.09409 | -0.35122
|  | 174.11296 | 1.24691 | 174.11296 | 0.06645 | 174.11296 | 0.12858 | 87.10298 | -0.35658
|  | 174.13074 | 1.2891 | 174.13074 | 0.08228 | 174.13074 | 0.13203 | 87.11187 | -0.3618
|  | 174.14851 | 1.32786 | 174.14851 | 0.09111 | 174.14851 | 0.13523 | 87.12076 | -0.36678
|  | 174.16629 | 1.36272 | 174.16629 | 0.09759 | 174.16629 | 0.13839 | 87.12965 | 0.32916
|  | 174.18393 | -1.19959 | 174.18393 | 0.10263 | 174.18393 | -0.10793 | 87.13853 | 0.32916
|  | 174.20171 | -1.46384 | 174.20171 | -0.05464 | 174.20171 | -0.118 | 87.14742 | 0.33472
|  | 174.21949 | -1.5917 | 174.21949 | -0.06726 | 174.21949 | -0.12466 | 87.15631 | 0.3401
|  | 174.23726 | -1.71862 | 174.23726 | -0.07506 | 174.23726 | -0.13002 | 87.1652 | 0.34532
|  | 174.25504 | -1.85465 | 174.25504 | -0.08085 | 174.25504 | -0.13462 | 87.17395 | 0.35046
|  | 174.27282 | -2.00706 | 174.27282 | -0.0857 | 174.27282 | -0.13881 | 87.18284 | 0.35536
|  | 174.2906 | -2.17276 | 174.2906 | 0.0777 | 174.2906 | -0.1427 | 87.19173 | 0.36018
|  | 174.30838 | -2.32911 | 174.30838 | 0.08828 | 174.30838 | -0.14642 | 87.20062 | 0.36496
|  | 174.32615 | -2.44361 | 174.32615 | 0.09531 | 174.32615 | -0.15001 | 87.20951 | 0.36964
|  | 174.34379 | 0.1937 | 174.34379 | 0.10079 | 174.34379 | 0.09123 | 87.2184 | 0.32916
|  | 174.36157 | 0.71301 | 174.36157 | -0.0458 | 174.36157 | 0.10501 | 87.22728 | 0.33472
|  | 174.37935 | 1.00154 | 174.37935 | -0.06334 | 174.37935 | 0.11212 | 87.23617 | 0.3401
|  | 174.39713 | 1.11452 | 174.39713 | -0.0724 | 174.39713 | 0.11741 | 87.24506 | 0.34532
|  | 174.4149 | 1.1726 | 174.4149 | -0.07882 | 174.4149 | 0.12192 | 87.25395 | 0.35046
|  | 174.43268 | 1.21518 | 174.43268 | -0.0839 | 174.43268 | 0.12583 | 87.26284 | 0.35536
|  | 174.45046 | 1.25625 | 174.45046 | 0.07168 | 174.45046 | 0.12934 | 87.27173 | 0.36018
|  | 174.46824 | 1.29608 | 174.46824 | 0.08479 | 174.46824 | 0.13262 | 87.28062 | 0.36496
|  | 174.48601 | 1.33417 | 174.48601 | 0.09285 | 174.48601 | 0.1358 | 87.28951 | 0.36964
|  | 174.50365 | -0.5111 | 174.50365 | 0.09885 | 174.50365 | -0.08533 | 87.2984 | -0.32082
|  | 174.52143 | -1.29845 | 174.52143 | 0.10375 | 174.52143 | -0.11076 | 87.30728 | -0.32749
|  | 174.53921 | -1.4941 | 174.53921 | -0.05845 | 174.53921 | -0.11958 | 87.31617 | -0.33391
|  | 174.55699 | -1.61803 | 174.55699 | -0.06942 | 174.55699 | -0.12581 | 87.32506 | -0.33999
|  | 174.57476 | -1.74575 | 174.57476 | -0.07667 | 174.57476 | -0.13102 | 87.33381 | -0.34575
|  | 174.59254 | -1.88596 | 174.59254 | -0.08214 | 174.59254 | -0.13557 | 87.3427 | -0.35122
|  | 174.61032 | -2.04397 | 174.61032 | 0.06213 | 174.61032 | -0.13978 | 87.35159 | -0.35658
|  | 174.6281 | -2.21037 | 174.6281 | 0.08067 | 174.6281 | -0.14365 | 87.36048 | -0.3618
|  | 174.64588 | -2.36077 | 174.64588 | 0.09007 | 174.64588 | -0.14727 | 87.36937 | -0.36678
|  | 174.66365 | -2.46347 | 174.66365 | 0.09673 | 174.66365 | -0.15088 | 87.37826 | -0.32082
|  | 174.68129 | 0.34448 | 174.68129 | 0.10196 | 174.68129 | 0.09594 | 87.38715 | -0.32749
|  | 174.69907 | 0.80937 | 174.69907 | -0.0518 | 174.69907 | 0.10699 | 87.39603 | -0.33391
|  | 174.71685 | 1.04035 | 174.71685 | -0.06584 | 174.71685 | 0.11358 | 87.40492 | -0.33999
|  | 174.73463 | 1.13419 | 174.73463 | -0.07408 | 174.73463 | 0.11861 | 87.41381 | -0.34575
|  | 174.7524 | 1.18714 | 174.7524 | -0.08016 | 174.7524 | 0.12305 | 87.4227 | -0.35122
|  | 174.77018 | 1.23096 | 174.77018 | -0.08496 | 174.77018 | 0.12699 | 87.43159 | -0.35658
|  | 174.78796 | 1.27194 | 174.78796 | 0.07569 | 174.78796 | 0.13048 | 87.44048 | -0.3618
|  | 174.80574 | 1.31173 | 174.80574 | 0.08693 | 174.80574 | 0.13379 | 87.44937 | -0.36678
|  | 174.82351 | 1.349 | 174.82351 | 0.09442 | 174.82351 | 0.13687 | 87.45826 | 0.32916
|  | 174.84115 | -0.78339 | 174.84115 | 0.10014 | 174.84115 | -0.09717 | 87.46715 | 0.32916
|  | 174.85893 | -1.3694 | 174.85893 | -0.04028 | 174.85893 | -0.1136 | 87.47603 | 0.33472
|  | 174.87671 | -1.52758 | 174.87671 | -0.06159 | 174.87671 | -0.1216 | 87.48492 | 0.3401
|  | 174.89449 | -1.65235 | 174.89449 | -0.07129 | 174.89449 | -0.12746 | 87.49381 | 0.34532
|  | 174.91226 | -1.78266 | 174.91226 | -0.07797 | 174.91226 | -0.13244 | 87.50256 | 0.35046
|  | 174.93004 | -1.926 | 174.93004 | -0.08316 | 174.93004 | -0.13678 | 87.51145 | 0.35536
|  | 174.94782 | -2.08612 | 174.94782 | 0.06885 | 174.94782 | -0.14071 | 87.52034 | 0.36018
|  | 174.9656 | -2.24953 | 174.9656 | 0.08342 | 174.9656 | -0.14454 | 87.52923 | 0.36496
|  | 174.98337 | -2.39107 | 174.98337 | 0.09198 | 174.98337 | -0.14812 | 87.53812 | 0.36964
|  | 175.00101 | -0.79641 | 175.00101 | 0.09826 | 175.00101 | 0.04907 | 87.54701 | 0.32916
|  | 175.01879 | 0.4643 | 175.01879 | 0.10327 | 175.01879 | 0.09937 | 87.5559 | 0.33472
|  | 175.03657 | 0.88647 | 175.03657 | -0.05608 | 175.03657 | 0.1087 | 87.56478 | 0.3401
|  | 175.05435 | 1.07149 | 175.05435 | -0.06803 | 175.05435 | 0.1149 | 87.57367 | 0.34532
|  | 175.07212 | 1.15148 | 175.07212 | -0.07567 | 175.07212 | 0.11976 | 87.58256 | 0.35046
|  | 175.0899 | 1.19806 | 175.0899 | -0.08145 | 175.0899 | 0.12396 | 87.59145 | 0.35536
|  | 175.10768 | 1.24053 | 175.10768 | 0.05534 | 175.10768 | 0.12776 | 87.60034 | 0.36018
|  | 175.12546 | 1.28222 | 175.12546 | 0.07918 | 175.12546 | 0.1312 | 87.60923 | 0.36496
|  | 175.14324 | 1.32007 | 175.14324 | 0.08915 | 175.14324 | 0.13446 | 87.61812 | 0.36964
|  | 175.16101 | 1.35743 | 175.16101 | 0.0961 | 175.16101 | 0.13751 | 87.62701 | -0.32082
|  | 175.17865 | -1.0066 | 175.17865 | 0.10138 | 175.17865 | -0.10299 | 87.6359 | -0.32749
|  | 175.19643 | -1.41653 | 175.19643 | -0.04842 | 175.19643 | -0.11568 | 87.64478 | -0.33391
|  | 175.21421 | -1.55587 | 175.21421 | -0.06454 | 175.21421 | -0.12303 | 87.65367 | -0.33999
|  | 175.23199 | -1.68223 | 175.23199 | -0.07329 | 175.23199 | -0.12878 | 87.66256 | -0.34575
|  | 175.24976 | -1.8153 | 175.24976 | -0.07953 | 175.24976 | -0.13351 | 87.67131 | -0.35122
|  | 175.26754 | -1.96367 | 175.26754 | -0.08451 | 175.26754 | -0.13779 | 87.6802 | -0.35658
|  | 175.28532 | -2.12772 | 175.28532 | 0.07348 | 175.28532 | -0.14173 | 87.68909 | -0.3618
|  | 175.3031 | -2.28932 | 175.3031 | 0.08576 | 175.3031 | -0.14545 | 87.69798 | -0.36678
|  | 175.32087 | -2.42112 | 175.32087 | 0.09365 | 175.32087 | -0.14916 | 87.70687 | -0.32082
|  | 175.33851 | -0.07935 | 175.33851 | 0.0996 | 175.33851 | 0.08078 | 87.71576 | -0.32749
|  | 175.35629 | 0.57659 | 175.35629 | -0.02525 | 175.35629 | 0.10208 | 87.72465 | -0.33391
|  | 175.37407 | 0.94572 | 175.37407 | -0.05985 | 175.37407 | 0.11024 | 87.73353 | -0.33999
|  | 175.39185 | 1.09364 | 175.39185 | -0.07028 | 175.39185 | 0.11599 | 87.74242 | -0.34575
|  | 175.40962 | 1.16091 | 175.40962 | -0.07744 | 175.40962 | 0.1208 | 87.75131 | -0.35122
|  | 175.4274 | 1.2077 | 175.4274 | -0.08279 | 175.4274 | 0.12492 | 87.7602 | -0.35658
|  | 175.44518 | 1.25122 | 175.44518 | 0.06507 | 175.44518 | 0.12872 | 87.76909 | -0.3618
|  | 175.46296 | 1.29396 | 175.46296 | 0.08205 | 175.46296 | 0.13216 | 87.77798 | -0.36678
|  | 175.48074 | 1.33419 | 175.48074 | 0.09106 | 175.48074 | 0.1354 | 87.78687 | 0.32916
|  | 175.49851 | 1.36535 | 175.49851 | 0.09758 | 175.49851 | 0.13842 | 87.79576 | 0.32916
|  | 175.51615 | -1.16781 | 175.51615 | 0.10275 | 175.51615 | -0.10721 | 87.80465 | 0.33472
|  | 175.53393 | -1.45763 | 175.53393 | -0.05385 | 175.53393 | -0.11783 | 87.81353 | 0.3401
|  | 175.55171 | -1.58904 | 175.55171 | -0.06703 | 175.55171 | -0.12461 | 87.82242 | 0.34532
|  | 175.56949 | -1.71494 | 175.56949 | -0.075 | 175.56949 | -0.12987 | 87.83131 | 0.35046
|  | 175.58726 | -1.85089 | 175.58726 | -0.0809 | 175.58726 | -0.13453 | 87.84006 | 0.35536
|  | 175.60504 | -2.00492 | 175.60504 | -0.08561 | 175.60504 | -0.13871 | 87.84895 | 0.36018
|  | 175.62282 | -2.17006 | 175.62282 | 0.07719 | 175.62282 | -0.14261 | 87.85784 | 0.36496
|  | 175.6406 | -2.32866 | 175.6406 | 0.08807 | 175.6406 | -0.14633 | 87.86673 | 0.36964
|  | 175.65837 | -2.44594 | 175.65837 | 0.09534 | 175.65837 | -0.14994 | 87.87562 | 0.32916
|  | 175.67601 | 0.14613 | 175.67601 | 0.10086 | 175.67601 | 0.08967 | 87.88451 | 0.33472
|  | 175.69379 | 0.68781 | 175.69379 | -0.04419 | 175.69379 | 0.10438 | 87.8934 | 0.3401
|  | 175.71157 | 0.99493 | 175.71157 | -0.06315 | 175.71157 | 0.11185 | 87.90228 | 0.34532
|  | 175.72935 | 1.11332 | 175.72935 | -0.07232 | 175.72935 | 0.11734 | 87.91117 | 0.35046
|  | 175.74712 | 1.17611 | 175.74712 | -0.07891 | 175.74712 | 0.12188 | 87.92006 | 0.35536
|  | 175.7649 | 1.21847 | 175.7649 | -0.08407 | 175.7649 | 0.12593 | 87.92895 | 0.36018
|  | 175.78268 | 1.26187 | 175.78268 | 0.07085 | 175.78268 | 0.12959 | 87.93784 | 0.36496
|  | 175.80046 | 1.30327 | 175.80046 | 0.08455 | 175.80046 | 0.13284 | 87.94673 | 0.36964
|  | 175.81824 | 1.34164 | 175.81824 | 0.09286 | 175.81824 | 0.13607 | 87.95562 | -0.32082
|  | 175.83587 | -0.42011 | 175.83587 | 0.09898 | 175.83587 | -0.07931 | 87.96451 | -0.32749
|  | 175.85365 | -1.27867 | 175.85365 | 0.10388 | 175.85365 | -0.1103 | 87.9734 | -0.33391
|  | 175.87143 | -1.48957 | 175.87143 | -0.05794 | 175.87143 | -0.11945 | 87.98228 | -0.33999
|  | 175.88921 | -1.61593 | 175.88921 | -0.06929 | 175.88921 | -0.12575 | 87.99117 | -0.34575
|  | 175.90699 | -1.74302 | 175.90699 | -0.07672 | 175.90699 | -0.13089 | 88.00006 | -0.35122
|  | 175.92476 | -1.88358 | 175.92476 | -0.08226 | 175.92476 | -0.13548 | 88.00881 | -0.35658
|  | 175.94254 | -2.04237 | 175.94254 | 0.06024 | 175.94254 | -0.13968 | 88.0177 | -0.3618
|  | 175.96032 | -2.20798 | 175.96032 | 0.08042 | 175.96032 | -0.14354 | 88.02659 | -0.36678
|  | 175.9781 | -2.36153 | 175.9781 | 0.09003 | 175.9781 | -0.14727 | 88.03548 | -0.32082
|  | 175.99587 | -2.46652 | 175.99587 | 0.09672 | 175.99587 | -0.15094 | 88.04437 | -0.32749
|  | 176.01351 | 0.31089 | 176.01351 | 0.10203 | 176.01351 | 0.09493 | 88.05326 | -0.33391
|  | 176.03129 | 0.79091 | 176.03129 | -0.05085 | 176.03129 | 0.10657 | 88.06215 | -0.33999
|  | 176.04907 | 1.03417 | 176.04907 | -0.06568 | 176.04907 | 0.1133 | 88.07103 | -0.34575
|  | 176.06685 | 1.1351 | 176.06685 | -0.07412 | 176.06685 | 0.11853 | 88.07992 | -0.35122
|  | 176.08462 | 1.18767 | 176.08462 | -0.08025 | 176.08462 | 0.1228 | 88.08881 | -0.35658
|  | 176.1024 | 1.22397 | 176.1024 | -0.08515 | 176.1024 | 0.12675 | 88.0977 | -0.3618
|  | 176.12018 | 1.26657 | 176.12018 | 0.07512 | 176.12018 | 0.13026 | 88.10659 | -0.36678
|  | 176.13796 | 1.30896 | 176.13796 | 0.08691 | 176.13796 | 0.13348 | 88.11548 | 0.32916
|  | 176.15574 | 1.34493 | 176.15574 | 0.09453 | 176.15574 | 0.13667 | 88.12437 | 0.32916
|  | 176.17337 | -0.71842 | 176.17337 | 0.1003 | 176.17337 | -0.09491 | 88.13326 | 0.33472
|  | 176.19115 | -1.35543 | 176.19115 | -0.03728 | 176.19115 | -0.113 | 88.14215 | 0.3401
|  | 176.20893 | -1.522 | 176.20893 | -0.06131 | 176.20893 | -0.12119 | 88.15103 | 0.34532
|  | 176.22671 | -1.6474 | 176.22671 | -0.07133 | 176.22671 | -0.12719 | 88.15992 | 0.35046
|  | 176.24449 | -1.77752 | 176.24449 | -0.07811 | 176.24449 | -0.13211 | 88.16867 | 0.35536
|  | 176.26226 | -1.91934 | 176.26226 | -0.08343 | 176.26226 | -0.13647 | 88.17756 | 0.36018
|  | 176.28004 | -2.08079 | 176.28004 | 0.06766 | 176.28004 | -0.14052 | 88.18645 | 0.36496
|  | 176.29782 | -2.24862 | 176.29782 | 0.08311 | 176.29782 | -0.14442 | 88.19534 | 0.36964
|  | 176.3156 | -2.39268 | 176.3156 | 0.09169 | 176.3156 | -0.14806 | 88.20423 | 0.32916
|  | 176.33337 | -2.48366 | 176.33337 | 0.09798 | 176.33337 | -0.15168 | 88.21312 | 0.33472
|  | 176.35101 | 0.43649 | 176.35101 | 0.10315 | 176.35101 | 0.09861 | 88.22201 | 0.3401
|  | 176.36879 | 0.87272 | 176.36879 | -0.05561 | 176.36879 | 0.10835 | 88.2309 | 0.34532
|  | 176.38657 | 1.06676 | 176.38657 | -0.068 | 176.38657 | 0.11461 | 88.23978 | 0.35046
|  | 176.40435 | 1.15079 | 176.40435 | -0.07572 | 176.40435 | 0.11955 | 88.24867 | 0.35536
|  | 176.42212 | 1.2011 | 176.42212 | -0.08147 | 176.42212 | 0.12394 | 88.25756 | 0.36018
|  | 176.4399 | 1.24424 | 176.4399 | 0.04874 | 176.4399 | 0.12774 | 88.26645 | 0.36496
|  | 176.45768 | 1.28485 | 176.45768 | 0.07852 | 176.45768 | 0.13117 | 88.27534 | 0.36964
|  | 176.47546 | 1.32563 | 176.47546 | 0.08888 | 176.47546 | 0.13444 | 88.28423 | -0.32082
|  | 176.49324 | 1.3602 | 176.49324 | 0.09604 | 176.49324 | 0.13752 | 88.29312 | -0.32749
|  | 176.51087 | -0.95381 | 176.51087 | 0.10152 | 176.51087 | -0.10182 | 88.30201 | -0.33391
|  | 176.52865 | -1.40846 | 176.52865 | -0.04716 | 176.52865 | -0.1153 | 88.3109 | -0.33999
|  | 176.54643 | -1.55147 | 176.54643 | -0.06421 | 176.54643 | -0.12272 | 88.31978 | -0.34575
|  | 176.56421 | -1.67661 | 176.56421 | -0.07303 | 176.56421 | -0.1284 | 88.32867 | -0.35122
|  | 176.58199 | -1.8095 | 176.58199 | -0.07945 | 176.58199 | -0.13321 | 88.33742 | -0.35658
|  | 176.59976 | -1.95873 | 176.59976 | -0.08458 | 176.59976 | -0.13751 | 88.34631 | -0.3618
|  | 176.61754 | -2.12411 | 176.61754 | 0.07259 | 176.61754 | -0.14144 | 88.3552 | -0.36678
|  | 176.63532 | -2.28733 | 176.63532 | 0.08555 | 176.63532 | -0.14515 | 88.36409 | -0.32082
|  | 176.6531 | -2.4207 | 176.6531 | 0.09369 | 176.6531 | -0.14873 | 88.37298 | -0.32749
|  | 176.67074 | -0.15808 | 176.67074 | 0.0996 | 176.67074 | 0.07665 | 88.38187 | -0.33391
|  | 176.68851 | 0.54865 | 176.68851 | 0.10442 | 176.68851 | 0.10144 | 88.39076 | -0.33999
|  | 176.70629 | 0.93578 | 176.70629 | -0.05939 | 176.70629 | 0.10995 | 88.39965 | -0.34575
|  | 176.72407 | 1.09376 | 176.72407 | -0.0702 | 176.72407 | 0.11587 | 88.40853 | -0.35122
|  | 176.74185 | 1.16637 | 176.74185 | -0.07733 | 176.74185 | 0.12069 | 88.41742 | -0.35658
|  | 176.75962 | 1.21153 | 176.75962 | -0.08274 | 176.75962 | 0.12475 | 88.42631 | -0.3618
|  | 176.7774 | 1.25268 | 176.7774 | 0.06355 | 176.7774 | 0.12845 | 88.4352 | -0.36678
|  | 176.79518 | 1.2942 | 176.79518 | 0.08151 | 176.79518 | 0.13198 | 88.44409 | 0.32916
|  | 176.81296 | 1.33438 | 176.81296 | 0.09068 | 176.81296 | 0.13506 | 88.45298 | 0.32916
|  | 176.83074 | 1.36782 | 176.83074 | 0.09729 | 176.83074 | 0.13814 | 88.46187 | 0.33472
|  | 176.84837 | -1.1323 | 176.84837 | 0.10248 | 176.84837 | -0.10624 | 88.47076 | 0.3401
|  | 176.86615 | -1.44958 | 176.86615 | -0.05284 | 176.86615 | -0.1173 | 88.47965 | 0.34532
|  | 176.88393 | -1.58252 | 176.88393 | -0.06661 | 176.88393 | -0.12423 | 88.48853 | 0.35046
|  | 176.90171 | -1.70948 | 176.90171 | -0.07474 | 176.90171 | -0.12974 | 88.49742 | 0.35536
|  | 176.91949 | -1.84689 | 176.91949 | -0.08086 | 176.91949 | -0.13442 | 88.50617 | 0.36018
|  | 176.93726 | -1.99903 | 176.93726 | -0.0857 | 176.93726 | -0.13858 | 88.51506 | 0.36496
|  | 176.95504 | -2.16742 | 176.95504 | 0.07654 | 176.95504 | -0.14256 | 88.52395 | 0.36964
|  | 176.97282 | -2.32677 | 176.97282 | 0.08766 | 176.97282 | -0.14619 | 88.53284 | 0.32916
|  | 176.9906 | -2.44862 | 176.9906 | 0.09508 | 176.9906 | -0.14986 | 88.54173 | 0.33472
|  | 177.00824 | 0.09629 | 177.00824 | 0.10074 | 177.00824 | 0.08799 | 88.55062 | 0.3401
|  | 177.02601 | 0.66716 | 177.02601 | -0.04206 | 177.02601 | 0.104 | 88.55951 | 0.34532
|  | 177.04379 | 0.99023 | 177.04379 | -0.06245 | 177.04379 | 0.1116 | 88.5684 | 0.35046
|  | 177.06157 | 1.11887 | 177.06157 | -0.07201 | 177.06157 | 0.11727 | 88.57728 | 0.35536
|  | 177.07935 | 1.18076 | 177.07935 | -0.07864 | 177.07935 | 0.12176 | 88.58617 | 0.36018
|  | 177.09712 | 1.22397 | 177.09712 | -0.08391 | 177.09712 | 0.12578 | 88.59506 | 0.36496
|  | 177.1149 | 1.26735 | 177.1149 | 0.06983 | 177.1149 | 0.12949 | 88.60395 | 0.36964
|  | 177.13268 | 1.30722 | 177.13268 | 0.08416 | 177.13268 | 0.13276 | 88.61284 | -0.32082
|  | 177.15046 | 1.34395 | 177.15046 | 0.09262 | 177.15046 | 0.13585 | 88.62173 | -0.32749
|  | 177.1681 | -0.28924 | 177.1681 | 0.09875 | 177.1681 | -0.06826 | 88.63062 | -0.33391
|  | 177.18587 | -1.25284 | 177.18587 | 0.10371 | 177.18587 | -0.10945 | 88.63951 | -0.33999
|  | 177.20365 | -1.48413 | 177.20365 | -0.05719 | 177.20365 | -0.11908 | 88.6484 | -0.34575
|  | 177.22143 | -1.61209 | 177.22143 | -0.06896 | 177.22143 | -0.12561 | 88.65728 | -0.35122
|  | 177.23921 | -1.741 | 177.23921 | -0.07641 | 177.23921 | -0.13087 | 88.66617 | -0.35658
|  | 177.25698 | -1.8821 | 177.25698 | -0.08209 | 177.25698 | -0.13547 | 88.67492 | -0.3618
|  | 177.27476 | -2.04122 | 177.27476 | 0.0573 | 177.27476 | -0.1396 | 88.68381 | -0.36678
|  | 177.29254 | -2.2097 | 177.29254 | 0.07975 | 177.29254 | -0.14348 | 88.6927 | -0.32082
|  | 177.31032 | -2.36406 | 177.31032 | 0.08974 | 177.31032 | -0.14716 | 88.70159 | -0.32749
|  | 177.3281 | -2.47072 | 177.3281 | 0.09666 | 177.3281 | -0.15083 | 88.71048 | -0.33391
|  | 177.34573 | 0.2758 | 177.34573 | 0.10201 | 177.34573 | 0.09387 | 88.71937 | -0.33999
|  | 177.36351 | 0.77385 | 177.36351 | -0.04959 | 177.36351 | 0.10615 | 88.72826 | -0.34575
|  | 177.38129 | 1.03248 | 177.38129 | -0.06523 | 177.38129 | 0.11303 | 88.73715 | -0.35122
|  | 177.39907 | 1.13813 | 177.39907 | -0.07393 | 177.39907 | 0.11828 | 88.74603 | -0.35658
|  | 177.41685 | 1.19453 | 177.41685 | -0.08012 | 177.41685 | 0.12273 | 88.75492 | -0.3618
|  | 177.43462 | 1.23665 | 177.43462 | -0.08507 | 177.43462 | 0.12666 | 88.76381 | -0.36678
|  | 177.4524 | 1.27686 | 177.4524 | 0.07436 | 177.4524 | 0.13017 | 88.7727 | 0.32916
|  | 177.47018 | 1.31545 | 177.47018 | 0.08653 | 177.47018 | 0.1334 | 88.78159 | 0.32916
|  | 177.48796 | 1.3534 | 177.48796 | 0.09425 | 177.48796 | 0.13654 | 88.79048 | 0.33472
|  | 177.5056 | -0.64587 | 177.5056 | 0.10005 | 177.5056 | -0.09222 | 88.79937 | 0.3401
|  | 177.52337 | -1.33888 | 177.52337 | -0.03159 | 177.52337 | -0.11235 | 88.80826 | 0.34532
|  | 177.54115 | -1.51689 | 177.54115 | -0.06066 | 177.54115 | -0.12089 | 88.81715 | 0.35046
|  | 177.55893 | -1.6438 | 177.55893 | -0.07101 | 177.55893 | -0.12705 | 88.82603 | 0.35536
|  | 177.57671 | -1.77529 | 177.57671 | -0.07796 | 177.57671 | -0.13212 | 88.83478 | 0.36018
|  | 177.59448 | -1.9202 | 177.59448 | -0.08327 | 177.59448 | -0.13655 | 88.84367 | 0.36496
|  | 177.61226 | -2.08208 | 177.61226 | 0.0664 | 177.61226 | -0.14049 | 88.85256 | 0.36964
|  | 177.63004 | -2.24976 | 177.63004 | 0.0828 | 177.63004 | -0.14432 | 88.86145 | 0.32916
|  | 177.64782 | -2.39812 | 177.64782 | 0.09161 | 177.64782 | -0.14808 | 88.87034 | 0.33472
|  | 177.6656 | -2.49142 | 177.6656 | 0.09793 | 177.6656 | -0.15173 | 88.87923 | 0.3401
|  | 177.68323 | 0.40968 | 177.68323 | 0.10316 | 177.68323 | 0.0979 | 88.88812 | 0.34532
|  | 177.70101 | 0.86317 | 177.70101 | -0.05473 | 177.70101 | 0.10809 | 88.89701 | 0.35046
|  | 177.71879 | 1.06897 | 177.71879 | -0.06769 | 177.71879 | 0.11448 | 88.9059 | 0.35536
|  | 177.73657 | 1.15584 | 177.73657 | -0.07554 | 177.73657 | 0.11946 | 88.91478 | 0.36018
|  | 177.75435 | 1.20515 | 177.75435 | -0.0814 | 177.75435 | 0.12373 | 88.92367 | 0.36496
|  | 177.77212 | 1.2456 | 177.77212 | -0.08617 | 177.77212 | 0.12763 | 88.93256 | 0.36964
|  | 177.7899 | 1.28844 | 177.7899 | 0.07795 | 177.7899 | 0.13108 | 88.94145 | -0.32082
|  | 177.80768 | 1.32773 | 177.80768 | 0.08864 | 177.80768 | 0.13424 | 88.95034 | -0.32749
|  | 177.82546 | 1.36328 | 177.82546 | 0.09592 | 177.82546 | 0.13736 | 88.95923 | -0.33391
|  | 177.8431 | -0.89559 | 177.8431 | 0.10144 | 177.8431 | -0.10045 | 88.96812 | -0.33999
|  | 177.86087 | -1.39739 | 177.86087 | -0.04546 | 177.86087 | -0.11478 | 88.97701 | -0.34575
|  | 177.87865 | -1.54709 | 177.87865 | -0.06363 | 177.87865 | -0.12255 | 88.9859 | -0.35122
|  | 177.89643 | -1.67407 | 177.89643 | -0.07291 | 177.89643 | -0.12834 | 88.99478 | -0.35658
|  | 177.91421 | -1.8087 | 177.91421 | -0.07941 | 177.91421 | -0.13328 | 89.00353 | -0.3618
|  | 177.93198 | -1.95923 | 177.93198 | -0.08454 | 177.93198 | -0.1376 | 89.01242 | -0.36678
|  | 177.94976 | -2.12562 | 177.94976 | 0.07188 | 177.94976 | -0.14156 | 89.02131 | -0.32082
|  | 177.96754 | -2.29052 | 177.96754 | 0.08527 | 177.96754 | -0.14523 | 89.0302 | -0.32749
|  | 177.98532 | -2.42565 | 177.98532 | 0.09325 | 177.98532 | -0.14882 | 89.03909 | -0.33391
|  | 178.00296 | -0.27614 | 178.00296 | 0.09922 | 178.00296 | 0.07125 | 89.04798 | -0.33999
|  | 178.02073 | 0.52547 | 178.02073 | 0.10414 | 178.02073 | 0.10113 | 89.05687 | -0.34575
|  | 178.03851 | 0.93331 | 178.03851 | -0.05865 | 178.03851 | 0.10988 | 89.06576 | -0.35122
|  | 178.05629 | 1.09819 | 178.05629 | -0.07003 | 178.05629 | 0.11582 | 89.07465 | -0.35658
|  | 178.07407 | 1.17232 | 178.07407 | -0.07724 | 178.07407 | 0.12063 | 89.08353 | -0.3618
|  | 178.09185 | 1.219 | 178.09185 | -0.08282 | 178.09185 | 0.12474 | 89.09242 | -0.36678
|  | 178.10962 | 1.25926 | 178.10962 | 0.06174 | 178.10962 | 0.12834 | 89.10131 | 0.32916
|  | 178.1274 | 1.3005 | 178.1274 | 0.08113 | 178.1274 | 0.13184 | 89.1102 | 0.32916
|  | 178.14518 | 1.33957 | 178.14518 | 0.09064 | 178.14518 | 0.1351 | 89.11909 | 0.33472
|  | 178.16296 | 1.37427 | 178.16296 | 0.09724 | 178.16296 | 0.13832 | 89.12798 | 0.3401
|  | 178.1806 | -1.09454 | 178.1806 | 0.1026 | 178.1806 | -0.10564 | 89.13687 | 0.34532
|  | 178.19837 | -1.44669 | 178.19837 | -0.05189 | 178.19837 | -0.11741 | 89.14576 | 0.35046
|  | 178.21615 | -1.58382 | 178.21615 | -0.06635 | 178.21615 | -0.12459 | 89.15465 | 0.35536
|  | 178.23393 | -1.71323 | 178.23393 | -0.07471 | 178.23393 | -0.1301 | 89.16353 | 0.36018
|  | 178.25171 | -1.85119 | 178.25171 | -0.08079 | 178.25171 | -0.13477 | 89.17228 | 0.36496
|  | 178.26948 | -2.00582 | 178.26948 | -0.08557 | 178.26948 | -0.13885 | 89.18117 | 0.36964
|  | 178.28726 | -2.17425 | 178.28726 | 0.07599 | 178.28726 | -0.14274 | 89.19006 | 0.32916
|  | 178.30504 | -2.33565 | 178.30504 | 0.08753 | 178.30504 | -0.14645 | 89.19895 | 0.33472
|  | 178.32282 | -2.45789 | 178.32282 | 0.09504 | 178.32282 | -0.15001 | 89.20784 | 0.3401
|  | 178.34046 | 0.04077 | 178.34046 | 0.10071 | 178.34046 | 0.08601 | 89.21673 | 0.34532
|  | 178.35823 | 0.64486 | 178.35823 | -0.03918 | 178.35823 | 0.10365 | 89.22562 | 0.35046
|  | 178.37601 | 0.98933 | 178.37601 | -0.062 | 178.37601 | 0.11144 | 89.23451 | 0.35536
|  | 178.39379 | 1.12352 | 178.39379 | -0.07193 | 178.39379 | 0.11708 | 89.2434 | 0.36018
|  | 178.41157 | 1.18709 | 178.41157 | -0.07853 | 178.41157 | 0.12164 | 89.25228 | 0.36496
|  | 178.42935 | 1.23136 | 178.42935 | -0.08357 | 178.42935 | 0.12567 | 89.26117 | 0.36964
|  | 178.44712 | 1.27015 | 178.44712 | 0.06862 | 178.44712 | 0.12919 | 89.27006 | -0.32082
|  | 178.4649 | 1.31105 | 178.4649 | 0.08388 | 178.4649 | 0.13257 | 89.27895 | -0.32749
|  | 178.48268 | 1.34938 | 178.48268 | 0.09243 | 178.48268 | 0.1358 | 89.28784 | -0.33391
|  | 178.50032 | 0.18955 | 178.50032 | 0.09868 | 178.50032 | -0.02995 | 89.29673 | -0.33999
|  | 178.5181 | -1.22666 | 178.5181 | 0.10368 | 178.5181 | -0.10899 | 89.30562 | -0.34575
|  | 178.53587 | -1.47927 | 178.53587 | -0.05638 | 178.53587 | -0.11889 | 89.31451 | -0.35122
|  | 178.55365 | -1.60871 | 178.55365 | -0.06866 | 178.55365 | -0.12549 | 89.3234 | -0.35658
|  | 178.57143 | -1.73925 | 178.57143 | -0.07623 | 178.57143 | -0.13092 | 89.33228 | -0.3618
|  | 178.58921 | -1.88085 | 178.58921 | -0.08198 | 178.58921 | -0.13551 | 89.34103 | -0.36678
|  | 178.60698 | -2.0411 | 178.60698 | 0.05278 | 178.60698 | -0.13966 | 89.34992 | -0.32082
|  | 178.62476 | -2.20947 | 178.62476 | 0.07956 | 178.62476 | -0.14341 | 89.35881 | -0.32749
|  | 178.64254 | -2.36445 | 178.64254 | 0.08964 | 178.64254 | -0.14707 | 89.3677 | -0.33391
|  | 178.66032 | -2.47663 | 178.66032 | 0.09651 | 178.66032 | -0.15081 | 89.37659 | -0.33999
|  | 178.67796 | 0.23822 | 178.67796 | 0.10186 | 178.67796 | 0.09257 | 89.38548 | -0.34575
|  | 178.69573 | 0.75575 | 178.69573 | -0.04826 | 178.69573 | 0.10569 | 89.39437 | -0.35122
|  | 178.71351 | 1.03227 | 178.71351 | -0.06486 | 178.71351 | 0.11285 | 89.40326 | -0.35658
|  | 178.73129 | 1.14357 | 178.73129 | -0.07372 | 178.73129 | 0.11818 | 89.41215 | -0.3618
|  | 178.74907 | 1.19839 | 178.74907 | -0.08005 | 178.74907 | 0.12262 | 89.42103 | -0.36678
|  | 178.76685 | 1.24086 | 178.76685 | -0.08506 | 178.76685 | 0.12652 | 89.42992 | 0.32916
|  | 178.78462 | 1.28197 | 178.78462 | 0.0737 | 178.78462 | 0.13012 | 89.43881 | 0.32916
|  | 178.8024 | 1.32259 | 178.8024 | 0.08632 | 178.8024 | 0.13346 | 89.4477 | 0.33472
|  | 178.82018 | 1.35962 | 178.82018 | 0.09417 | 178.82018 | 0.13664 | 89.45659 | 0.3401
|  | 178.83782 | -0.56802 | 178.83782 | 0.10002 | 178.83782 | -0.08897 | 89.46548 | 0.34532
|  | 178.8556 | -1.32073 | 178.8556 | 0.10485 | 178.8556 | -0.11183 | 89.47437 | 0.35046
|  | 178.87337 | -1.51096 | 178.87337 | -0.0601 | 178.87337 | -0.1207 | 89.48326 | 0.35536
|  | 178.89115 | -1.63894 | 178.89115 | -0.07076 | 178.89115 | -0.12694 | 89.49215 | 0.36018
|  | 178.90893 | -1.76964 | 178.90893 | -0.07787 | 178.90893 | -0.13203 | 89.5009 | 0.36496
|  | 178.92671 | -1.91567 | 178.92671 | -0.08325 | 178.92671 | -0.13648 | 89.50978 | 0.36964
|  | 178.94448 | -2.07893 | 178.94448 | 0.06496 | 178.94448 | -0.14056 | 89.51867 | 0.32916
|  | 178.96226 | -2.24871 | 178.96226 | 0.08224 | 178.96226 | -0.1444 | 89.52756 | 0.33472
|  | 178.98004 | -2.39885 | 178.98004 | 0.09142 | 178.98004 | -0.14808 | 89.53645 | 0.3401
|  | 178.99782 | -2.49639 | 178.99782 | 0.09806 | 178.99782 | -0.15174 | 89.54534 | 0.34532
|  | 179.01546 | 0.3801 | 179.01546 | 0.10309 | 179.01546 | 0.09702 | 89.55423 | 0.35046
|  | 179.03323 | 0.85035 | 179.03323 | -0.05381 | 179.03323 | 0.10768 | 89.56312 | 0.35536
|  | 179.05101 | 1.06953 | 179.05101 | -0.06735 | 179.05101 | 0.11422 | 89.57201 | 0.36018
|  | 179.06879 | 1.16097 | 179.06879 | -0.07546 | 179.06879 | 0.11932 | 89.5809 | 0.36496
|  | 179.08657 | 1.2111 | 179.08657 | -0.08137 | 179.08657 | 0.12359 | 89.58978 | 0.36964
|  | 179.10434 | 1.25298 | 179.10434 | -0.08618 | 179.10434 | 0.12748 | 89.59867 | -0.32082
|  | 179.12212 | 1.29447 | 179.12212 | 0.07746 | 179.12212 | 0.13098 | 89.60756 | -0.32749
|  | 179.1399 | 1.33243 | 179.1399 | 0.08841 | 179.1399 | 0.13417 | 89.61645 | -0.33391
|  | 179.15768 | 1.36849 | 179.15768 | 0.09564 | 179.15768 | 0.1372 | 89.62534 | -0.33999
|  | 179.17532 | -0.82879 | 179.17532 | 0.10128 | 179.17532 | -0.09873 | 89.63423 | -0.34575
|  | 179.19309 | -1.38481 | 179.19309 | -0.04352 | 179.19309 | -0.11428 | 89.64312 | -0.35122
|  | 179.21087 | -1.54062 | 179.21087 | -0.06321 | 179.21087 | -0.1222 | 89.65201 | -0.35658
|  | 179.22865 | -1.66706 | 179.22865 | -0.07269 | 179.22865 | -0.1281 | 89.6609 | -0.3618
|  | 179.24643 | -1.80191 | 179.24643 | -0.07923 | 179.24643 | -0.13307 | 89.66965 | -0.36678
|  | 179.26421 | -1.95221 | 179.26421 | -0.08432 | 179.26421 | -0.13748 | 89.67853 | -0.32082
|  | 179.28198 | -2.12029 | 179.28198 | 0.07099 | 179.28198 | -0.14157 | 89.68742 | -0.32749
|  | 179.29976 | -2.28806 | 179.29976 | 0.08484 | 179.29976 | -0.1453 | 89.69631 | -0.33391
|  | 179.31754 | -2.4272 | 179.31754 | 0.09319 | 179.31754 | -0.1489 | 89.7052 | -0.33999
|  | 179.33518 | -0.50071 | 179.33518 | 0.09931 | 179.33518 | 0.06209 | 89.71409 | -0.34575
|  | 179.35296 | 0.49896 | 179.35296 | 0.10423 | 179.35296 | 0.10036 | 89.72298 | -0.35122
|  | 179.37073 | 0.92433 | 179.37073 | -0.05807 | 179.37073 | 0.1094 | 89.73187 | -0.35658
|  | 179.38851 | 1.09753 | 179.38851 | -0.0695 | 179.38851 | 0.11543 | 89.74076 | -0.3618
|  | 179.40629 | 1.17431 | 179.40629 | -0.07675 | 179.40629 | 0.12033 | 89.74965 | -0.36678
|  | 179.42407 | 1.22129 | 179.42407 | -0.08243 | 179.42407 | 0.12458 | 89.75853 | 0.32916
|  | 179.44184 | 1.26309 | 179.44184 | 0.05919 | 179.44184 | 0.12828 | 89.76742 | 0.32916
|  | 179.45962 | 1.3037 | 179.45962 | 0.08056 | 179.45962 | 0.13174 | 89.77631 | 0.33472
|  | 179.4774 | 1.34345 | 179.4774 | 0.09046 | 179.4774 | 0.13496 | 89.7852 | 0.3401
|  | 179.49518 | 1.37876 | 179.49518 | 0.0972 | 179.49518 | 0.13808 | 89.79409 | 0.34532
|  | 179.51282 | -1.04655 | 179.51282 | 0.10249 | 179.51282 | -0.10442 | 89.80298 | 0.35046
|  | 179.53059 | -1.43416 | 179.53059 | -0.05073 | 179.53059 | -0.11662 | 89.81187 | 0.35536
|  | 179.54837 | -1.57272 | 179.54837 | -0.06596 | 179.54837 | -0.12388 | 89.82076 | 0.36018
|  | 179.56615 | -1.70081 | 179.56615 | -0.07448 | 179.56615 | -0.12947 | 89.82965 | 0.36496
|  | 179.58393 | -1.83786 | 179.58393 | -0.08058 | 179.58393 | -0.13426 | 89.8384 | 0.36964
|  | 179.60171 | -1.99342 | 179.60171 | -0.08558 | 179.60171 | -0.13853 | 89.84728 | 0.32916
|  | 179.61948 | -2.16245 | 179.61948 | 0.07533 | 179.61948 | -0.1425 | 89.85617 | 0.33472
|  | 179.63726 | -2.32641 | 179.63726 | 0.08728 | 179.63726 | -0.14618 | 89.86506 | 0.3401
|  | 179.65504 | -2.45464 | 179.65504 | 0.09496 | 179.65504 | -0.14981 | 89.87395 | 0.34532
|  | 179.67268 | -0.02005 | 179.67268 | 0.10068 | 179.67268 | 0.08339 | 89.88284 | 0.35046
|  | 179.69046 | 0.61794 | 179.69046 | -0.03505 | 179.69046 | 0.10311 | 89.89173 | 0.35536
|  | 179.70823 | 0.98304 | 179.70823 | -0.06153 | 179.70823 | 0.11113 | 89.90062 | 0.36018
|  | 179.72601 | 1.12388 | 179.72601 | -0.07163 | 179.72601 | 0.11686 | 89.90951 | 0.36496
|  | 179.74379 | 1.18965 | 179.74379 | -0.07858 | 179.74379 | 0.12153 | 89.9184 | 0.36964
|  | 179.76157 | 1.23522 | 179.76157 | -0.08387 | 179.76157 | 0.12566 | 89.92728 | -0.32082
|  | 179.77934 | 1.27673 | 179.77934 | 0.06762 | 179.77934 | 0.12926 | 89.93617 | -0.32749
|  | 179.79712 | 1.31738 | 179.79712 | 0.08341 | 179.79712 | 0.13261 | 89.94506 | -0.33391
|  | 179.8149 | 1.35561 | 179.8149 | 0.09226 | 179.8149 | 0.13581 | 89.95395 | -0.33999
|  | 179.83268 | 1.38908 | 179.83268 | 0.09876 | 179.83268 | 0.13887 | 89.96284 | -0.34575
|  | 179.85032 | -1.19503 | 179.85032 | 0.10369 | 179.85032 | -0.10824 | 89.97173 | -0.35122
|  | 179.86809 | -1.47139 | 179.86809 | -0.05559 | 179.86809 | -0.11855 | 89.98062 | -0.35658
|  | 179.88587 | -1.60235 | 179.88587 | -0.06837 | 179.88587 | -0.12528 | 89.98951 | -0.3618
|  | 179.90365 | -1.73135 | 179.90365 | -0.07624 | 179.90365 | -0.13063 | 89.9984 | -0.36678
|  | 179.92143 | -1.87135 | 179.92143 | -0.08206 | 179.92143 | -0.13521 | 90.00715 | -0.32082
|  | 179.93921 | -2.03063 | 179.93921 | -0.08682 | 179.93921 | -0.13937 | 90.01603 | -0.32749
|  | 179.95698 | -2.20152 | 179.95698 | 0.07894 | 179.95698 | -0.14333 | 90.02492 | -0.33391
|  | 179.97476 | -2.36146 | 179.97476 | 0.08942 | 179.97476 | -0.14713 | 90.03381 | -0.33999
|  | 179.99254 | -2.47635 | 179.99254 | 0.09646 | 179.99254 | -0.15069 | 90.0427 | -0.34575
|  | 180.01018 | 0.19512 | 180.01018 | 0.10205 | 180.01018 | 0.09128 | 90.05159 | -0.35122
|  | 180.02796 | 0.73543 | 180.02796 | -0.0469 | 180.02796 | 0.10528 | 90.06048 | -0.35658
|  | 180.04573 | 1.02873 | 180.04573 | -0.06468 | 180.04573 | 0.11258 | 90.06937 | -0.3618
|  | 180.06351 | 1.14725 | 180.06351 | -0.07383 | 180.06351 | 0.11816 | 90.07826 | -0.36678
|  | 180.08129 | 1.2046 | 180.08129 | -0.08019 | 180.08129 | 0.12277 | 90.08715 | 0.32916
|  | 180.09907 | 1.24655 | 180.09907 | -0.08527 | 180.09907 | 0.12665 | 90.09603 | 0.32916
|  | 180.11684 | 1.28631 | 180.11684 | 0.07303 | 180.11684 | 0.13006 | 90.10492 | 0.33472
|  | 180.13462 | 1.32712 | 180.13462 | 0.08615 | 180.13462 | 0.13345 | 90.11381 | 0.3401
|  | 180.1524 | 1.36639 | 180.1524 | 0.09423 | 180.1524 | 0.13668 | 90.1227 | 0.34532
|  | 180.17004 | -0.48554 | 180.17004 | 0.1003 | 180.17004 | -0.08451 | 90.13159 | 0.35046
|  | 180.18782 | -1.30273 | 180.18782 | 0.10501 | 180.18782 | -0.11148 | 90.14048 | 0.35536
|  | 180.20559 | -1.50582 | 180.20559 | -0.05966 | 180.20559 | -0.12039 | 90.14937 | 0.36018
|  | 180.22337 | -1.63312 | 180.22337 | -0.07057 | 180.22337 | -0.12668 | 90.15826 | 0.36496
|  | 180.24115 | -1.76465 | 180.24115 | -0.07781 | 180.24115 | -0.1318 | 90.16701 | 0.36964
|  | 180.25893 | -1.91011 | 180.25893 | -0.08338 | 180.25893 | -0.13628 | 90.1759 | 0.32916
|  | 180.27671 | -2.07378 | 180.27671 | -0.08468 | 180.27671 | -0.14042 | 90.18478 | 0.33472
|  | 180.29448 | -2.24521 | 180.29448 | 0.07152 | 180.29448 | -0.1442 | 90.19367 | 0.3401
|  | 180.31226 | -2.39715 | 180.31226 | 0.0852 | 180.31226 | -0.14792 | 90.20256 | 0.34532
|  | 180.33004 | -2.49836 | 180.33004 | 0.09343 | 180.33004 | -0.15167 | 90.21145 | 0.35046
|  | 180.34768 | 0.34956 | 180.34768 | 0.09949 | 180.34768 | 0.09621 | 90.22034 | 0.35536
|  | 180.36546 | 0.83649 | 180.36546 | 0.10439 | 180.36546 | 0.10744 | 90.22923 | 0.36018
|  | 180.38323 | 1.06773 | 180.38323 | -0.05857 | 180.38323 | 0.11412 | 90.23812 | 0.36496
|  | 180.40101 | 1.16308 | 180.40101 | -0.06999 | 180.40101 | 0.11923 | 90.24701 | 0.36964
|  | 180.41879 | 1.21304 | 180.41879 | -0.07736 | 180.41879 | 0.12357 | 90.2559 | -0.32082
|  | 180.43657 | 1.25762 | 180.43657 | -0.0829 | 180.43657 | 0.12746 | 90.26478 | -0.32749
|  | 180.45434 | 1.29892 | 180.45434 | 0.06021 | 180.45434 | 0.13098 | 90.27367 | -0.33391
|  | 180.47212 | 1.33879 | 180.47212 | 0.08105 | 180.47212 | 0.13421 | 90.28256 | -0.33999
|  | 180.4899 | 1.37339 | 180.4899 | 0.09068 | 180.4899 | 0.1372 | 90.29145 | -0.34575
|  | 180.50754 | -0.7639 | 180.50754 | 0.09742 | 180.50754 | -0.09685 | 90.30034 | -0.35122
|  | 180.52532 | -1.37161 | 180.52532 | 0.10268 | 180.52532 | -0.11376 | 90.30923 | -0.35658
|  | 180.54309 | -1.53539 | 180.54309 | -0.05142 | 180.54309 | -0.12186 | 90.31812 | -0.3618
|  | 180.56087 | -1.66363 | 180.56087 | -0.06643 | 180.56087 | -0.12793 | 90.32701 | -0.36678
|  | 180.57865 | -1.79871 | 180.57865 | -0.07497 | 180.57865 | -0.13298 | 90.33576 | -0.32082
|  | 180.59643 | -1.94894 | 180.59643 | -0.08098 | 180.59643 | -0.1374 | 90.34465 | -0.32749
|  | 180.61421 | -2.11795 | 180.61421 | -0.08567 | 180.61421 | -0.14153 | 90.35353 | -0.33391
|  | 180.63198 | -2.2873 | 180.63198 | 0.07566 | 180.63198 | -0.14528 | 90.36242 | -0.33999
|  | 180.64976 | -2.43115 | 180.64976 | 0.08746 | 180.64976 | -0.14897 | 90.37131 | -0.34575
|  | 180.6674 | -0.99965 | 180.6674 | 0.09501 | 180.6674 | 0.04119 | 90.3802 | -0.35122
|  | 180.68518 | 0.47126 | 180.68518 | 0.1007 | 180.68518 | 0.09964 | 90.38909 | -0.35658
|  | 180.70296 | 0.9143 | 180.70296 | -0.03631 | 180.70296 | 0.10914 | 90.39798 | -0.3618
|  | 180.72073 | 1.09875 | 180.72073 | -0.06192 | 180.72073 | 0.11542 | 90.40687 | -0.36678
|  | 180.73851 | 1.17925 | 180.73851 | -0.072 | 180.73851 | 0.12038 | 90.41576 | 0.32916
|  | 180.75629 | 1.22656 | 180.75629 | -0.07877 | 180.75629 | 0.12459 | 90.42465 | 0.32916
|  | 180.77407 | 1.26837 | 180.77407 | -0.08404 | 180.77407 | 0.12836 | 90.43353 | 0.33472
|  | 180.79184 | 1.30888 | 180.79184 | 0.06826 | 180.79184 | 0.13184 | 90.44242 | 0.3401
|  | 180.80962 | 1.34927 | 180.80962 | 0.0838 | 180.80962 | 0.1351 | 90.45131 | 0.34532
|  | 180.8274 | 1.38611 | 180.8274 | 0.09245 | 180.8274 | 0.13823 | 90.4602 | 0.35046
|  | 180.84504 | -0.99533 | 180.84504 | 0.09877 | 180.84504 | -0.10338 | 90.46909 | 0.35536
|  | 180.86282 | -1.42408 | 180.86282 | 0.1038 | 180.86282 | -0.11619 | 90.47798 | 0.36018
|  | 180.88059 | -1.56744 | 180.88059 | -0.05624 | 180.88059 | -0.12363 | 90.48687 | 0.36496
|  | 180.89837 | -1.69722 | 180.89837 | -0.06872 | 180.89837 | -0.12941 | 90.49576 | 0.36964
|  | 180.91615 | -1.8352 | 180.91615 | -0.07642 | 180.91615 | -0.1342 | 90.50451 | 0.32916
|  | 180.93393 | -1.9886 | 180.93393 | -0.08226 | 180.93393 | -0.13839 | 90.5134 | 0.33472
|  | 180.9517 | -2.15943 | 180.9517 | -0.08698 | 180.9517 | -0.14237 | 90.52228 | 0.3401
|  | 180.96948 | -2.32521 | 180.96948 | 0.07944 | 180.96948 | -0.14609 | 90.53117 | 0.34532
|  | 180.98726 | -2.45562 | 180.98726 | 0.08978 | 180.98726 | -0.14966 | 90.54006 | 0.35046
|  | 181.0049 | -0.08911 | 181.0049 | 0.09656 | 181.0049 | 0.08014 | 90.54895 | 0.35536
|  | 181.02268 | 0.59163 | 181.02268 | 0.10196 | 181.02268 | 0.10256 | 90.55784 | 0.36018
|  | 181.04045 | 0.97757 | 181.04045 | -0.04752 | 181.04045 | 0.11088 | 90.56673 | 0.36496
|  | 181.05823 | 1.125 | 181.05823 | -0.06489 | 181.05823 | 0.11668 | 90.57562 | 0.36964
|  | 181.07601 | 1.19298 | 181.07601 | -0.07374 | 181.07601 | 0.12141 | 90.58451 | -0.32082
|  | 181.09379 | 1.23694 | 181.09379 | -0.0802 | 181.09379 | 0.1255 | 90.5934 | -0.32749
|  | 181.11157 | 1.27817 | 181.11157 | -0.08518 | 181.11157 | 0.12921 | 90.60228 | -0.33391
|  | 181.12934 | 1.32123 | 181.12934 | 0.07344 | 181.12934 | 0.13272 | 90.61117 | -0.33999
|  | 181.14712 | 1.36141 | 181.14712 | 0.08621 | 181.14712 | 0.13581 | 90.62006 | -0.34575
|  | 181.1649 | 1.39298 | 181.1649 | 0.09431 | 181.1649 | 0.13892 | 90.62895 | -0.35122
|  | 181.18254 | -1.16128 | 181.18254 | 0.1001 | 181.18254 | -0.10762 | 90.63784 | -0.35658
|  | 181.20032 | -1.46458 | 181.20032 | 0.10499 | 181.20032 | -0.11835 | 90.64673 | -0.3618
|  | 181.21809 | -1.5992 | 181.21809 | -0.05997 | 181.21809 | -0.12529 | 90.65562 | -0.36678
|  | 181.23587 | -1.72908 | 181.23587 | -0.07087 | 181.23587 | -0.13067 | 90.66451 | -0.32082
|  | 181.25365 | -1.86832 | 181.25365 | -0.07803 | 181.25365 | -0.13519 | 90.67326 | -0.32749
|  | 181.27143 | -2.02811 | 181.27143 | -0.08335 | 181.27143 | -0.13944 | 90.68215 | -0.33391
|  | 181.2892 | -2.20087 | 181.2892 | 0.06395 | 181.2892 | -0.14332 | 90.69103 | -0.33999
|  | 181.30698 | -2.36148 | 181.30698 | 0.08223 | 181.30698 | -0.14702 | 90.69992 | -0.34575
|  | 181.32476 | -2.47964 | 181.32476 | 0.09138 | 181.32476 | -0.15063 | 90.70881 | -0.35122
|  | 181.3424 | 0.14763 | 181.3424 | 0.09798 | 181.3424 | 0.08965 | 90.7177 | -0.35658
|  | 181.36018 | 0.71305 | 181.36018 | 0.10315 | 181.36018 | 0.10489 | 90.72659 | -0.3618
|  | 181.37795 | 1.02568 | 181.37795 | -0.05356 | 181.37795 | 0.11238 | 90.73548 | -0.36678
|  | 181.39573 | 1.14817 | 181.39573 | -0.0674 | 181.39573 | 0.11797 | 90.74437 | 0.32916
|  | 181.41351 | 1.20582 | 181.41351 | -0.07551 | 181.41351 | 0.12245 | 90.75326 | 0.32916
|  | 181.43129 | 1.24975 | 181.43129 | -0.08156 | 181.43129 | 0.12646 | 90.76215 | 0.33472
|  | 181.44907 | 1.29084 | 181.44907 | -0.08623 | 181.44907 | 0.13011 | 90.77103 | 0.3401
|  | 181.46684 | 1.33259 | 181.46684 | 0.07721 | 181.46684 | 0.13354 | 90.77992 | 0.34532
|  | 181.48462 | 1.37102 | 181.48462 | 0.08836 | 181.48462 | 0.13666 | 90.78881 | 0.35046
|  | 181.50226 | -0.38746 | 181.50226 | 0.09574 | 181.50226 | -0.07753 | 90.7977 | 0.35536
|  | 181.52004 | -1.2776 | 181.52004 | 0.10136 | 181.52004 | -0.1108 | 90.80659 | 0.36018
|  | 181.53782 | -1.49846 | 181.53782 | -0.04191 | 181.53782 | -0.12008 | 90.81548 | 0.36496
|  | 181.55559 | -1.62726 | 181.55559 | -0.06314 | 181.55559 | -0.12643 | 90.82437 | 0.36964
|  | 181.57337 | -1.75863 | 181.57337 | -0.07272 | 181.57337 | -0.13172 | 90.83326 | 0.32916
|  | 181.59115 | -1.9042 | 181.59115 | -0.07946 | 181.59115 | -0.13628 | 90.84201 | 0.33472
|  | 181.60893 | -2.06917 | 181.60893 | -0.08462 | 181.60893 | -0.14042 | 90.8509 | 0.3401
|  | 181.6267 | -2.23992 | 181.6267 | 0.07049 | 181.6267 | -0.14418 | 90.85978 | 0.34532
|  | 181.64448 | -2.39565 | 181.64448 | 0.08493 | 181.64448 | -0.148 | 90.86867 | 0.35046
|  | 181.66226 | -2.50088 | 181.66226 | 0.09337 | 181.66226 | -0.1517 | 90.87756 | 0.35536
|  | 181.6799 | 0.31758 | 181.6799 | 0.0995 | 181.6799 | 0.09527 | 90.88645 | 0.36018
|  | 181.69768 | 0.82262 | 181.69768 | 0.1045 | 181.69768 | 0.1071 | 90.89534 | 0.36496
|  | 181.71545 | 1.06707 | 181.71545 | -0.05791 | 181.71545 | 0.11384 | 90.90423 | 0.36964
|  | 181.73323 | 1.16622 | 181.73323 | -0.06959 | 181.73323 | 0.11899 | 90.91312 | -0.32082
|  | 181.75101 | 1.21758 | 181.75101 | -0.07715 | 181.75101 | 0.12339 | 90.92201 | -0.32749
|  | 181.76879 | 1.2601 | 181.76879 | -0.0828 | 181.76879 | 0.12728 | 90.9309 | -0.33391
|  | 181.78657 | 1.30241 | 181.78657 | 0.05675 | 181.78657 | 0.13094 | 90.93978 | -0.33999
|  | 181.80434 | 1.3455 | 181.80434 | 0.08063 | 181.80434 | 0.1343 | 90.94867 | -0.34575
|  | 181.82212 | 1.38367 | 181.82212 | 0.0905 | 181.82212 | 0.13754 | 90.95756 | -0.35122
|  | 181.83976 | -0.69579 | 181.83976 | 0.0971 | 181.83976 | -0.09504 | 90.96645 | -0.35658
|  | 181.85754 | -1.35912 | 181.85754 | 0.10228 | 181.85754 | -0.11368 | 90.97534 | -0.3618
|  | 181.87532 | -1.53215 | 181.87532 | -0.05006 | 181.87532 | -0.12206 | 90.98423 | -0.36678
|  | 181.89309 | -1.66172 | 181.89309 | -0.06595 | 181.89309 | -0.12804 | 90.99312 | -0.32082
|  | 181.91087 | -1.7963 | 181.91087 | -0.07463 | 181.91087 | -0.13304 | 91.00187 | -0.32749
|  | 181.92865 | -1.94605 | 181.92865 | -0.08075 | 181.92865 | -0.13741 | 91.01076 | -0.33391
|  | 181.94643 | -2.11425 | 181.94643 | -0.0858 | 181.94643 | -0.14144 | 91.01965 | -0.33999
|  | 181.9642 | -2.28521 | 181.9642 | 0.07518 | 181.9642 | -0.14526 | 91.02853 | -0.34575
|  | 181.98198 | -2.42989 | 181.98198 | 0.08725 | 181.98198 | -0.14893 | 91.03742 | -0.35122
|  | 181.99976 | -2.51983 | 181.99976 | 0.09492 | 181.99976 | -0.1527 | 91.04631 | -0.35658
|  | 182.0174 | 0.44541 | 182.0174 | 0.10082 | 182.0174 | 0.0991 | 91.0552 | -0.3618
|  | 182.03518 | 0.90736 | 182.03518 | -0.01594 | 182.03518 | 0.10905 | 91.06409 | -0.36678
|  | 182.05295 | 1.10121 | 182.05295 | -0.06147 | 182.05295 | 0.11544 | 91.07298 | 0.32916
|  | 182.07073 | 1.18505 | 182.07073 | -0.0717 | 182.07073 | 0.12036 | 91.08187 | 0.32916
|  | 182.08851 | 1.23224 | 182.08851 | -0.0786 | 182.08851 | 0.1245 | 91.09076 | 0.33472
|  | 182.10629 | 1.2733 | 182.10629 | -0.084 | 182.10629 | 0.12824 | 91.09965 | 0.3401
|  | 182.12407 | 1.31561 | 182.12407 | 0.0669 | 182.12407 | 0.13175 | 91.10853 | 0.34532
|  | 182.14184 | 1.35633 | 182.14184 | 0.08351 | 182.14184 | 0.13508 | 91.11742 | 0.35046
|  | 182.15962 | 1.39429 | 182.15962 | 0.09237 | 182.15962 | 0.13831 | 91.12631 | 0.35536
|  | 182.17726 | -0.93715 | 182.17726 | 0.09874 | 182.17726 | -0.10223 | 91.1352 | 0.36018
|  | 182.19504 | -1.41391 | 182.19504 | 0.10381 | 182.19504 | -0.1158 | 91.14409 | 0.36496
|  | 182.21282 | -1.56106 | 182.21282 | -0.05534 | 182.21282 | -0.1234 | 91.15298 | 0.36964
|  | 182.23059 | -1.69019 | 182.23059 | -0.06844 | 182.23059 | -0.12918 | 91.16187 | 0.32916
|  | 182.24837 | -1.82621 | 182.24837 | -0.07642 | 182.24837 | -0.13395 | 91.17062 | 0.33472
|  | 182.26615 | -1.98211 | 182.26615 | -0.08223 | 182.26615 | -0.13839 | 91.17951 | 0.3401
|  | 182.28393 | -2.15288 | 182.28393 | -0.08701 | 182.28393 | -0.14232 | 91.1884 | 0.34532
|  | 182.3017 | -2.32006 | 182.3017 | 0.07876 | 182.3017 | -0.14602 | 91.19728 | 0.35046
|  | 182.31948 | -2.45376 | 182.31948 | 0.08942 | 182.31948 | -0.14962 | 91.20617 | 0.35536
|  | 182.33712 | -0.17784 | 182.33712 | 0.09656 | 182.33712 | 0.07579 | 91.21506 | 0.36018
|  | 182.3549 | 0.56446 | 182.3549 | 0.10204 | 182.3549 | 0.10187 | 91.22395 | 0.36496
|  | 182.37268 | 0.9699 | 182.37268 | -0.04579 | 182.37268 | 0.11044 | 91.23284 | 0.36964
|  | 182.39045 | 1.12237 | 182.39045 | -0.06445 | 182.39045 | 0.1161 | 91.24173 | -0.32082
|  | 182.40823 | 1.1906 | 182.40823 | -0.0737 | 182.40823 | 0.12071 | 91.25062 | -0.32749
|  | 182.42601 | 1.23524 | 182.42601 | -0.08013 | 182.42601 | 0.1248 | 91.25951 | -0.33391
|  | 182.44379 | 1.27667 | 182.44379 | -0.08518 | 182.44379 | 0.12855 | 91.2684 | -0.33999
|  | 182.46157 | 1.31755 | 182.46157 | 0.07253 | 182.46157 | 0.13205 | 91.27728 | -0.34575
|  | 182.47934 | 1.35915 | 182.47934 | 0.08599 | 182.47934 | 0.13532 | 91.28617 | -0.35122
|  | 182.49712 | 1.39551 | 182.49712 | 0.0942 | 182.49712 | 0.13853 | 91.29506 | -0.35658
|  | 182.51476 | -1.12046 | 182.51476 | 0.10006 | 182.51476 | -0.10655 | 91.30395 | -0.3618
|  | 182.53254 | -1.45482 | 182.53254 | 0.10504 | 182.53254 | -0.11787 | 91.31284 | -0.36678
|  | 182.55032 | -1.58969 | 182.55032 | -0.05944 | 182.55032 | -0.12479 | 91.32173 | -0.32082
|  | 182.56809 | -1.71869 | 182.56809 | -0.0707 | 182.56809 | -0.13033 | 91.33062 | -0.32749
|  | 182.58587 | -1.86081 | 182.58587 | -0.07782 | 182.58587 | -0.13518 | 91.33937 | -0.33391
|  | 182.60365 | -2.02048 | 182.60365 | -0.08305 | 182.60365 | -0.13937 | 91.34826 | -0.33999
|  | 182.62143 | -2.19217 | 182.62143 | 0.06163 | 182.62143 | -0.14319 | 91.35715 | -0.34575
|  | 182.6392 | -2.35683 | 182.6392 | 0.08174 | 182.6392 | -0.14703 | 91.36603 | -0.35122
|  | 182.65698 | -2.47998 | 182.65698 | 0.09128 | 182.65698 | -0.15067 | 91.37492 | -0.35658
|  | 182.67462 | 0.09572 | 182.67462 | 0.09797 | 182.67462 | 0.08786 | 91.38381 | -0.3618
|  | 182.6924 | 0.69025 | 182.6924 | 0.10322 | 182.6924 | 0.10458 | 91.3927 | -0.36678
|  | 182.71018 | 1.02434 | 182.71018 | -0.05247 | 182.71018 | 0.11229 | 91.40159 | 0.32916
|  | 182.72795 | 1.15132 | 182.72795 | -0.0671 | 182.72795 | 0.11783 | 91.41048 | 0.32916
|  | 182.74573 | 1.21034 | 182.74573 | -0.07552 | 182.74573 | 0.12229 | 91.41937 | 0.33472
|  | 182.76351 | 1.25283 | 182.76351 | -0.08148 | 182.76351 | 0.12628 | 91.42826 | 0.3401
|  | 182.78129 | 1.29451 | 182.78129 | -0.0864 | 182.78129 | 0.12992 | 91.43715 | 0.34532
|  | 182.79907 | 1.33512 | 182.79907 | 0.07671 | 182.79907 | 0.13326 | 91.44603 | 0.35046
|  | 182.81684 | 1.37472 | 182.81684 | 0.08827 | 182.81684 | 0.13646 | 91.45492 | 0.35536
|  | 182.83448 | -0.22911 | 182.83448 | 0.09569 | 182.83448 | -0.06402 | 91.46381 | 0.36018
|  | 182.85226 | -1.25052 | 182.85226 | 0.10135 | 182.85226 | -0.1101 | 91.4727 | 0.36496
|  | 182.87004 | -1.49237 | 182.87004 | -0.03868 | 182.87004 | -0.11978 | 91.48159 | 0.36964
|  | 182.88782 | -1.62184 | 182.88782 | -0.0627 | 182.88782 | -0.12626 | 91.49048 | 0.32916
|  | 182.90559 | -1.75358 | 182.90559 | -0.07244 | 182.90559 | -0.13149 | 91.49937 | 0.33472
|  | 182.92337 | -1.89823 | 182.92337 | -0.07929 | 182.92337 | -0.13606 | 91.50812 | 0.3401
|  | 182.94115 | -2.06266 | 182.94115 | -0.08462 | 182.94115 | -0.14026 | 91.51701 | 0.34532
|  | 182.95893 | -2.23713 | 182.95893 | 0.06954 | 182.95893 | -0.1442 | 91.5259 | 0.35046
|  | 182.9767 | -2.39534 | 182.9767 | 0.08471 | 182.9767 | -0.148 | 91.53478 | 0.35536
|  | 182.99448 | -2.50285 | 182.99448 | 0.09317 | 182.99448 | -0.15168 | 91.54367 | 0.36018
|  | 183.01212 | 0.28093 | 183.01212 | 0.09928 | 183.01212 | 0.09406 | 91.55256 | 0.36496
|  | 183.0299 | 0.80315 | 183.0299 | 0.10436 | 183.0299 | 0.10659 | 91.56145 | 0.36964
|  | 183.04768 | 1.0631 | 183.04768 | -0.0572 | 183.04768 | 0.11353 | 91.57034 | -0.32082
|  | 183.06545 | 1.16943 | 183.06545 | -0.06936 | 183.06545 | 0.11885 | 91.57923 | -0.32749
|  | 183.08323 | 1.22351 | 183.08323 | -0.07694 | 183.08323 | 0.12335 | 91.58812 | -0.33391
|  | 183.10101 | 1.26591 | 183.10101 | -0.08252 | 183.10101 | 0.12717 | 91.59701 | -0.33999
|  | 183.11879 | 1.30559 | 183.11879 | 0.04825 | 183.11879 | 0.13072 | 91.6059 | -0.34575
|  | 183.13656 | 1.34731 | 183.13656 | 0.08007 | 183.13656 | 0.13417 | 91.61478 | -0.35122
|  | 183.15434 | 1.38609 | 183.15434 | 0.09029 | 183.15434 | 0.13734 | 91.62367 | -0.35658
|  | 183.17198 | -0.62083 | 183.17198 | 0.09727 | 183.17198 | -0.09206 | 91.63256 | -0.3618
|  | 183.18976 | -1.34014 | 183.18976 | 0.10261 | 183.18976 | -0.11297 | 91.64145 | -0.36678
|  | 183.20754 | -1.52453 | 183.20754 | -0.04874 | 183.20754 | -0.12156 | 91.65034 | -0.32082
|  | 183.22531 | -1.65332 | 183.22531 | -0.06565 | 183.22531 | -0.12769 | 91.65923 | -0.32749
|  | 183.24309 | -1.78767 | 183.24309 | -0.07447 | 183.24309 | -0.13282 | 91.66798 | -0.33391
|  | 183.26087 | -1.93858 | 183.26087 | -0.08078 | 183.26087 | -0.13731 | 91.67687 | -0.33999
|  | 183.27865 | -2.10709 | 183.27865 | -0.0858 | 183.27865 | -0.14137 | 91.68576 | -0.34575
|  | 183.29643 | -2.27913 | 183.29643 | 0.07429 | 183.29643 | -0.14514 | 91.69465 | -0.35122
|  | 183.3142 | -2.42899 | 183.3142 | 0.08704 | 183.3142 | -0.14891 | 91.70353 | -0.35658
|  | 183.33198 | -2.52272 | 183.33198 | 0.09496 | 183.33198 | -0.15255 | 91.71242 | -0.3618
|  | 183.34962 | 0.41556 | 183.34962 | 0.10067 | 183.34962 | 0.09812 | 91.72131 | -0.36678
|  | 183.3674 | 0.89072 | 183.3674 | 0.10549 | 183.3674 | 0.10838 | 91.7302 | 0.32916
|  | 183.38518 | 1.09562 | 183.38518 | -0.06091 | 183.38518 | 0.11477 | 91.73909 | 0.32916
|  | 183.40295 | 1.18315 | 183.40295 | -0.07158 | 183.40295 | 0.11987 | 91.74798 | 0.33472
|  | 183.42073 | 1.23393 | 183.42073 | -0.07862 | 183.42073 | 0.1242 | 91.75687 | 0.3401
|  | 183.43851 | 1.27458 | 183.43851 | -0.08407 | 183.43851 | 0.12801 | 91.76576 | 0.34532
|  | 183.45629 | 1.31352 | 183.45629 | 0.06533 | 183.45629 | 0.13144 | 91.77465 | 0.35046
|  | 183.47406 | 1.35423 | 183.47406 | 0.08324 | 183.47406 | 0.13479 | 91.78353 | 0.35536
|  | 183.49184 | 1.39045 | 183.49184 | 0.09224 | 183.49184 | 0.13792 | 91.79242 | 0.36018
|  | 183.50948 | -0.87401 | 183.50948 | 0.09881 | 183.50948 | -0.10055 | 91.80131 | 0.36496
|  | 183.52726 | -1.39979 | 183.52726 | 0.10394 | 183.52726 | -0.11523 | 91.8102 | 0.36964
|  | 183.54504 | -1.55391 | 183.54504 | -0.05462 | 183.54504 | -0.12308 | 91.81909 | 0.32916
|  | 183.56281 | -1.6837 | 183.56281 | -0.0683 | 183.56281 | -0.12896 | 91.82798 | 0.33472
|  | 183.58059 | -1.82085 | 183.58059 | -0.07634 | 183.58059 | -0.13391 | 91.83673 | 0.3401
|  | 183.59837 | -1.97558 | 183.59837 | -0.08225 | 183.59837 | -0.13828 | 91.84562 | 0.34532
|  | 183.61615 | -2.14784 | 183.61615 | -0.08701 | 183.61615 | -0.14227 | 91.85451 | 0.35046
|  | 183.63393 | -2.31767 | 183.63393 | 0.07843 | 183.63393 | -0.14603 | 91.8634 | 0.35536
|  | 183.6517 | -2.45541 | 183.6517 | 0.08932 | 183.6517 | -0.14969 | 91.87228 | 0.36018
|  | 183.66934 | -0.31963 | 183.66934 | 0.09652 | 183.66934 | 0.0696 | 91.88117 | 0.36496
|  | 183.68712 | 0.53727 | 183.68712 | 0.10217 | 183.68712 | 0.10143 | 91.89006 | 0.36964
|  | 183.7049 | 0.96361 | 183.7049 | -0.04373 | 183.7049 | 0.11044 | 91.89895 | -0.32082
|  | 183.72268 | 1.12758 | 183.72268 | -0.06415 | 183.72268 | 0.11641 | 91.90784 | -0.32749
|  | 183.74045 | 1.20118 | 183.74045 | -0.0736 | 183.74045 | 0.12129 | 91.91673 | -0.33391
|  | 183.75823 | 1.24745 | 183.75823 | -0.08016 | 183.75823 | 0.12538 | 91.92562 | -0.33999
|  | 183.77601 | 1.28821 | 183.77601 | -0.08529 | 183.77601 | 0.12903 | 91.93451 | -0.34575
|  | 183.79379 | 1.32785 | 183.79379 | 0.07167 | 183.79379 | 0.13235 | 91.9434 | -0.35122
|  | 183.81156 | 1.36569 | 183.81156 | 0.0857 | 183.81156 | 0.13556 | 91.95228 | -0.35658
|  | 183.82934 | 1.40105 | 183.82934 | 0.09504 | 183.82934 | 0.13864 | 91.96117 | -0.3618
|  | 183.84698 | -1.08068 | 183.84698 | 0.10151 | 183.84698 | -0.10587 | 91.97006 | -0.36678
|  | 183.86476 | -1.45142 | 183.86476 | 0.1064 | 183.86476 | -0.1179 | 91.97895 | -0.32082
|  | 183.88254 | -1.59228 | 183.88254 | -0.05989 | 183.88254 | -0.12514 | 91.98784 | -0.32749
|  | 183.90031 | -1.72389 | 183.90031 | -0.07149 | 183.90031 | -0.13078 | 91.99673 | -0.33391
|  | 183.91809 | -1.86592 | 183.91809 | -0.07887 | 183.91809 | -0.1355 | 92.00548 | -0.33999
|  | 183.93587 | -2.02582 | 183.93587 | -0.08451 | 183.93587 | -0.13967 | 92.01437 | -0.34575
|  | 183.95365 | -2.19881 | 183.95365 | 0.06006 | 183.95365 | -0.1435 | 92.02326 | -0.35122
|  | 183.97143 | -2.36501 | 183.97143 | 0.08251 | 183.97143 | -0.14729 | 92.03215 | -0.35658
|  | 183.9892 | -2.48795 | 183.9892 | 0.09226 | 183.9892 | -0.1509 | 92.04103 | -0.3618
|  | 184.00684 | 0.03902 | 184.00684 | 0.099 | 184.00684 | 0.08585 | 92.04992 | -0.36678
|  | 184.02462 | 0.66591 | 184.02462 | 0.10436 | 184.02462 | 0.10413 | 92.05881 | 0.32916
|  | 184.0424 | 1.0195 | 184.0424 | -0.05237 | 184.0424 | 0.11202 | 92.0677 | 0.32916
|  | 184.06018 | 1.15509 | 184.06018 | -0.06783 | 184.06018 | 0.11779 | 92.07659 | 0.33472
|  | 184.07795 | 1.21824 | 184.07795 | -0.07637 | 184.07795 | 0.12248 | 92.08548 | 0.3401
|  | 184.09573 | 1.26327 | 184.09573 | -0.0826 | 184.09573 | 0.12654 | 92.09437 | 0.34532
|  | 184.11351 | 1.30292 | 184.11351 | -0.08742 | 184.11351 | 0.13016 | 92.10326 | 0.35046
|  | 184.13129 | 1.34204 | 184.13129 | 0.07713 | 184.13129 | 0.13354 | 92.11215 | 0.35536
|  | 184.14906 | 1.38093 | 184.14906 | 0.08914 | 184.14906 | 0.13671 | 92.12103 | 0.36018
|  | 184.1667 | 1.41604 | 184.1667 | 0.09694 | 184.1667 | 0.13969 | 92.12992 | 0.36496
|  | 184.18448 | -1.22157 | 184.18448 | 0.10258 | 184.18448 | -0.10967 | 92.13881 | 0.36964
|  | 184.20226 | -1.48728 | 184.20226 | -0.03326 | 184.20226 | -0.11974 | 92.1477 | 0.32916
|  | 184.22004 | -1.62053 | 184.22004 | -0.06335 | 184.22004 | -0.12639 | 92.15659 | 0.33472
|  | 184.23781 | -1.75327 | 184.23781 | -0.07352 | 184.23781 | -0.13171 | 92.16548 | 0.3401
|  | 184.25559 | -1.89894 | 184.25559 | -0.08042 | 184.25559 | -0.13628 | 92.17423 | 0.34532
|  | 184.27337 | -2.0644 | 184.27337 | -0.08579 | 184.27337 | -0.14044 | 92.18312 | 0.35046
|  | 184.29115 | -2.23835 | 184.29115 | 0.06926 | 184.29115 | -0.14418 | 92.19201 | 0.35536
|  | 184.30893 | -2.39585 | 184.30893 | 0.08536 | 184.30893 | -0.14786 | 92.2009 | 0.36018
|  | 184.3267 | -2.50609 | 184.3267 | 0.09411 | 184.3267 | -0.1516 | 92.20978 | 0.36496
|  | 184.34434 | 0.24185 | 184.34434 | 0.10058 | 184.34434 | 0.09283 | 92.21867 | 0.36964
|  | 184.36212 | 0.78461 | 184.36212 | 0.10555 | 184.36212 | 0.10627 | 92.22756 | -0.32082
|  | 184.3799 | 1.06144 | 184.3799 | -0.05762 | 184.3799 | 0.11329 | 92.23645 | -0.32749
|  | 184.39768 | 1.16957 | 184.39768 | -0.07034 | 184.39768 | 0.11863 | 92.24534 | -0.33391
|  | 184.41545 | 1.22565 | 184.41545 | -0.07805 | 184.41545 | 0.12314 | 92.25423 | -0.33999
|  | 184.43323 | 1.26841 | 184.43323 | -0.08386 | 184.43323 | 0.12712 | 92.26312 | -0.34575
|  | 184.45101 | 1.31075 | 184.45101 | -0.08862 | 184.45101 | 0.13084 | 92.27201 | -0.35122
|  | 184.46879 | 1.35395 | 184.46879 | 0.08074 | 184.46879 | 0.13421 | 92.2809 | -0.35658
|  | 184.48656 | 1.39015 | 184.48656 | 0.09123 | 184.48656 | 0.13724 | 92.28978 | -0.3618
|  | 184.5042 | -0.54243 | 184.5042 | 0.09842 | 184.5042 | -0.08837 | 92.29867 | -0.36678
|  | 184.52198 | -1.31999 | 184.52198 | 0.10385 | 184.52198 | -0.11234 | 92.30756 | -0.32082
|  | 184.53976 | -1.51769 | 184.53976 | -0.04817 | 184.53976 | -0.12122 | 92.31645 | -0.32749
|  | 184.55754 | -1.64773 | 184.55754 | -0.06642 | 184.55754 | -0.12756 | 92.32534 | -0.33391
|  | 184.57531 | -1.78245 | 184.57531 | -0.07557 | 184.57531 | -0.1327 | 92.33409 | -0.33999
|  | 184.59309 | -1.93224 | 184.59309 | -0.08194 | 184.59309 | -0.13715 | 92.34298 | -0.34575
|  | 184.61087 | -2.10101 | 184.61087 | -0.08692 | 184.61087 | -0.14128 | 92.35187 | -0.35122
|  | 184.62865 | -2.2751 | 184.62865 | 0.0747 | 184.62865 | -0.14514 | 92.36076 | -0.35658
|  | 184.64643 | -2.42755 | 184.64643 | 0.08789 | 184.64643 | -0.14883 | 92.36965 | -0.3618
|  | 184.6642 | -2.52441 | 184.6642 | 0.09591 | 184.6642 | -0.15252 | 92.37853 | -0.36678
|  | 184.68184 | 0.38591 | 184.68184 | 0.10184 | 184.68184 | 0.09734 | 92.38742 | 0.32916
|  | 184.69962 | 0.87884 | 184.69962 | 0.1067 | 184.69962 | 0.10817 | 92.39631 | 0.32916
|  | 184.7174 | 1.09694 | 184.7174 | -0.06148 | 184.7174 | 0.11477 | 92.4052 | 0.33472
|  | 184.73518 | 1.18742 | 184.73518 | -0.07253 | 184.73518 | 0.11987 | 92.41409 | 0.3401
|  | 184.75295 | 1.23873 | 184.75295 | -0.07958 | 184.75295 | 0.12426 | 92.42298 | 0.34532
|  | 184.77073 | 1.27975 | 184.77073 | -0.08525 | 184.77073 | 0.12805 | 92.43187 | 0.35046
|  | 184.78851 | 1.32145 | 184.78851 | 0.06473 | 184.78851 | 0.1316 | 92.44076 | 0.35536
|  | 184.80629 | 1.36209 | 184.80629 | 0.08395 | 184.80629 | 0.13486 | 92.44965 | 0.36018
|  | 184.82406 | 1.39729 | 184.82406 | 0.09326 | 184.82406 | 0.13793 | 92.45853 | 0.36496
|  | 184.8417 | -0.80859 | 184.8417 | 0.09983 | 184.8417 | -0.09899 | 92.46742 | 0.36964
|  | 184.85948 | -1.38908 | 184.85948 | 0.10501 | 184.85948 | -0.11489 | 92.47631 | 0.32916
|  | 184.87726 | -1.5491 | 184.87726 | -0.05467 | 184.87726 | -0.12281 | 92.4852 | 0.33472
|  | 184.89504 | -1.67795 | 184.89504 | -0.069 | 184.89504 | -0.12864 | 92.49409 | 0.3401
|  | 184.91281 | -1.81568 | 184.91281 | -0.07725 | 184.91281 | -0.13366 | 92.50284 | 0.34532
|  | 184.93059 | -1.96956 | 184.93059 | -0.08326 | 184.93059 | -0.13798 | 92.51173 | 0.35046
|  | 184.94837 | -2.1413 | 184.94837 | -0.08809 | 184.94837 | -0.142 | 92.52062 | 0.35536
|  | 184.96615 | -2.31399 | 184.96615 | 0.0788 | 184.96615 | -0.14587 | 92.52951 | 0.36018
|  | 184.98392 | -2.45672 | 184.98392 | 0.09015 | 184.98392 | -0.14959 | 92.5384 | 0.36496
|  | 185.00156 | -0.5876 | 185.00156 | 0.09757 | 185.00156 | 0.05869 | 92.54728 | 0.36964
|  | 185.01934 | 0.50785 | 185.01934 | 0.10316 | 185.01934 | 0.10067 | 92.55617 | -0.32082
|  | 185.03712 | 0.95189 | 185.03712 | -0.0419 | 185.03712 | 0.11001 | 92.56506 | -0.32749
|  | 185.0549 | 1.12729 | 185.0549 | -0.06473 | 185.0549 | 0.11621 | 92.57395 | -0.33391
|  | 185.07267 | 1.20492 | 185.07267 | -0.07445 | 185.07267 | 0.12118 | 92.58284 | -0.33999
|  | 185.09045 | 1.2493 | 185.09045 | -0.08116 | 185.09045 | 0.1252 | 92.59173 | -0.34575
|  | 185.10823 | 1.28802 | 185.10823 | -0.08635 | 185.10823 | 0.12897 | 92.60062 | -0.35122
|  | 185.12601 | 1.33042 | 185.12601 | 0.07159 | 185.12601 | 0.13247 | 92.60951 | -0.35658
|  | 185.14379 | 1.3703 | 185.14379 | 0.08641 | 185.14379 | 0.13574 | 92.6184 | -0.3618
|  | 185.16156 | 1.4068 | 185.16156 | 0.09496 | 185.16156 | 0.13884 | 92.62728 | -0.36678
|  | 185.1792 | -1.03444 | 185.1792 | 0.10114 | 185.1792 | -0.10473 | 92.63617 | -0.32082
|  | 185.19698 | -1.44211 | 185.19698 | 0.10602 | 185.19698 | -0.11721 | 92.64506 | -0.32749
|  | 185.21476 | -1.58433 | 185.21476 | -0.05921 | 185.21476 | -0.12449 | 92.65395 | -0.33391
|  | 185.23254 | -1.71591 | 185.23254 | -0.07129 | 185.23254 | -0.13017 | 92.66284 | -0.33999
|  | 185.25031 | -1.85754 | 185.25031 | -0.07876 | 185.25031 | -0.13494 | 92.67159 | -0.34575
|  | 185.26809 | -2.01878 | 185.26809 | -0.08447 | 185.26809 | -0.13923 | 92.68048 | -0.35122
|  | 185.28587 | -2.1944 | 185.28587 | 0.05508 | 185.28587 | -0.14323 | 92.68937 | -0.35658
|  | 185.30365 | -2.36236 | 185.30365 | 0.08211 | 185.30365 | -0.14695 | 92.69826 | -0.3618
|  | 185.32142 | -2.48872 | 185.32142 | 0.0921 | 185.32142 | -0.15062 | 92.70715 | -0.36678
|  | 185.33906 | -0.028 | 185.33906 | 0.09901 | 185.33906 | 0.08299 | 92.71603 | 0.32916
|  | 185.35684 | 0.63159 | 185.35684 | 0.10439 | 185.35684 | 0.10351 | 92.72492 | 0.32916
|  | 185.37462 | 1.00811 | 185.37462 | -0.05116 | 185.37462 | 0.11163 | 92.73381 | 0.33472
|  | 185.3924 | 1.14849 | 185.3924 | -0.06762 | 185.3924 | 0.11737 | 92.7427 | 0.3401
|  | 185.41017 | 1.21457 | 185.41017 | -0.0763 | 185.41017 | 0.12209 | 92.75159 | 0.34532
|  | 185.42795 | 1.25872 | 185.42795 | -0.08248 | 185.42795 | 0.12616 | 92.76048 | 0.35046
|  | 185.44573 | 1.30055 | 185.44573 | -0.0875 | 185.44573 | 0.12989 | 92.76937 | 0.35536
|  | 185.46351 | 1.34242 | 185.46351 | 0.0765 | 185.46351 | 0.13333 | 92.77826 | 0.36018
|  | 185.48129 | 1.38365 | 185.48129 | 0.08893 | 185.48129 | 0.13667 | 92.78715 | 0.36496
|  | 185.49906 | 1.41926 | 185.49906 | 0.09671 | 185.49906 | 0.1398 | 92.79603 | 0.36964
|  | 185.5167 | -1.19282 | 185.5167 | 0.10253 | 185.5167 | -0.1089 | 92.80492 | 0.32916
|  | 185.53448 | -1.48207 | 185.53448 | 0.10726 | 185.53448 | -0.11936 | 92.81381 | 0.33472
|  | 185.55226 | -1.61774 | 185.55226 | -0.06292 | 185.55226 | -0.12621 | 92.8227 | 0.3401
|  | 185.57004 | -1.75097 | 185.57004 | -0.07345 | 185.57004 | -0.13155 | 92.83159 | 0.34532
|  | 185.58781 | -1.89821 | 185.58781 | -0.0805 | 185.58781 | -0.13616 | 92.84034 | 0.35046
|  | 185.60559 | -2.06467 | 185.60559 | -0.08585 | 185.60559 | -0.14033 | 92.84923 | 0.35536
|  | 185.62337 | -2.24054 | 185.62337 | 0.06792 | 185.62337 | -0.14418 | 92.85812 | 0.36018
|  | 185.64115 | -2.40047 | 185.64115 | 0.08513 | 185.64115 | -0.14787 | 92.86701 | 0.36496
|  | 185.65892 | -2.51329 | 185.65892 | 0.09405 | 185.65892 | -0.15156 | 92.8759 | 0.36964
|  | 185.67656 | 0.1963 | 185.67656 | 0.10051 | 185.67656 | 0.09142 | 92.88478 | -0.32082
|  | 185.69434 | 0.75828 | 185.69434 | 0.10557 | 185.69434 | 0.10586 | 92.89367 | -0.32749
|  | 185.71212 | 1.05637 | 185.71212 | -0.05669 | 185.71212 | 0.1132 | 92.90256 | -0.33391
|  | 185.7299 | 1.17107 | 185.7299 | -0.0701 | 185.7299 | 0.11857 | 92.91145 | -0.33999
|  | 185.74767 | 1.22764 | 185.74767 | -0.07805 | 185.74767 | 0.12308 | 92.92034 | -0.34575
|  | 185.76545 | 1.27111 | 185.76545 | -0.08387 | 185.76545 | 0.12707 | 92.92923 | -0.35122
|  | 185.78323 | 1.31199 | 185.78323 | -0.08857 | 185.78323 | 0.13072 | 92.93812 | -0.35658
|  | 185.80101 | 1.35376 | 185.80101 | 0.08028 | 185.80101 | 0.1341 | 92.94701 | -0.3618
|  | 185.81879 | 1.39285 | 185.81879 | 0.09105 | 185.81879 | 0.13729 | 92.9559 | -0.36678
|  | 185.83642 | -0.45859 | 185.83642 | 0.09841 | 185.83642 | -0.08346 | 92.96478 | -0.32082
|  | 185.8542 | -1.30247 | 185.8542 | 0.10385 | 185.8542 | -0.11189 | 92.97367 | -0.32749
|  | 185.87198 | -1.51566 | 185.87198 | -0.04635 | 185.87198 | -0.12101 | 92.98256 | -0.33391
|  | 185.88976 | -1.64743 | 185.88976 | -0.06593 | 185.88976 | -0.12739 | 92.99145 | -0.33999
|  | 185.90754 | -1.78322 | 185.90754 | -0.07538 | 185.90754 | -0.13256 | 93.0002 | -0.34575
|  | 185.92531 | -1.93486 | 185.92531 | -0.08193 | 185.92531 | -0.1371 | 93.00909 | -0.35122
|  | 185.94309 | -2.10564 | 185.94309 | -0.08704 | 185.94309 | -0.14127 | 93.01798 | -0.35658
|  | 185.96087 | -2.28255 | 185.96087 | 0.07384 | 185.96087 | -0.14516 | 93.02687 | -0.3618
|  | 185.97865 | -2.43619 | 185.97865 | 0.08768 | 185.97865 | -0.14885 | 93.03576 | -0.36678
|  | 185.99642 | -2.53326 | 185.99642 | 0.09579 | 185.99642 | -0.15252 | 93.04465 | 0.32916
|  | 186.01406 | 0.35366 | 186.01406 | 0.10183 | 186.01406 | 0.0964 | 93.05353 | 0.32916
|  | 186.03184 | 0.86082 | 186.03184 | 0.10675 | 186.03184 | 0.10789 | 93.06242 | 0.33472
|  | 186.04962 | 1.09351 | 186.04962 | -0.06094 | 186.04962 | 0.1146 | 93.07131 | 0.3401
|  | 186.0674 | 1.18643 | 186.0674 | -0.07236 | 186.0674 | 0.1197 | 93.0802 | 0.34532
|  | 186.08517 | 1.2389 | 186.08517 | -0.07977 | 186.08517 | 0.12417 | 93.08909 | 0.35046
|  | 186.10295 | 1.28401 | 186.10295 | -0.08541 | 186.10295 | 0.12827 | 93.09798 | 0.35536
|  | 186.12073 | 1.32878 | 186.12073 | 0.0622 | 186.12073 | 0.13193 | 93.10687 | 0.36018
|  | 186.13851 | 1.36852 | 186.13851 | 0.08349 | 186.13851 | 0.13517 | 93.11576 | 0.36496
|  | 186.15629 | 1.40529 | 186.15629 | 0.09317 | 186.15629 | 0.13824 | 93.12465 | 0.36964
|  | 186.17392 | -0.74532 | 186.17392 | 0.09987 | 186.17392 | -0.09721 | 93.13353 | 0.32916
|  | 186.1917 | -1.38022 | 186.1917 | 0.10509 | 186.1917 | -0.11463 | 93.14242 | 0.33472
|  | 186.20948 | -1.54962 | 186.20948 | -0.05363 | 186.20948 | -0.1228 | 93.15131 | 0.3401
|  | 186.22726 | -1.68067 | 186.22726 | -0.06875 | 186.22726 | -0.1288 | 93.1602 | 0.34532
|  | 186.24504 | -1.81895 | 186.24504 | -0.07723 | 186.24504 | -0.13378 | 93.16895 | 0.35046
|  | 186.26281 | -1.97479 | 186.26281 | -0.08332 | 186.26281 | -0.13814 | 93.17784 | 0.35536
|  | 186.28059 | -2.14862 | 186.28059 | -0.08823 | 186.28059 | -0.14219 | 93.18673 | 0.36018
|  | 186.29837 | -2.32256 | 186.29837 | 0.0782 | 186.29837 | -0.14605 | 93.19562 | 0.36496
|  | 186.31615 | -2.46704 | 186.31615 | 0.08999 | 186.31615 | -0.14978 | 93.20451 | 0.36964
|  | 186.33379 | -1.33987 | 186.33379 | 0.09754 | 186.33379 | 0.02792 | 93.2134 | -0.32082
|  | 186.35156 | 0.47808 | 186.35156 | 0.10321 | 186.35156 | 0.10008 | 93.22228 | -0.32749
|  | 186.36934 | 0.94043 | 186.36934 | -0.03739 | 186.36934 | 0.10976 | 93.23117 | -0.33391
|  | 186.38712 | 1.12507 | 186.38712 | -0.0644 | 186.38712 | 0.11599 | 93.24006 | -0.33999
|  | 186.4049 | 1.20385 | 186.4049 | -0.07445 | 186.4049 | 0.12092 | 93.24895 | -0.34575
|  | 186.42267 | 1.25078 | 186.42267 | -0.08121 | 186.42267 | 0.12513 | 93.25784 | -0.35122
|  | 186.44045 | 1.29135 | 186.44045 | -0.08651 | 186.44045 | 0.12884 | 93.26673 | -0.35658
|  | 186.45823 | 1.33316 | 186.45823 | 0.07611 | 186.45823 | 0.13228 | 93.27562 | -0.3618
|  | 186.47601 | 1.37401 | 186.47601 | 0.08715 | 186.47601 | 0.1356 | 93.28451 | -0.36678
|  | 186.49379 | 1.41005 | 186.49379 | 0.09442 | 186.49379 | 0.13869 | 93.2934 | -0.32082
|  | 186.51142 | -0.98114 | 186.51142 | 0.10003 | 186.51142 | -0.10363 | 93.30228 | -0.32749
|  | 186.5292 | -1.4317 | 186.5292 | -0.04258 | 186.5292 | -0.11686 | 93.31117 | -0.33391
|  | 186.54698 | -1.58049 | 186.54698 | -0.06203 | 186.54698 | -0.12439 | 93.32006 | -0.33999
|  | 186.56476 | -1.713 | 186.56476 | -0.07149 | 186.56476 | -0.1301 | 93.32895 | -0.34575
|  | 186.58254 | -1.85651 | 186.58254 | -0.07812 | 186.58254 | -0.13504 | 93.3377 | -0.35122
|  | 186.60031 | -2.01899 | 186.60031 | -0.08324 | 186.60031 | -0.13927 | 93.34659 | -0.35658
|  | 186.61809 | -2.19629 | 186.61809 | 0.06967 | 186.61809 | -0.14328 | 93.35548 | -0.3618
|  | 186.63587 | -2.36785 | 186.63587 | 0.08361 | 186.63587 | -0.14705 | 93.36437 | -0.36678
|  | 186.65365 | -2.49737 | 186.65365 | 0.09202 | 186.65365 | -0.15067 | 93.37326 | 0.32916
|  | 186.67129 | -0.10646 | 186.67129 | 0.09815 | 186.67129 | 0.07946 | 93.38215 | 0.32916
|  | 186.68906 | 0.59913 | 186.68906 | 0.10307 | 186.68906 | 0.10293 | 93.39103 | 0.33472
|  | 186.70684 | 0.99751 | 186.70684 | -0.05688 | 186.70684 | 0.11141 | 93.39992 | 0.3401
|  | 186.72462 | 1.14477 | 186.72462 | -0.06847 | 186.72462 | 0.11723 | 93.40881 | 0.34532
|  | 186.7424 | 1.21258 | 186.7424 | -0.07587 | 186.7424 | 0.1219 | 93.4177 | 0.35046
|  | 186.76017 | 1.25757 | 186.76017 | -0.08153 | 186.76017 | 0.12604 | 93.42659 | 0.35536
|  | 186.77795 | 1.29885 | 186.77795 | 0.05837 | 186.77795 | 0.12978 | 93.43548 | 0.36018
|  | 186.79573 | 1.34143 | 186.79573 | 0.07943 | 186.79573 | 0.13323 | 93.44437 | 0.36496
|  | 186.81351 | 1.38041 | 186.81351 | 0.08921 | 186.81351 | 0.13642 | 93.45326 | 0.36964
|  | 186.83129 | 1.41424 | 186.83129 | 0.09608 | 186.83129 | 0.13948 | 93.46215 | 0.32916
|  | 186.84892 | -1.16112 | 186.84892 | 0.1014 | 186.84892 | -0.10795 | 93.47103 | 0.33472
|  | 186.8667 | -1.47801 | 186.8667 | -0.0496 | 186.8667 | -0.11887 | 93.47992 | 0.3401
|  | 186.88448 | -1.61715 | 186.88448 | -0.06475 | 186.88448 | -0.12594 | 93.48881 | 0.34532
|  | 186.90226 | -1.75316 | 186.90226 | -0.07328 | 186.90226 | -0.1315 | 93.4977 | 0.35046
|  | 186.92004 | -1.90181 | 186.92004 | -0.07952 | 186.92004 | -0.1362 | 93.50645 | 0.35536
|  | 186.93781 | -2.07094 | 186.93781 | -0.08437 | 186.93781 | -0.14042 | 93.51534 | 0.36018
|  | 186.95559 | -2.25164 | 186.95559 | 0.07397 | 186.95559 | -0.14439 | 93.52423 | 0.36496
|  | 186.97337 | -2.41564 | 186.97337 | 0.08593 | 186.97337 | -0.14812 | 93.53312 | 0.36964
|  | 186.99115 | -2.5277 | 186.99115 | 0.09365 | 186.99115 | -0.15174 | 93.54201 | -0.32082
|  | 187.00879 | 0.14359 | 187.00879 | 0.0995 | 187.00879 | 0.08974 | 93.5509 | -0.32749
|  | 187.02656 | 0.72517 | 187.02656 | -0.03487 | 187.02656 | 0.10539 | 93.55978 | -0.33391
|  | 187.04434 | 1.04277 | 187.04434 | -0.06036 | 187.04434 | 0.11296 | 93.56867 | -0.33999
|  | 187.06212 | 1.16554 | 187.06212 | -0.07055 | 187.06212 | 0.11849 | 93.57756 | -0.34575
|  | 187.0799 | 1.22439 | 187.0799 | -0.07743 | 187.0799 | 0.12306 | 93.58645 | -0.35122
|  | 187.09767 | 1.26733 | 187.09767 | -0.08276 | 187.09767 | 0.12709 | 93.59534 | -0.35658
|  | 187.11545 | 1.30973 | 187.11545 | 0.06645 | 187.11545 | 0.13079 | 93.60423 | -0.3618
|  | 187.13323 | 1.34973 | 187.13323 | 0.08228 | 187.13323 | 0.13411 | 93.61312 | -0.36678
|  | 187.15101 | 1.38884 | 187.15101 | 0.09111 | 187.15101 | 0.1373 | 93.62201 | -0.32082
|  | 187.16865 | -0.35785 | 187.16865 | 0.09759 | 187.16865 | -0.07551 | 93.6309 | -0.32749
|  | 187.18642 | -1.28597 | 187.18642 | 0.10263 | 187.18642 | -0.11152 | 93.63978 | -0.33391
|  | 187.2042 | -1.51735 | 187.2042 | -0.05464 | 187.2042 | -0.12101 | 93.64867 | -0.33999
|  | 187.22198 | -1.65218 | 187.22198 | -0.06726 | 187.22198 | -0.12749 | 93.65756 | -0.34575
|  | 187.23976 | -1.78954 | 187.23976 | -0.07506 | 187.23976 | -0.13271 | 93.66645 | -0.35122
|  | 187.25753 | -1.94387 | 187.25753 | -0.08085 | 187.25753 | -0.13724 | 93.6752 | -0.35658
|  | 187.27531 | -2.11768 | 187.27531 | -0.0857 | 187.27531 | -0.14138 | 93.68409 | -0.3618
|  | 187.29309 | -2.29743 | 187.29309 | 0.0777 | 187.29309 | -0.14528 | 93.69298 | -0.36678
|  | 187.31087 | -2.45256 | 187.31087 | 0.08828 | 187.31087 | -0.14897 | 93.70187 | 0.32916
|  | 187.32865 | -2.54936 | 187.32865 | 0.09531 | 187.32865 | -0.15261 | 93.71076 | 0.32916
|  | 187.34628 | 0.31648 | 187.34628 | 0.10079 | 187.34628 | 0.0953 | 93.71965 | 0.33472
|  | 187.36406 | 0.83379 | 187.36406 | -0.0458 | 187.36406 | 0.1075 | 93.72853 | 0.3401
|  | 187.38184 | 1.08254 | 187.38184 | -0.06334 | 187.38184 | 0.11446 | 93.73742 | 0.34532
|  | 187.39962 | 1.18308 | 187.39962 | -0.0724 | 187.39962 | 0.11971 | 93.74631 | 0.35046
|  | 187.4174 | 1.23628 | 187.4174 | -0.07882 | 187.4174 | 0.12414 | 93.7552 | 0.35536
|  | 187.43517 | 1.2781 | 187.43517 | -0.0839 | 187.43517 | 0.1281 | 93.76409 | 0.36018
|  | 187.45295 | 1.31914 | 187.45295 | 0.07168 | 187.45295 | 0.13159 | 93.77298 | 0.36496
|  | 187.47073 | 1.35825 | 187.47073 | 0.08479 | 187.47073 | 0.13484 | 93.78187 | 0.36964
|  | 187.48851 | 1.39682 | 187.48851 | 0.09285 | 187.48851 | 0.13807 | 93.79076 | 0.32916
|  | 187.50615 | -0.68369 | 187.50615 | 0.09885 | 187.50615 | -0.09495 | 93.79965 | 0.33472
|  | 187.52392 | -1.37241 | 187.52392 | 0.10375 | 187.52392 | -0.11425 | 93.80853 | 0.3401
|  | 187.5417 | -1.55112 | 187.5417 | -0.05845 | 187.5417 | -0.12272 | 93.81742 | 0.34532
|  | 187.55948 | -1.68578 | 187.55948 | -0.06942 | 187.55948 | -0.12892 | 93.82631 | 0.35046
|  | 187.57726 | -1.82872 | 187.57726 | -0.07667 | 187.57726 | -0.13404 | 93.83506 | 0.35536
|  | 187.59503 | -1.9898 | 187.59503 | -0.08214 | 187.59503 | -0.13849 | 93.84395 | 0.36018
|  | 187.61281 | -2.16806 | 187.61281 | 0.06213 | 187.61281 | -0.14256 | 93.85284 | 0.36496
|  | 187.63059 | -2.3454 | 187.63059 | 0.08067 | 187.63059 | -0.14647 | 93.86173 | 0.36964
|  | 187.64837 | -2.48922 | 187.64837 | 0.09007 | 187.64837 | -0.15015 | 93.87062 | -0.32082
|  | 187.66615 | -2.5705 | 187.66615 | 0.09673 | 187.66615 | -0.15387 | 93.87951 | -0.32749
|  | 187.68378 | 0.44566 | 187.68378 | 0.10196 | 187.68378 | 0.09944 | 93.8884 | -0.33391
|  | 187.70156 | 0.91857 | 187.70156 | -0.0518 | 187.70156 | 0.10945 | 93.89728 | -0.33999
|  | 187.71934 | 1.11553 | 187.71934 | -0.06584 | 187.71934 | 0.11592 | 93.90617 | -0.34575
|  | 187.73712 | 1.19985 | 187.73712 | -0.07408 | 187.73712 | 0.1209 | 93.91506 | -0.35122
|  | 187.7549 | 1.24864 | 187.7549 | -0.08016 | 187.7549 | 0.12517 | 93.92395 | -0.35658
|  | 187.77267 | 1.28991 | 187.77267 | -0.08496 | 187.77267 | 0.12896 | 93.93284 | -0.3618
|  | 187.79045 | 1.33111 | 187.79045 | 0.07569 | 187.79045 | 0.13246 | 93.94173 | -0.36678
|  | 187.80823 | 1.3721 | 187.80823 | 0.08693 | 187.80823 | 0.13574 | 93.95062 | -0.32082
|  | 187.82601 | 1.40757 | 187.82601 | 0.09442 | 187.82601 | 0.13884 | 93.95951 | -0.32749
|  | 187.84365 | -0.93278 | 187.84365 | 0.10014 | 187.84365 | -0.10268 | 93.9684 | -0.33391
|  | 187.86142 | -1.43145 | 187.86142 | -0.04028 | 187.86142 | -0.11681 | 93.97728 | -0.33999
|  | 187.8792 | -1.58559 | 187.8792 | -0.06159 | 187.8792 | -0.1245 | 93.98617 | -0.34575
|  | 187.89698 | -1.72146 | 187.89698 | -0.07129 | 187.89698 | -0.13032 | 93.99506 | -0.35122
|  | 187.91476 | -1.86816 | 187.91476 | -0.07797 | 187.91476 | -0.13526 | 94.00381 | -0.35658
|  | 187.93253 | -2.03519 | 187.93253 | -0.08316 | 187.93253 | -0.13955 | 94.0127 | -0.3618
|  | 187.95031 | -2.21651 | 187.95031 | 0.06885 | 187.95031 | -0.14352 | 94.02159 | -0.36678
|  | 187.96809 | -2.38875 | 187.96809 | 0.08342 | 187.96809 | -0.14732 | 94.03048 | 0.32916
|  | 187.98587 | -2.51937 | 187.98587 | 0.09198 | 187.98587 | -0.15102 | 94.03937 | 0.32916
|  | 188.00351 | -0.22152 | 188.00351 | 0.09826 | 188.00351 | 0.07481 | 94.04826 | 0.33472
|  | 188.02128 | 0.56643 | 188.02128 | 0.10327 | 188.02128 | 0.10248 | 94.05715 | 0.3401
|  | 188.03906 | 0.98474 | 188.03906 | -0.05608 | 188.03906 | 0.11122 | 94.06603 | 0.34532
|  | 188.05684 | 1.14239 | 188.05684 | -0.06803 | 188.05684 | 0.11719 | 94.07492 | 0.35046
|  | 188.07462 | 1.214 | 188.07462 | -0.07567 | 188.07462 | 0.12204 | 94.08381 | 0.35536
|  | 188.0924 | 1.25958 | 188.0924 | -0.08145 | 188.0924 | 0.12622 | 94.0927 | 0.36018
|  | 188.11017 | 1.30077 | 188.11017 | 0.05534 | 188.11017 | 0.12991 | 94.10159 | 0.36496
|  | 188.12795 | 1.34175 | 188.12795 | 0.07918 | 188.12795 | 0.13331 | 94.11048 | 0.36964
|  | 188.14573 | 1.382 | 188.14573 | 0.08915 | 188.14573 | 0.13653 | 94.11937 | 0.32916
|  | 188.16351 | 1.41696 | 188.16351 | 0.0961 | 188.16351 | 0.13961 | 94.12826 | 0.33472
|  | 188.18115 | -1.12735 | 188.18115 | 0.10138 | 188.18115 | -0.10737 | 94.13715 | 0.3401
|  | 188.19892 | -1.47518 | 188.19892 | -0.04842 | 188.19892 | -0.11882 | 94.14603 | 0.34532
|  | 188.2167 | -1.61674 | 188.2167 | -0.06454 | 188.2167 | -0.12592 | 94.15492 | 0.35046
|  | 188.23448 | -1.75367 | 188.23448 | -0.07329 | 188.23448 | -0.13147 | 94.16381 | 0.35536
|  | 188.25226 | -1.90323 | 188.25226 | -0.07953 | 188.25226 | -0.13616 | 94.17256 | 0.36018
|  | 188.27003 | -2.07543 | 188.27003 | -0.08451 | 188.27003 | -0.14051 | 94.18145 | 0.36496
|  | 188.28781 | -2.25703 | 188.28781 | 0.07348 | 188.28781 | -0.14437 | 94.19034 | 0.36964
|  | 188.30559 | -2.42169 | 188.30559 | 0.08576 | 188.30559 | -0.14805 | 94.19923 | -0.32082
|  | 188.32337 | -2.53897 | 188.32337 | 0.09365 | 188.32337 | -0.1517 | 94.20812 | -0.32749
|  | 188.34101 | 0.08801 | 188.34101 | 0.0996 | 188.34101 | 0.0877 | 94.21701 | -0.33391
|  | 188.35878 | 0.69584 | 188.35878 | -0.02525 | 188.35878 | 0.10489 | 94.2259 | -0.33999
|  | 188.37656 | 1.03725 | 188.37656 | -0.05985 | 188.37656 | 0.11277 | 94.23478 | -0.34575
|  | 188.39434 | 1.16809 | 188.39434 | -0.07028 | 188.39434 | 0.11847 | 94.24367 | -0.35122
|  | 188.41212 | 1.2301 | 188.41212 | -0.07744 | 188.41212 | 0.1231 | 94.25256 | -0.35658
|  | 188.4299 | 1.27273 | 188.4299 | -0.08279 | 188.4299 | 0.12711 | 94.26145 | -0.3618
|  | 188.44767 | 1.31386 | 188.44767 | 0.06507 | 188.44767 | 0.13076 | 94.27034 | -0.36678
|  | 188.46545 | 1.35709 | 188.46545 | 0.08205 | 188.46545 | 0.13411 | 94.27923 | -0.32082
|  | 188.48323 | 1.39523 | 188.48323 | 0.09106 | 188.48323 | 0.13726 | 94.28812 | -0.32749
|  | 188.50087 | -0.15035 | 188.50087 | 0.09758 | 188.50087 | -0.05815 | 94.29701 | -0.33391
|  | 188.51865 | -1.25701 | 188.51865 | 0.10275 | 188.51865 | -0.11085 | 94.3059 | -0.33999
|  | 188.53642 | -1.50909 | 188.53642 | -0.05385 | 188.53642 | -0.12067 | 94.31478 | -0.34575
|  | 188.5542 | -1.64606 | 188.5542 | -0.06703 | 188.5542 | -0.12737 | 94.32367 | -0.35122
|  | 188.57198 | -1.78597 | 188.57198 | -0.075 | 188.57198 | -0.13276 | 94.33256 | -0.35658
|  | 188.58976 | -1.93997 | 188.58976 | -0.0809 | 188.58976 | -0.13731 | 94.34131 | -0.3618
|  | 188.60753 | -2.11516 | 188.60753 | -0.08561 | 188.60753 | -0.14145 | 94.3502 | -0.36678
|  | 188.62531 | -2.29609 | 188.62531 | 0.07719 | 188.62531 | -0.14536 | 94.35909 | 0.32916
|  | 188.64309 | -2.45495 | 188.64309 | 0.08807 | 188.64309 | -0.14909 | 94.36798 | 0.32916
|  | 188.66087 | -2.55849 | 188.66087 | 0.09534 | 188.66087 | -0.1528 | 94.37687 | 0.33472
|  | 188.67851 | 0.28007 | 188.67851 | 0.10086 | 188.67851 | 0.09427 | 94.38576 | 0.3401
|  | 188.69628 | 0.81645 | 188.69628 | -0.04419 | 188.69628 | 0.10721 | 94.39465 | 0.34532
|  | 188.71406 | 1.08293 | 188.71406 | -0.06315 | 188.71406 | 0.11435 | 94.40353 | 0.35046
|  | 188.73184 | 1.18672 | 188.73184 | -0.07232 | 188.73184 | 0.11955 | 94.41242 | 0.35536
|  | 188.74962 | 1.24169 | 188.74962 | -0.07891 | 188.74962 | 0.1241 | 94.42131 | 0.36018
|  | 188.7674 | 1.28535 | 188.7674 | -0.08407 | 188.7674 | 0.12803 | 94.4302 | 0.36496
|  | 188.78517 | 1.32487 | 188.78517 | 0.07085 | 188.78517 | 0.13145 | 94.43909 | 0.36964
|  | 188.80295 | 1.36633 | 188.80295 | 0.08455 | 188.80295 | 0.13478 | 94.44798 | 0.32916
|  | 188.82073 | 1.40321 | 188.82073 | 0.09286 | 188.82073 | 0.13779 | 94.45687 | 0.33472
|  | 188.83837 | -0.60441 | 188.83837 | 0.09898 | 188.83837 | -0.0919 | 94.46576 | 0.3401
|  | 188.85615 | -1.35292 | 188.85615 | 0.10388 | 188.85615 | -0.11375 | 94.47465 | 0.34532
|  | 188.87392 | -1.54451 | 188.87392 | -0.05794 | 188.87392 | -0.12249 | 94.48353 | 0.35046
|  | 188.8917 | -1.68083 | 188.8917 | -0.06929 | 188.8917 | -0.12879 | 94.49242 | 0.35536
|  | 188.90948 | -1.82285 | 188.90948 | -0.07672 | 188.90948 | -0.13387 | 94.50117 | 0.36018
|  | 188.92726 | -1.98173 | 188.92726 | -0.08226 | 188.92726 | -0.13826 | 94.51006 | 0.36496
|  | 188.94503 | -2.1618 | 188.94503 | 0.06024 | 188.94503 | -0.14242 | 94.51895 | 0.36964
|  | 188.96281 | -2.3424 | 188.96281 | 0.08042 | 188.96281 | -0.14638 | 94.52784 | -0.32082
|  | 188.98059 | -2.49051 | 188.98059 | 0.09003 | 188.98059 | -0.15013 | 94.53673 | -0.32749
|  | 188.99837 | -2.57762 | 188.99837 | 0.09672 | 188.99837 | -0.15384 | 94.54562 | -0.33391
|  | 189.01601 | 0.41601 | 189.01601 | 0.10203 | 189.01601 | 0.09855 | 94.55451 | -0.33999
|  | 189.03378 | 0.90466 | 189.03378 | -0.05085 | 189.03378 | 0.1091 | 94.5634 | -0.34575
|  | 189.05156 | 1.11321 | 189.05156 | -0.06568 | 189.05156 | 0.11557 | 94.57228 | -0.35122
|  | 189.06934 | 1.20152 | 189.06934 | -0.07412 | 189.06934 | 0.12065 | 94.58117 | -0.35658
|  | 189.08712 | 1.25338 | 189.08712 | -0.08025 | 189.08712 | 0.12504 | 94.59006 | -0.3618
|  | 189.10489 | 1.29633 | 189.10489 | -0.08515 | 189.10489 | 0.12889 | 94.59895 | -0.36678
|  | 189.12267 | 1.33819 | 189.12267 | 0.07512 | 189.12267 | 0.13231 | 94.60784 | -0.32082
|  | 189.14045 | 1.37862 | 189.14045 | 0.08691 | 189.14045 | 0.13562 | 94.61673 | -0.32749
|  | 189.15823 | 1.41819 | 189.15823 | 0.09453 | 189.15823 | 0.13888 | 94.62562 | -0.33391
|  | 189.17587 | -0.86381 | 189.17587 | 0.1003 | 189.17587 | -0.1012 | 94.63451 | -0.33999
|  | 189.19364 | -1.41633 | 189.19364 | -0.03728 | 189.19364 | -0.11631 | 94.6434 | -0.34575
|  | 189.21142 | -1.57652 | 189.21142 | -0.06131 | 189.21142 | -0.12417 | 94.65228 | -0.35122
|  | 189.2292 | -1.71125 | 189.2292 | -0.07133 | 189.2292 | -0.13 | 94.66117 | -0.35658
|  | 189.24698 | -1.85717 | 189.24698 | -0.07811 | 189.24698 | -0.135 | 94.66992 | -0.3618
|  | 189.26476 | -2.02375 | 189.26476 | -0.08343 | 189.26476 | -0.13946 | 94.67881 | -0.36678
|  | 189.28253 | -2.20418 | 189.28253 | 0.06766 | 189.28253 | -0.14362 | 94.6877 | 0.32916
|  | 189.30031 | -2.37901 | 189.30031 | 0.08311 | 189.30031 | -0.14743 | 94.69659 | 0.32916
|  | 189.31809 | -2.51543 | 189.31809 | 0.09169 | 189.31809 | -0.15112 | 94.70548 | 0.33472
|  | 189.33573 | -0.39836 | 189.33573 | 0.09798 | 189.33573 | 0.06772 | 94.71437 | 0.3401
|  | 189.35351 | 0.54126 | 189.35351 | 0.10315 | 189.35351 | 0.10203 | 94.72326 | 0.34532
|  | 189.37128 | 0.98521 | 189.37128 | -0.05561 | 189.37128 | 0.11118 | 94.73215 | 0.35046
|  | 189.38906 | 1.1516 | 189.38906 | -0.068 | 189.38906 | 0.11717 | 94.74103 | 0.35536
|  | 189.40684 | 1.22317 | 189.40684 | -0.07572 | 189.40684 | 0.12192 | 94.74992 | 0.36018
|  | 189.42462 | 1.26831 | 189.42462 | -0.08147 | 189.42462 | 0.12611 | 94.75881 | 0.36496
|  | 189.44239 | 1.30899 | 189.44239 | 0.04874 | 189.44239 | 0.12978 | 94.7677 | 0.36964
|  | 189.46017 | 1.3504 | 189.46017 | 0.07852 | 189.46017 | 0.13327 | 94.77659 | 0.32916
|  | 189.47795 | 1.39102 | 189.47795 | 0.08888 | 189.47795 | 0.13649 | 94.78548 | 0.33472
|  | 189.49573 | 1.42644 | 189.49573 | 0.09604 | 189.49573 | 0.13955 | 94.79437 | 0.3401
|  | 189.51337 | -1.07848 | 189.51337 | 0.10152 | 189.51337 | -0.10645 | 94.80326 | 0.34532
|  | 189.53114 | -1.46492 | 189.53114 | -0.04716 | 189.53114 | -0.11847 | 94.81215 | 0.35046
|  | 189.54892 | -1.61088 | 189.54892 | -0.06421 | 189.54892 | -0.12576 | 94.82103 | 0.35536
|  | 189.5667 | -1.74796 | 189.5667 | -0.07303 | 189.5667 | -0.13139 | 94.82992 | 0.36018
|  | 189.58448 | -1.89978 | 189.58448 | -0.07945 | 189.58448 | -0.13621 | 94.83867 | 0.36496
|  | 189.60226 | -2.07189 | 189.60226 | -0.08458 | 189.60226 | -0.14047 | 94.84756 | 0.36964
|  | 189.62003 | -2.25575 | 189.62003 | 0.07259 | 189.62003 | -0.14442 | 94.85645 | -0.32082
|  | 189.63781 | -2.42503 | 189.63781 | 0.08555 | 189.63781 | -0.14822 | 94.86534 | -0.32749
|  | 189.65559 | -2.54453 | 189.65559 | 0.09369 | 189.65559 | -0.15189 | 94.87423 | -0.33391
|  | 189.67323 | 0.0244 | 189.67323 | 0.0996 | 189.67323 | 0.0855 | 94.88312 | -0.33999
|  | 189.69101 | 0.66757 | 189.69101 | 0.10442 | 189.69101 | 0.10449 | 94.89201 | -0.34575
|  | 189.70878 | 1.03357 | 189.70878 | -0.05939 | 189.70878 | 0.11264 | 94.9009 | -0.35122
|  | 189.72656 | 1.16935 | 189.72656 | -0.0702 | 189.72656 | 0.11823 | 94.90978 | -0.35658
|  | 189.74434 | 1.23137 | 189.74434 | -0.07733 | 189.74434 | 0.12292 | 94.91867 | -0.3618
|  | 189.76212 | 1.27657 | 189.76212 | -0.08274 | 189.76212 | 0.12702 | 94.92756 | -0.36678
|  | 189.77989 | 1.3183 | 189.77989 | 0.06355 | 189.77989 | 0.13074 | 94.93645 | -0.32082
|  | 189.79767 | 1.3585 | 189.79767 | 0.08151 | 189.79767 | 0.13403 | 94.94534 | -0.32749
|  | 189.81545 | 1.39772 | 189.81545 | 0.09068 | 189.81545 | 0.13728 | 94.95423 | -0.33391
|  | 189.83323 | 1.43307 | 189.83323 | 0.09729 | 189.83323 | 0.14039 | 94.96312 | -0.33999
|  | 189.85087 | -1.23017 | 189.85087 | 0.10248 | 189.85087 | -0.11031 | 94.97201 | -0.34575
|  | 189.86864 | -1.50567 | 189.86864 | -0.05284 | 189.86864 | -0.12045 | 94.9809 | -0.35122
|  | 189.88642 | -1.64436 | 189.88642 | -0.06661 | 189.88642 | -0.1272 | 94.98978 | -0.35658
|  | 189.9042 | -1.78406 | 189.9042 | -0.07474 | 189.9042 | -0.13253 | 94.99867 | -0.3618
|  | 189.92198 | -1.93847 | 189.92198 | -0.08086 | 189.92198 | -0.13715 | 95.00742 | -0.36678
|  | 189.93976 | -2.1157 | 189.93976 | -0.0857 | 189.93976 | -0.14131 | 95.01631 | 0.32916
|  | 189.95753 | -2.29775 | 189.95753 | 0.07654 | 189.95753 | -0.14521 | 95.0252 | 0.32916
|  | 189.97531 | -2.4583 | 189.97531 | 0.08766 | 189.97531 | -0.1489 | 95.03409 | 0.33472
|  | 189.99309 | -2.56378 | 189.99309 | 0.09508 | 189.99309 | -0.15262 | 95.04298 | 0.3401
|  | 190.01073 | 0.23676 | 190.01073 | 0.10074 | 190.01073 | 0.09291 | 95.05187 | 0.34532
|  | 190.02851 | 0.79098 | 190.02851 | -0.04206 | 190.02851 | 0.10681 | 95.06076 | 0.35046
|  | 190.04628 | 1.07584 | 190.04628 | -0.06245 | 190.04628 | 0.11402 | 95.06965 | 0.35536
|  | 190.06406 | 1.18685 | 190.06406 | -0.07201 | 190.06406 | 0.11948 | 95.07853 | 0.36018
|  | 190.08184 | 1.2449 | 190.08184 | -0.07864 | 190.08184 | 0.12407 | 95.08742 | 0.36496
|  | 190.09962 | 1.28837 | 190.09962 | -0.08391 | 190.09962 | 0.12801 | 95.09631 | 0.36964
|  | 190.11739 | 1.32776 | 190.11739 | 0.06983 | 190.11739 | 0.13153 | 95.1052 | 0.32916
|  | 190.13517 | 1.36993 | 190.13517 | 0.08416 | 190.13517 | 0.13493 | 95.11409 | 0.33472
|  | 190.15295 | 1.40731 | 190.15295 | 0.09262 | 190.15295 | 0.13795 | 95.12298 | 0.3401
|  | 190.17059 | -0.52545 | 190.17059 | 0.09875 | 190.17059 | -0.08813 | 95.13187 | 0.34532
|  | 190.18837 | -1.33701 | 190.18837 | 0.10371 | 190.18837 | -0.11339 | 95.14076 | 0.35046
|  | 190.20614 | -1.54176 | 190.20614 | -0.05719 | 190.20614 | -0.1224 | 95.14965 | 0.35536
|  | 190.22392 | -1.67951 | 190.22392 | -0.06896 | 190.22392 | -0.1288 | 95.15853 | 0.36018
|  | 190.2417 | -1.82256 | 190.2417 | -0.07641 | 190.2417 | -0.13394 | 95.16728 | 0.36496
|  | 190.25948 | -1.98423 | 190.25948 | -0.08209 | 190.25948 | -0.13844 | 95.17617 | 0.36964
|  | 190.27726 | -2.16637 | 190.27726 | 0.0573 | 190.27726 | -0.14259 | 95.18506 | -0.32082
|  | 190.29503 | -2.34806 | 190.29503 | 0.07975 | 190.29503 | -0.14651 | 95.19395 | -0.32749
|  | 190.31281 | -2.49933 | 190.31281 | 0.08974 | 190.31281 | -0.15032 | 95.20284 | -0.33391
|  | 190.33059 | -2.58742 | 190.33059 | 0.09666 | 190.33059 | -0.15409 | 95.21173 | -0.33999
|  | 190.34823 | 0.38459 | 190.34823 | 0.10201 | 190.34823 | 0.09784 | 95.22062 | -0.34575
|  | 190.36601 | 0.89142 | 190.36601 | -0.04959 | 190.36601 | 0.10903 | 95.22951 | -0.35122
|  | 190.38378 | 1.11578 | 190.38378 | -0.06523 | 190.38378 | 0.11574 | 95.2384 | -0.35658
|  | 190.40156 | 1.20893 | 190.40156 | -0.07393 | 190.40156 | 0.12087 | 95.24728 | -0.3618
|  | 190.41934 | 1.26125 | 190.41934 | -0.08012 | 190.41934 | 0.12531 | 95.25617 | -0.36678
|  | 190.43712 | 1.30408 | 190.43712 | -0.08507 | 190.43712 | 0.12922 | 95.26506 | -0.32082
|  | 190.45489 | 1.34427 | 190.45489 | 0.07436 | 190.45489 | 0.1327 | 95.27395 | -0.32749
|  | 190.47267 | 1.3843 | 190.47267 | 0.08653 | 190.47267 | 0.13588 | 95.28284 | -0.33391
|  | 190.49045 | 1.42067 | 190.49045 | 0.09425 | 190.49045 | 0.13894 | 95.29173 | -0.33999
|  | 190.50809 | -0.79927 | 190.50809 | 0.10005 | 190.50809 | -0.09959 | 95.30062 | -0.34575
|  | 190.52587 | -1.40803 | 190.52587 | -0.03159 | 190.52587 | -0.11609 | 95.30951 | -0.35122
|  | 190.54364 | -1.57658 | 190.54364 | -0.06066 | 190.54364 | -0.12419 | 95.3184 | -0.35658
|  | 190.56142 | -1.71542 | 190.56142 | -0.07101 | 190.56142 | -0.13019 | 95.32728 | -0.3618
|  | 190.5792 | -1.86251 | 190.5792 | -0.07796 | 190.5792 | -0.13518 | 95.33603 | -0.36678
|  | 190.59698 | -2.03195 | 190.59698 | -0.08327 | 190.59698 | -0.13962 | 95.34492 | 0.32916
|  | 190.61476 | -2.21653 | 190.61476 | 0.0664 | 190.61476 | -0.1437 | 95.35381 | 0.32916
|  | 190.63253 | -2.39306 | 190.63253 | 0.0828 | 190.63253 | -0.14744 | 95.3627 | 0.33472
|  | 190.65031 | -2.53017 | 190.65031 | 0.09161 | 190.65031 | -0.15116 | 95.37159 | 0.3401
|  | 190.66795 | -0.73983 | 190.66795 | 0.09793 | 190.66795 | 0.05442 | 95.38048 | 0.34532
|  | 190.68573 | 0.50754 | 190.68573 | 0.10316 | 190.68573 | 0.1013 | 95.38937 | 0.35046
|  | 190.70351 | 0.9659 | 190.70351 | -0.05473 | 190.70351 | 0.11072 | 95.39826 | 0.35536
|  | 190.72128 | 1.14298 | 190.72128 | -0.06769 | 190.72128 | 0.1169 | 95.40715 | 0.36018
|  | 190.73906 | 1.22054 | 190.73906 | -0.07554 | 190.73906 | 0.12183 | 95.41603 | 0.36496
|  | 190.75684 | 1.26733 | 190.75684 | -0.0814 | 190.75684 | 0.12601 | 95.42492 | 0.36964
|  | 190.77462 | 1.30855 | 190.77462 | -0.08617 | 190.77462 | 0.12983 | 95.43381 | 0.32916
|  | 190.79239 | 1.35035 | 190.79239 | 0.07795 | 190.79239 | 0.13328 | 95.4427 | 0.33472
|  | 190.81017 | 1.39005 | 190.81017 | 0.08864 | 190.81017 | 0.13651 | 95.45159 | 0.3401
|  | 190.82795 | 1.42695 | 190.82795 | 0.09592 | 190.82795 | 0.13963 | 95.46048 | 0.34532
|  | 190.84559 | -1.03477 | 190.84559 | 0.10144 | 190.84559 | -0.10563 | 95.46937 | 0.35046
|  | 190.86337 | -1.46226 | 190.86337 | -0.04546 | 190.86337 | -0.11843 | 95.47826 | 0.35536
|  | 190.88114 | -1.61095 | 190.88114 | -0.06363 | 190.88114 | -0.12576 | 95.48715 | 0.36018
|  | 190.89892 | -1.75018 | 190.89892 | -0.07291 | 190.89892 | -0.13156 | 95.49603 | 0.36496
|  | 190.9167 | -1.90285 | 190.9167 | -0.07941 | 190.9167 | -0.13642 | 95.50478 | 0.36964
|  | 190.93448 | -2.0778 | 190.93448 | -0.08454 | 190.93448 | -0.14073 | 95.51367 | -0.32082
|  | 190.95225 | -2.26384 | 190.95225 | 0.07188 | 190.95225 | -0.14472 | 95.52256 | -0.32749
|  | 190.97003 | -2.43445 | 190.97003 | 0.08527 | 190.97003 | -0.14845 | 95.53145 | -0.33391
|  | 190.98781 | -2.55579 | 190.98781 | 0.09325 | 190.98781 | -0.15211 | 95.54034 | -0.33999
|  | 191.00545 | -0.04909 | 191.00545 | 0.09922 | 191.00545 | 0.08267 | 95.54923 | -0.34575
|  | 191.02323 | 0.63678 | 191.02323 | 0.10414 | 191.02323 | 0.1041 | 95.55812 | -0.35122
|  | 191.041 | 1.02584 | 191.041 | -0.05865 | 191.041 | 0.11243 | 95.56701 | -0.35658
|  | 191.05878 | 1.16846 | 191.05878 | -0.07003 | 191.05878 | 0.11825 | 95.5759 | -0.3618
|  | 191.07656 | 1.23444 | 191.07656 | -0.07724 | 191.07656 | 0.12291 | 95.58478 | -0.36678
|  | 191.09434 | 1.27833 | 191.09434 | -0.08282 | 191.09434 | 0.12698 | 95.59367 | -0.32082
|  | 191.11212 | 1.31968 | 191.11212 | 0.06174 | 191.11212 | 0.13066 | 95.60256 | -0.32749
|  | 191.12989 | 1.36242 | 191.12989 | 0.08113 | 191.12989 | 0.13418 | 95.61145 | -0.33391
|  | 191.14767 | 1.4028 | 191.14767 | 0.09064 | 191.14767 | 0.13745 | 95.62034 | -0.33999
|  | 191.16545 | 1.43871 | 191.16545 | 0.09724 | 191.16545 | 0.14056 | 95.62923 | -0.34575
|  | 191.18309 | -1.19983 | 191.18309 | 0.1026 | 191.18309 | -0.10969 | 95.63812 | -0.35122
|  | 191.20087 | -1.50255 | 191.20087 | -0.05189 | 191.20087 | -0.12032 | 95.64701 | -0.35658
|  | 191.21864 | -1.64486 | 191.21864 | -0.06635 | 191.21864 | -0.12718 | 95.6559 | -0.3618
|  | 191.23642 | -1.7866 | 191.23642 | -0.07471 | 191.23642 | -0.13267 | 95.66478 | -0.36678
|  | 191.2542 | -1.94444 | 191.2542 | -0.08079 | 191.2542 | -0.13734 | 95.67353 | 0.32916
|  | 191.27198 | -2.12438 | 191.27198 | -0.08557 | 191.27198 | -0.14165 | 95.68242 | 0.32916
|  | 191.28975 | -2.31051 | 191.28975 | 0.07599 | 191.28975 | -0.14561 | 95.69131 | 0.33472
|  | 191.30753 | -2.47257 | 191.30753 | 0.08753 | 191.30753 | -0.14934 | 95.7002 | 0.3401
|  | 191.32531 | -2.57726 | 191.32531 | 0.09504 | 191.32531 | -0.15294 | 95.70909 | 0.34532
|  | 191.34295 | 0.19052 | 191.34295 | 0.10071 | 191.34295 | 0.09149 | 95.71798 | 0.35046
|  | 191.36073 | 0.76605 | 191.36073 | -0.03918 | 191.36073 | 0.10645 | 95.72687 | 0.35536
|  | 191.3785 | 1.0705 | 191.3785 | -0.062 | 191.3785 | 0.11379 | 95.73576 | 0.36018
|  | 191.39628 | 1.18622 | 191.39628 | -0.07193 | 191.39628 | 0.11917 | 95.74465 | 0.36496
|  | 191.41406 | 1.24311 | 191.41406 | -0.07853 | 191.41406 | 0.12374 | 95.75353 | 0.36964
|  | 191.43184 | 1.28804 | 191.43184 | -0.08357 | 191.43184 | 0.12779 | 95.76242 | 0.32916
|  | 191.44962 | 1.32962 | 191.44962 | 0.06862 | 191.44962 | 0.13136 | 95.77131 | 0.33472
|  | 191.46739 | 1.37093 | 191.46739 | 0.08388 | 191.46739 | 0.13478 | 95.7802 | 0.3401
|  | 191.48517 | 1.41015 | 191.48517 | 0.09243 | 191.48517 | 0.13799 | 95.78909 | 0.34532
|  | 191.50281 | -0.4354 | 191.50281 | 0.09868 | 191.50281 | -0.08258 | 95.79798 | 0.35046
|  | 191.52059 | -1.31519 | 191.52059 | 0.10368 | 191.52059 | -0.11292 | 95.80687 | 0.35536
|  | 191.53837 | -1.53704 | 191.53837 | -0.05638 | 191.53837 | -0.12216 | 95.81576 | 0.36018
|  | 191.55614 | -1.67651 | 191.55614 | -0.06866 | 191.55614 | -0.12866 | 95.82465 | 0.36496
|  | 191.57392 | -1.82053 | 191.57392 | -0.07623 | 191.57392 | -0.13393 | 95.8334 | 0.36964
|  | 191.5917 | -1.98343 | 191.5917 | -0.08198 | 191.5917 | -0.13839 | 95.84228 | -0.32082
|  | 191.60948 | -2.16521 | 191.60948 | 0.05278 | 191.60948 | -0.14246 | 95.85117 | -0.32749
|  | 191.62725 | -2.34935 | 191.62725 | 0.07956 | 191.62725 | -0.14639 | 95.86006 | -0.33391
|  | 191.64503 | -2.50212 | 191.64503 | 0.08964 | 191.64503 | -0.15019 | 95.86895 | -0.33999
|  | 191.66281 | -2.59253 | 191.66281 | 0.09651 | 191.66281 | -0.15387 | 95.87784 | -0.34575
|  | 191.68045 | 0.35243 | 191.68045 | 0.10186 | 191.68045 | 0.09673 | 95.88673 | -0.35122
|  | 191.69823 | 0.87185 | 191.69823 | -0.04826 | 191.69823 | 0.10849 | 95.89562 | -0.35658
|  | 191.716 | 1.10751 | 191.716 | -0.06486 | 191.716 | 0.1153 | 95.90451 | -0.3618
|  | 191.73378 | 1.2054 | 191.73378 | -0.07372 | 191.73378 | 0.1205 | 95.9134 | -0.36678
|  | 191.75156 | 1.25734 | 191.75156 | -0.08005 | 191.75156 | 0.12487 | 95.92228 | -0.32082
|  | 191.76934 | 1.30011 | 191.76934 | -0.08506 | 191.76934 | 0.12879 | 95.93117 | -0.32749
|  | 191.78712 | 1.3419 | 191.78712 | 0.0737 | 191.78712 | 0.13232 | 95.94006 | -0.33391
|  | 191.80489 | 1.38292 | 191.80489 | 0.08632 | 191.80489 | 0.13564 | 95.94895 | -0.33999
|  | 191.82267 | 1.41929 | 191.82267 | 0.09417 | 191.82267 | 0.13879 | 95.95784 | -0.34575
|  | 191.84031 | -0.73434 | 191.84031 | 0.10002 | 191.84031 | -0.09756 | 95.96673 | -0.35122
|  | 191.85809 | -1.39639 | 191.85809 | 0.10485 | 191.85809 | -0.11562 | 95.97562 | -0.35658
|  | 191.87587 | -1.57366 | 191.87587 | -0.0601 | 191.87587 | -0.12393 | 95.98451 | -0.3618
|  | 191.89364 | -1.71303 | 191.89364 | -0.07076 | 191.89364 | -0.13001 | 95.9934 | -0.36678
|  | 191.91142 | -1.86205 | 191.91142 | -0.07787 | 191.91142 | -0.13502 | 96.00215 | 0.3846
|  | 191.9292 | -2.03211 | 191.9292 | -0.08325 | 191.9292 | -0.13951 | 96.01103 | 0.39647
|  | 191.94698 | -2.21891 | 191.94698 | 0.06496 | 191.94698 | -0.1436 | 96.01992 | 0.40215
|  | 191.96475 | -2.39831 | 191.96475 | 0.08224 | 191.96475 | -0.14751 | 96.02881 | 0.40782
|  | 191.98253 | -2.53715 | 191.98253 | 0.09142 | 191.98253 | -0.15126 | 96.0377 | 0.36542
|  | 192.00017 | -2.07247 | 192.00017 | 0.09806 | 192.00017 | -0.01645 | 96.04659 | 0.37175
|  | 192.01795 | 0.47773 | 192.01795 | 0.10309 | 192.01795 | 0.10061 | 96.05548 | 0.37823
|  | 192.03573 | 0.94973 | 192.03573 | -0.05381 | 192.03573 | 0.11031 | 96.06437 | 0.3846
|  | 192.0535 | 1.13688 | 192.0535 | -0.06735 | 192.0535 | 0.11668 | 96.07326 | 0.39063
|  | 192.07128 | 1.21985 | 192.07128 | -0.07546 | 192.07128 | 0.12178 | 96.08215 | 0.39647
|  | 192.08906 | 1.26857 | 192.08906 | -0.08137 | 192.08906 | 0.12595 | 96.09103 | 0.40215
|  | 192.10684 | 1.31122 | 192.10684 | -0.08618 | 192.10684 | 0.12976 | 96.09992 | 0.40782
|  | 192.12462 | 1.35257 | 192.12462 | 0.07746 | 192.12462 | 0.13321 | 96.10881 | 0.36542
|  | 192.14239 | 1.39243 | 192.14239 | 0.08841 | 192.14239 | 0.1365 | 96.1177 | 0.37175
|  | 192.16017 | 1.43009 | 192.16017 | 0.09564 | 192.16017 | 0.13963 | 96.12659 | 0.37823
|  | 192.17781 | -0.97937 | 192.17781 | 0.10128 | 192.17781 | -0.10444 | 96.13548 | 0.3846
|  | 192.19559 | -1.45263 | 192.19559 | -0.04352 | 192.19559 | -0.11799 | 96.14437 | 0.39063
|  | 192.21337 | -1.60759 | 192.21337 | -0.06321 | 192.21337 | -0.12552 | 96.15326 | 0.39647
|  | 192.23114 | -1.74699 | 192.23114 | -0.07269 | 192.23114 | -0.1312 | 96.16215 | 0.40215
|  | 192.24892 | -1.89839 | 192.24892 | -0.07923 | 192.24892 | -0.13601 | 96.1709 | 0.40782
|  | 192.2667 | -2.07361 | 192.2667 | -0.08432 | 192.2667 | -0.1404 | 96.17978 | -0.40676
|  | 192.28448 | -2.26197 | 192.28448 | 0.07099 | 192.28448 | -0.14446 | 96.18867 | -0.3771
|  | 192.30225 | -2.43461 | 192.30225 | 0.08484 | 192.30225 | -0.14831 | 96.19756 | -0.38309
|  | 192.32003 | -2.56177 | 192.32003 | 0.09319 | 192.32003 | -0.15209 | 96.20645 | -0.3892
|  | 192.33767 | -0.14193 | 192.33767 | 0.09931 | 192.33767 | 0.07879 | 96.21534 | -0.39527
|  | 192.35545 | 0.60324 | 192.35545 | 0.10423 | 192.35545 | 0.10352 | 96.22423 | -0.40104
|  | 192.37323 | 1.01258 | 192.37323 | -0.05807 | 192.37323 | 0.11201 | 96.23312 | -0.40676
|  | 192.391 | 1.16369 | 192.391 | -0.0695 | 192.391 | 0.11804 | 96.24201 | -0.3771
|  | 192.40878 | 1.23354 | 192.40878 | -0.07675 | 192.40878 | 0.12276 | 96.2509 | -0.38309
|  | 192.42656 | 1.27947 | 192.42656 | -0.08243 | 192.42656 | 0.12688 | 96.25978 | -0.3892
|  | 192.44434 | 1.31986 | 192.44434 | 0.05919 | 192.44434 | 0.13053 | 96.26867 | -0.39527
|  | 192.46212 | 1.36193 | 192.46212 | 0.08056 | 192.46212 | 0.13406 | 96.27756 | -0.40104
|  | 192.47989 | 1.40327 | 192.47989 | 0.09046 | 192.47989 | 0.13734 | 96.28645 | -0.40676
|  | 192.49767 | 1.43979 | 192.49767 | 0.0972 | 192.49767 | 0.14052 | 96.29534 | -0.3771
|  | 192.51531 | -1.16519 | 192.51531 | 0.10249 | 192.51531 | -0.10908 | 96.30423 | -0.38309
|  | 192.53309 | -1.49775 | 192.53309 | -0.05073 | 192.53309 | -0.12023 | 96.31312 | -0.3892
|  | 192.55087 | -1.64357 | 192.55087 | -0.06596 | 192.55087 | -0.12722 | 96.32201 | -0.39527
|  | 192.56864 | -1.78775 | 192.56864 | -0.07448 | 192.56864 | -0.13282 | 96.3309 | -0.40104
|  | 192.58642 | -1.94711 | 192.58642 | -0.08058 | 192.58642 | -0.13751 | 96.33965 | -0.40676
|  | 192.6042 | -2.1289 | 192.6042 | -0.08558 | 192.6042 | -0.14173 | 96.34853 | 0.39647
|  | 192.62198 | -2.31516 | 192.62198 | 0.07533 | 192.62198 | -0.14561 | 96.35742 | 0.40215
|  | 192.63975 | -2.4777 | 192.63975 | 0.08728 | 192.63975 | -0.14927 | 96.36631 | 0.40782
|  | 192.65753 | -2.58467 | 192.65753 | 0.09496 | 192.65753 | -0.15297 | 96.3752 | 0.36542
|  | 192.67517 | 0.13662 | 192.67517 | 0.10068 | 192.67517 | 0.08972 | 96.38409 | 0.37175
|  | 192.69295 | 0.73585 | 192.69295 | -0.03505 | 192.69295 | 0.10595 | 96.39298 | 0.37823
|  | 192.71073 | 1.06442 | 192.71073 | -0.06153 | 192.71073 | 0.11367 | 96.40187 | 0.3846
|  | 192.7285 | 1.18934 | 192.7285 | -0.07163 | 192.7285 | 0.1193 | 96.41076 | 0.39063
|  | 192.74628 | 1.24942 | 192.74628 | -0.07858 | 192.74628 | 0.12391 | 96.41965 | 0.39647
|  | 192.76406 | 1.29407 | 192.76406 | -0.08387 | 192.76406 | 0.12795 | 96.42853 | 0.40215
|  | 192.78184 | 1.33511 | 192.78184 | 0.06762 | 192.78184 | 0.13157 | 96.43742 | 0.40782
|  | 192.79962 | 1.3778 | 192.79962 | 0.08341 | 192.79962 | 0.13498 | 96.44631 | 0.36542
|  | 192.81739 | 1.41791 | 192.81739 | 0.09226 | 192.81739 | 0.13811 | 96.4552 | 0.37175
|  | 192.83503 | -0.31935 | 192.83503 | 0.09876 | 192.83503 | -0.07304 | 96.46409 | 0.37823
|  | 192.85281 | -1.29041 | 192.85281 | 0.10369 | 192.85281 | -0.1124 | 96.47298 | 0.3846
|  | 192.87059 | -1.53344 | 192.87059 | -0.05559 | 192.87059 | -0.12205 | 96.48187 | 0.39063
|  | 192.88837 | -1.67317 | 192.88837 | -0.06837 | 192.88837 | -0.12856 | 96.49076 | 0.39647
|  | 192.90614 | -1.81846 | 192.90614 | -0.07624 | 192.90614 | -0.13389 | 96.49965 | 0.40215
|  | 192.92392 | -1.98305 | 192.92392 | -0.08206 | 192.92392 | -0.13848 | 96.5084 | 0.40782
|  | 192.9417 | -2.16772 | 192.9417 | -0.08682 | 192.9417 | -0.14263 | 96.51728 | -0.40676
|  | 192.95948 | -2.35291 | 192.95948 | 0.07894 | 192.95948 | -0.14655 | 96.52617 | -0.3771
|  | 192.97725 | -2.50746 | 192.97725 | 0.08942 | 192.97725 | -0.15024 | 96.53506 | -0.38309
|  | 192.99503 | -2.60031 | 192.99503 | 0.09646 | 192.99503 | -0.15395 | 96.54395 | -0.3892
|  | 193.01267 | 0.31737 | 193.01267 | 0.10205 | 193.01267 | 0.09571 | 96.55284 | -0.39527
|  | 193.03045 | 0.85384 | 193.03045 | -0.0469 | 193.03045 | 0.10812 | 96.56173 | -0.40104
|  | 193.04823 | 1.1084 | 193.04823 | -0.06468 | 193.04823 | 0.1151 | 96.57062 | -0.40676
|  | 193.066 | 1.20993 | 193.066 | -0.07383 | 193.066 | 0.12034 | 96.57951 | -0.3771
|  | 193.08378 | 1.26258 | 193.08378 | -0.08019 | 193.08378 | 0.12472 | 96.5884 | -0.38309
|  | 193.10156 | 1.30428 | 193.10156 | -0.08527 | 193.10156 | 0.12863 | 96.59728 | -0.3892
|  | 193.11934 | 1.34585 | 193.11934 | 0.07303 | 193.11934 | 0.13214 | 96.60617 | -0.39527
|  | 193.13711 | 1.38749 | 193.13711 | 0.08615 | 193.13711 | 0.1355 | 96.61506 | -0.40104
|  | 193.15489 | 1.42728 | 193.15489 | 0.09423 | 193.15489 | 0.13876 | 96.62395 | -0.40676
|  | 193.17253 | -0.6582 | 193.17253 | 0.1003 | 193.17253 | -0.09488 | 96.63284 | -0.3771
|  | 193.19031 | -1.37613 | 193.19031 | 0.10501 | 193.19031 | -0.11498 | 96.64173 | -0.38309
|  | 193.20809 | -1.56442 | 193.20809 | -0.05966 | 193.20809 | -0.12351 | 96.65062 | -0.3892
|  | 193.22586 | -1.70322 | 193.22586 | -0.07057 | 193.22586 | -0.12972 | 96.65951 | -0.39527
|  | 193.24364 | -1.85224 | 193.24364 | -0.07781 | 193.24364 | -0.13488 | 96.66826 | -0.40104
|  | 193.26142 | -2.02186 | 193.26142 | -0.08338 | 193.26142 | -0.1394 | 96.67715 | -0.40676
|  | 193.2792 | -2.20938 | 193.2792 | 0.07611 | 193.2792 | -0.14353 | 96.68603 | 0.39647
|  | 193.29698 | -2.38977 | 193.29698 | 0.08715 | 193.29698 | -0.14741 | 96.69492 | 0.40215
|  | 193.31475 | -2.53376 | 193.31475 | 0.09442 | 193.31475 | -0.15115 | 96.70381 | 0.40782
|  | 193.33253 | -2.61278 | 193.33253 | 0.10003 | 193.33253 | -0.15487 | 96.7127 | 0.36542
|  | 193.35017 | 0.44949 | 193.35017 | -0.04258 | 193.35017 | 0.09981 | 96.72159 | 0.37175
|  | 193.36795 | 0.94241 | 193.36795 | -0.06203 | 193.36795 | 0.11006 | 96.73048 | 0.37823
|  | 193.38573 | 1.14209 | 193.38573 | -0.07149 | 193.38573 | 0.11647 | 96.73937 | 0.3846
|  | 193.4035 | 1.22781 | 193.4035 | -0.07812 | 193.4035 | 0.12151 | 96.74826 | 0.39063
|  | 193.42128 | 1.27515 | 193.42128 | -0.08324 | 193.42128 | 0.12581 | 96.75715 | 0.39647
|  | 193.43906 | 1.3172 | 193.43906 | 0.06967 | 193.43906 | 0.12956 | 96.76603 | 0.40215
|  | 193.45684 | 1.35881 | 193.45684 | 0.08361 | 193.45684 | 0.13311 | 96.77492 | 0.40782
|  | 193.47461 | 1.39793 | 193.47461 | 0.09202 | 193.47461 | 0.13627 | 96.78381 | 0.36542
|  | 193.49239 | 1.43573 | 193.49239 | 0.09815 | 193.49239 | 0.13949 | 96.7927 | 0.37175
|  | 193.51003 | -0.91575 | 193.51003 | 0.10307 | 193.51003 | -0.10306 | 96.80159 | 0.37823
|  | 193.52781 | -1.44191 | 193.52781 | -0.05688 | 193.52781 | -0.11752 | 96.81048 | 0.3846
|  | 193.54559 | -1.60162 | 193.54559 | -0.06847 | 193.54559 | -0.12518 | 96.81937 | 0.39063
|  | 193.56336 | -1.74186 | 193.56336 | -0.07587 | 193.56336 | -0.13102 | 96.82826 | 0.39647
|  | 193.58114 | -1.8938 | 193.58114 | -0.08153 | 193.58114 | -0.13589 | 96.83701 | 0.40215
|  | 193.59892 | -2.06955 | 193.59892 | 0.05837 | 193.59892 | -0.14034 | 96.8459 | 0.40782
|  | 193.6167 | -2.25762 | 193.6167 | 0.07943 | 193.6167 | -0.14428 | 96.85478 | -0.40676
|  | 193.63448 | -2.43059 | 193.63448 | 0.08921 | 193.63448 | -0.14801 | 96.86367 | -0.3771
|  | 193.65225 | -2.55982 | 193.65225 | 0.09608 | 193.65225 | -0.15177 | 96.87256 | -0.38309
|  | 193.66989 | -0.26924 | 193.66989 | 0.1014 | 193.66989 | 0.07351 | 96.88145 | -0.3892
|  | 193.68767 | 0.57374 | 193.68767 | -0.0496 | 193.68767 | 0.10277 | 96.89034 | -0.39527
|  | 193.70545 | 1.00736 | 193.70545 | -0.06475 | 193.70545 | 0.11162 | 96.89923 | -0.40104
|  | 193.72323 | 1.16778 | 193.72323 | -0.07328 | 193.72323 | 0.11771 | 96.90812 | -0.40676
|  | 193.741 | 1.23948 | 193.741 | -0.07952 | 193.741 | 0.12248 | 96.91701 | -0.3771
|  | 193.75878 | 1.28748 | 193.75878 | -0.08437 | 193.75878 | 0.12674 | 96.9259 | -0.38309
|  | 193.77656 | 1.3306 | 193.77656 | 0.07397 | 193.77656 | 0.13052 | 96.93478 | -0.3892
|  | 193.79434 | 1.37275 | 193.79434 | 0.08593 | 193.79434 | 0.13393 | 96.94367 | -0.39527
|  | 193.81211 | 1.41311 | 193.81211 | 0.09365 | 193.81211 | 0.13718 | 96.95256 | -0.40104
|  | 193.82989 | 1.44883 | 193.82989 | 0.0995 | 193.82989 | 0.14029 | 96.96145 | -0.40676
|  | 193.84753 | -1.11493 | 193.84753 | -0.03487 | 193.84753 | -0.1079 | 96.97034 | -0.3771
|  | 193.86531 | -1.48363 | 193.86531 | -0.06036 | 193.86531 | -0.11957 | 96.97923 | -0.38309
|  | 193.88309 | -1.63097 | 193.88309 | -0.07055 | 193.88309 | -0.12678 | 96.98812 | -0.3892
|  | 193.90086 | -1.77375 | 193.90086 | -0.07743 | 193.90086 | -0.13247 | 96.99701 | -0.39527
|  | 193.91864 | -1.93046 | 193.91864 | -0.08276 | 193.91864 | -0.13715 | 97.00576 | -0.40104
|  | 193.93642 | -2.10964 | 193.93642 | 0.06645 | 193.93642 | -0.14138 | 97.01465 | -0.40676
|  | 193.9542 | -2.29763 | 193.9542 | 0.08228 | 193.9542 | -0.14538 | 97.02353 | 0.39647
|  | 193.97198 | -2.46555 | 193.97198 | 0.09111 | 193.97198 | -0.14918 | 97.03242 | 0.40215
|  | 193.98975 | -2.57962 | 193.98975 | 0.09759 | 193.98975 | -0.15276 | 97.04131 | 0.40782
|  | 194.00739 | 0.07901 | 194.00739 | 0.10263 | 194.00739 | 0.08762 | 97.0502 | 0.36542
|  | 194.02517 | 0.71133 | 194.02517 | -0.05464 | 194.02517 | 0.10534 | 97.05909 | 0.37175
|  | 194.04295 | 1.06177 | 194.04295 | -0.06726 | 194.04295 | 0.1132 | 97.06798 | 0.37823
|  | 194.06073 | 1.19191 | 194.06073 | -0.07506 | 194.06073 | 0.11883 | 97.07687 | 0.3846
|  | 194.0785 | 1.25413 | 194.0785 | -0.08085 | 194.0785 | 0.12344 | 97.08576 | 0.39063
|  | 194.09628 | 1.2979 | 194.09628 | -0.0857 | 194.09628 | 0.12756 | 97.09465 | 0.39647
|  | 194.11406 | 1.33991 | 194.11406 | 0.0777 | 194.11406 | 0.13119 | 97.10353 | 0.40215
|  | 194.13184 | 1.3785 | 194.13184 | 0.08828 | 194.13184 | 0.13444 | 97.11242 | 0.40782
|  | 194.14961 | 1.41948 | 194.14961 | 0.09531 | 194.14961 | 0.13772 | 97.12131 | 0.36542
|  | 194.16725 | -0.0263 | 194.16725 | 0.10079 | 194.16725 | -0.04877 | 97.1302 | 0.37175
|  | 194.18503 | -1.25735 | 194.18503 | -0.0458 | 194.18503 | -0.11141 | 97.13909 | 0.37823
|  | 194.20281 | -1.52333 | 194.20281 | -0.06334 | 194.20281 | -0.12136 | 97.14798 | 0.3846
|  | 194.22059 | -1.66541 | 194.22059 | -0.0724 | 194.22059 | -0.12806 | 97.15687 | 0.39063
|  | 194.23836 | -1.81067 | 194.23836 | -0.07882 | 194.23836 | -0.13346 | 97.16576 | 0.39647
|  | 194.25614 | -1.97401 | 194.25614 | -0.0839 | 194.25614 | -0.13811 | 97.17451 | 0.40215
|  | 194.27392 | -2.15757 | 194.27392 | 0.07168 | 194.27392 | -0.14231 | 97.1834 | 0.40782
|  | 194.2917 | -2.34361 | 194.2917 | 0.08479 | 194.2917 | -0.14624 | 97.19228 | -0.40676
|  | 194.30948 | -2.50235 | 194.30948 | 0.09285 | 194.30948 | -0.14999 | 97.20117 | -0.3771
|  | 194.32725 | -2.59989 | 194.32725 | 0.09885 | 194.32725 | -0.1537 | 97.21006 | -0.38309
|  | 194.34489 | 0.27578 | 194.34489 | 0.10375 | 194.34489 | 0.09433 | 97.21895 | -0.3892
|  | 194.36267 | 0.826 | 194.36267 | -0.05845 | 194.36267 | 0.10758 | 97.22784 | -0.39527
|  | 194.38045 | 1.0972 | 194.38045 | -0.06942 | 194.38045 | 0.11475 | 97.23673 | -0.40104
|  | 194.39823 | 1.20307 | 194.39823 | -0.07667 | 194.39823 | 0.12011 | 97.24562 | -0.40676
|  | 194.416 | 1.26025 | 194.416 | -0.08214 | 194.416 | 0.1246 | 97.25451 | -0.3771
|  | 194.43378 | 1.30188 | 194.43378 | 0.06213 | 194.43378 | 0.12852 | 97.2634 | -0.38309
|  | 194.45156 | 1.34392 | 194.45156 | 0.08067 | 194.45156 | 0.13212 | 97.27228 | -0.3892
|  | 194.46934 | 1.38647 | 194.46934 | 0.09007 | 194.46934 | 0.13548 | 97.28117 | -0.39527
|  | 194.48711 | 1.42551 | 194.48711 | 0.09673 | 194.48711 | 0.13867 | 97.29006 | -0.40104
|  | 194.50475 | -0.58336 | 194.50475 | 0.10196 | 194.50475 | -0.09182 | 97.29895 | -0.40676
|  | 194.52253 | -1.3643 | 194.52253 | -0.0518 | 194.52253 | -0.11462 | 97.30784 | -0.3771
|  | 194.54031 | -1.56419 | 194.54031 | -0.06584 | 194.54031 | -0.12342 | 97.31673 | -0.38309
|  | 194.55809 | -1.70553 | 194.55809 | -0.07408 | 194.55809 | -0.12974 | 97.32562 | -0.3892
|  | 194.57586 | -1.85481 | 194.57586 | -0.08016 | 194.57586 | -0.13493 | 97.33437 | -0.39527
|  | 194.59364 | -2.02502 | 194.59364 | -0.08496 | 194.59364 | -0.13942 | 97.34326 | -0.40104
|  | 194.61142 | -2.21401 | 194.61142 | 0.07569 | 194.61142 | -0.14356 | 97.35215 | -0.40676
|  | 194.6292 | -2.39611 | 194.6292 | 0.08693 | 194.6292 | -0.14729 | 97.36103 | 0.39647
|  | 194.64698 | -2.53924 | 194.64698 | 0.09442 | 194.64698 | -0.15097 | 97.36992 | 0.40215
|  | 194.66475 | -2.6175 | 194.66475 | 0.10014 | 194.66475 | -0.15482 | 97.37881 | 0.40782
|  | 194.68239 | 0.41555 | 194.68239 | -0.04028 | 194.68239 | 0.0989 | 97.3877 | 0.36542
|  | 194.70017 | 0.9189 | 194.70017 | -0.06159 | 194.70017 | 0.10975 | 97.39659 | 0.37175
|  | 194.71795 | 1.13095 | 194.71795 | -0.07129 | 194.71795 | 0.11634 | 97.40548 | 0.37823
|  | 194.73573 | 1.22156 | 194.73573 | -0.07797 | 194.73573 | 0.12142 | 97.41437 | 0.3846
|  | 194.7535 | 1.27259 | 194.7535 | -0.08316 | 194.7535 | 0.12588 | 97.42326 | 0.39063
|  | 194.77128 | 1.31651 | 194.77128 | 0.06885 | 194.77128 | 0.12983 | 97.43215 | 0.39647
|  | 194.78906 | 1.35688 | 194.78906 | 0.08342 | 194.78906 | 0.13332 | 97.44103 | 0.40215
|  | 194.80684 | 1.39101 | 194.80684 | 0.09198 | 194.80684 | 0.13649 | 97.44992 | 0.40782
|  | 194.82461 | 1.43023 | 194.82461 | 0.09826 | 194.82461 | 0.13958 | 97.45881 | 0.36542
|  | 194.84225 | -0.85209 | 194.84225 | 0.10327 | 194.84225 | -0.10147 | 97.4677 | 0.37175
|  | 194.86003 | -1.4315 | 194.86003 | -0.05608 | 194.86003 | -0.11709 | 97.47659 | 0.37823
|  | 194.87781 | -1.59852 | 194.87781 | -0.06803 | 194.87781 | -0.12514 | 97.48548 | 0.3846
|  | 194.89559 | -1.74084 | 194.89559 | -0.07567 | 194.89559 | -0.13119 | 97.49437 | 0.39063
|  | 194.91336 | -1.89525 | 194.91336 | -0.08145 | 194.91336 | -0.13615 | 97.50312 | 0.39647
|  | 194.93114 | -2.07105 | 194.93114 | 0.05534 | 194.93114 | -0.14052 | 97.51201 | 0.40215
|  | 194.94892 | -2.26276 | 194.94892 | 0.07918 | 194.94892 | -0.14463 | 97.5209 | 0.40782
|  | 194.9667 | -2.43947 | 194.9667 | 0.08915 | 194.9667 | -0.14848 | 97.52978 | -0.40676
|  | 194.98447 | -2.56922 | 194.98447 | 0.0961 | 194.98447 | -0.15218 | 97.53867 | -0.3771
|  | 195.00211 | -0.49986 | 195.00211 | 0.10138 | 195.00211 | 0.06537 | 97.54756 | -0.38309
|  | 195.01989 | 0.54122 | 195.01989 | -0.04842 | 195.01989 | 0.10241 | 97.55645 | -0.3892
|  | 195.03767 | 0.99265 | 195.03767 | -0.06454 | 195.03767 | 0.11164 | 97.56534 | -0.39527
|  | 195.05545 | 1.16349 | 195.05545 | -0.07329 | 195.05545 | 0.11777 | 97.57423 | -0.40104
|  | 195.07322 | 1.23953 | 195.07322 | -0.07953 | 195.07322 | 0.12263 | 97.58312 | -0.40676
|  | 195.091 | 1.28604 | 195.091 | -0.08451 | 195.091 | 0.12682 | 97.59201 | -0.3771
|  | 195.10878 | 1.32806 | 195.10878 | 0.07348 | 195.10878 | 0.13061 | 97.6009 | -0.38309
|  | 195.12656 | 1.37046 | 195.12656 | 0.08576 | 195.12656 | 0.13402 | 97.60978 | -0.3892
|  | 195.14434 | 1.4108 | 195.14434 | 0.09365 | 195.14434 | 0.13721 | 97.61867 | -0.39527
|  | 195.16211 | 1.44703 | 195.16211 | 0.0996 | 195.16211 | 0.14028 | 97.62756 | -0.40104
|  | 195.17975 | -1.07097 | 195.17975 | -0.02525 | 195.17975 | -0.10695 | 97.63645 | -0.40676
|  | 195.19753 | -1.4776 | 195.19753 | -0.05985 | 195.19753 | -0.11927 | 97.64534 | -0.3771
|  | 195.21531 | -1.6286 | 195.21531 | -0.07028 | 195.21531 | -0.1266 | 97.65423 | -0.38309
|  | 195.23309 | -1.77169 | 195.23309 | -0.07744 | 195.23309 | -0.13231 | 97.66312 | -0.3892
|  | 195.25086 | -1.93042 | 195.25086 | -0.08279 | 195.25086 | -0.13716 | 97.67187 | -0.39527
|  | 195.26864 | -2.11121 | 195.26864 | 0.06507 | 195.26864 | -0.14147 | 97.68076 | -0.40104
|  | 195.28642 | -2.30145 | 195.28642 | 0.08205 | 195.28642 | -0.14546 | 97.68965 | -0.40676
|  | 195.3042 | -2.47137 | 195.3042 | 0.09106 | 195.3042 | -0.1493 | 97.69853 | 0.39647
|  | 195.32197 | -2.58803 | 195.32197 | 0.09758 | 195.32197 | -0.15302 | 97.70742 | 0.40215
|  | 195.33961 | 0.01012 | 195.33961 | 0.10275 | 195.33961 | 0.08535 | 97.71631 | 0.40782
|  | 195.35739 | 0.67836 | 195.35739 | -0.05385 | 195.35739 | 0.10508 | 97.7252 | 0.36542
|  | 195.37517 | 1.053 | 195.37517 | -0.06703 | 195.37517 | 0.11326 | 97.73409 | 0.37175
|  | 195.39295 | 1.19022 | 195.39295 | -0.075 | 195.39295 | 0.119 | 97.74298 | 0.37823
|  | 195.41072 | 1.25488 | 195.41072 | -0.0809 | 195.41072 | 0.12367 | 97.75187 | 0.3846
|  | 195.4285 | 1.29933 | 195.4285 | -0.08561 | 195.4285 | 0.12776 | 97.76076 | 0.39063
|  | 195.44628 | 1.34005 | 195.44628 | 0.07719 | 195.44628 | 0.13139 | 97.76965 | 0.39647
|  | 195.46406 | 1.38296 | 195.46406 | 0.08807 | 195.46406 | 0.1348 | 97.77853 | 0.40215
|  | 195.48184 | 1.42287 | 195.48184 | 0.09534 | 195.48184 | 0.13796 | 97.78742 | 0.40782
|  | 195.49961 | 1.4568 | 195.49961 | 0.10086 | 195.49961 | 0.14098 | 97.79631 | 0.36542
|  | 195.51725 | -1.22686 | 195.51725 | -0.04419 | 195.51725 | -0.11085 | 97.8052 | 0.37175
|  | 195.53503 | -1.51681 | 195.53503 | -0.06315 | 195.53503 | -0.12124 | 97.81409 | 0.37823
|  | 195.55281 | -1.66118 | 195.55281 | -0.07232 | 195.55281 | -0.12804 | 97.82298 | 0.3846
|  | 195.57059 | -1.80661 | 195.57059 | -0.07891 | 195.57059 | -0.13348 | 97.83187 | 0.39063
|  | 195.58836 | -1.96961 | 195.58836 | -0.08407 | 195.58836 | -0.13813 | 97.84062 | 0.39647
|  | 195.60614 | -2.15441 | 195.60614 | 0.07085 | 195.60614 | -0.14237 | 97.84951 | 0.40215
|  | 195.62392 | -2.34195 | 195.62392 | 0.08455 | 195.62392 | -0.14626 | 97.8584 | 0.40782
|  | 195.6417 | -2.50115 | 195.6417 | 0.09286 | 195.6417 | -0.14999 | 97.86728 | -0.40676
|  | 195.65947 | -2.6024 | 195.65947 | 0.09898 | 195.65947 | -0.15373 | 97.87617 | -0.3771
|  | 195.67711 | 0.23425 | 195.67711 | 0.10388 | 195.67711 | 0.0931 | 97.88506 | -0.38309
|  | 195.69489 | 0.80761 | 195.69489 | -0.05794 | 195.69489 | 0.10728 | 97.89395 | -0.3892
|  | 195.71267 | 1.09641 | 195.71267 | -0.06929 | 195.71267 | 0.1146 | 97.90284 | -0.39527
|  | 195.73045 | 1.20978 | 195.73045 | -0.07672 | 195.73045 | 0.12004 | 97.91173 | -0.40104
|  | 195.74822 | 1.26648 | 195.74822 | -0.08226 | 195.74822 | 0.12456 | 97.92062 | -0.40676
|  | 195.766 | 1.30983 | 195.766 | 0.06024 | 195.766 | 0.12851 | 97.92951 | -0.3771
|  | 195.78378 | 1.3522 | 195.78378 | 0.08042 | 195.78378 | 0.13213 | 97.9384 | -0.38309
|  | 195.80156 | 1.39505 | 195.80156 | 0.09003 | 195.80156 | 0.13549 | 97.94728 | -0.3892
|  | 195.81934 | 1.43296 | 195.81934 | 0.09672 | 195.81934 | 0.13864 | 97.95617 | -0.39527
|  | 195.83697 | -0.49633 | 195.83697 | 0.10203 | 195.83697 | -0.08731 | 97.96506 | -0.40104
|  | 195.85475 | -1.33531 | 195.85475 | -0.05085 | 195.85475 | -0.11375 | 97.97395 | -0.40676
|  | 195.87253 | -1.55216 | 195.87253 | -0.06568 | 195.87253 | -0.12284 | 97.98284 | -0.3771
|  | 195.89031 | -1.69381 | 195.89031 | -0.07412 | 195.89031 | -0.12927 | 97.99173 | -0.38309
|  | 195.90809 | -1.84146 | 195.90809 | -0.08025 | 195.90809 | -0.13447 | 98.00048 | -0.3892
|  | 195.92586 | -2.00947 | 195.92586 | -0.08515 | 195.92586 | -0.13904 | 98.00937 | -0.39527
|  | 195.94364 | -2.19616 | 195.94364 | 0.07512 | 195.94364 | -0.14318 | 98.01826 | -0.40104
|  | 195.96142 | -2.38256 | 195.96142 | 0.08691 | 195.96142 | -0.14719 | 98.02715 | -0.40676
|  | 195.9792 | -2.53173 | 195.9792 | 0.09453 | 195.9792 | -0.15085 | 98.03603 | 0.39647
|  | 195.99697 | -2.61645 | 195.99697 | 0.1003 | 195.99697 | -0.15468 | 98.04492 | 0.40215
|  | 196.01461 | 0.38647 | 196.01461 | -0.03728 | 196.01461 | 0.09809 | 98.05381 | 0.40782
|  | 196.03239 | 0.90849 | 196.03239 | -0.06131 | 196.03239 | 0.10934 | 98.0627 | 0.36542
|  | 196.05017 | 1.13485 | 196.05017 | -0.07133 | 196.05017 | 0.11613 | 98.07159 | 0.37175
|  | 196.06795 | 1.22995 | 196.06795 | -0.07811 | 196.06795 | 0.12135 | 98.08048 | 0.37823
|  | 196.08572 | 1.28176 | 196.08572 | -0.08343 | 196.08572 | 0.1257 | 98.08937 | 0.3846
|  | 196.1035 | 1.32378 | 196.1035 | 0.06766 | 196.1035 | 0.12943 | 98.09826 | 0.39063
|  | 196.12128 | 1.36417 | 196.12128 | 0.08311 | 196.12128 | 0.1329 | 98.10714 | 0.39647
|  | 196.13906 | 1.40654 | 196.13906 | 0.09169 | 196.13906 | 0.1362 | 98.11603 | 0.40215
|  | 196.15684 | 1.44439 | 196.15684 | 0.09798 | 196.15684 | 0.13929 | 98.12492 | 0.40782
|  | 196.17447 | -0.77451 | 196.17447 | 0.10315 | 196.17447 | -0.0994 | 98.13381 | 0.36542
|  | 196.19225 | -1.41056 | 196.19225 | -0.05561 | 196.19225 | -0.11635 | 98.1427 | 0.37175
|  | 196.21003 | -1.58503 | 196.21003 | -0.068 | 196.21003 | -0.12453 | 98.15159 | 0.37823
|  | 196.22781 | -1.72823 | 196.22781 | -0.07572 | 196.22781 | -0.13061 | 98.16048 | 0.3846
|  | 196.24559 | -1.87907 | 196.24559 | -0.08147 | 196.24559 | -0.13548 | 98.16923 | 0.39063
|  | 196.26336 | -2.05252 | 196.26336 | 0.04874 | 196.26336 | -0.13994 | 98.17812 | 0.39647
|  | 196.28114 | -2.2421 | 196.28114 | 0.07852 | 196.28114 | -0.14394 | 98.18701 | 0.40215
|  | 196.29892 | -2.41908 | 196.29892 | 0.08888 | 196.29892 | -0.14771 | 98.1959 | 0.40782
|  | 196.3167 | -2.55707 | 196.3167 | 0.09604 | 196.3167 | -0.15164 | 98.20478 | -0.40676
|  | 196.33434 | -0.91128 | 196.33434 | 0.10152 | 196.33434 | 0.04874 | 98.21367 | -0.3771
|  | 196.35211 | 0.5129 | 196.35211 | -0.04716 | 196.35211 | 0.10159 | 98.22256 | -0.38309
|  | 196.36989 | 0.98712 | 196.36989 | -0.06421 | 196.36989 | 0.11117 | 98.23145 | -0.3892
|  | 196.38767 | 1.16676 | 196.38767 | -0.07303 | 196.38767 | 0.11734 | 98.24034 | -0.39527
|  | 196.40545 | 1.24463 | 196.40545 | -0.07945 | 196.40545 | 0.12231 | 98.24923 | -0.40104
|  | 196.42322 | 1.29372 | 196.42322 | -0.08458 | 196.42322 | 0.12654 | 98.25812 | -0.40676
|  | 196.441 | 1.33347 | 196.441 | 0.07259 | 196.441 | 0.13026 | 98.26701 | -0.3771
|  | 196.45878 | 1.37571 | 196.45878 | 0.08555 | 196.45878 | 0.13378 | 98.27589 | -0.38309
|  | 196.47656 | 1.41775 | 196.47656 | 0.09369 | 196.47656 | 0.137 | 98.28478 | -0.3892
|  | 196.49434 | 1.45444 | 196.49434 | 0.0996 | 196.49434 | 0.14 | 98.29367 | -0.39527
|  | 196.51197 | -1.01204 | 196.51197 | 0.10442 | 196.51197 | -0.10559 | 98.30256 | -0.40104
|  | 196.52975 | -1.46439 | 196.52975 | -0.05939 | 196.52975 | -0.1186 | 98.31145 | -0.40676
|  | 196.54753 | -1.61947 | 196.54753 | -0.0702 | 196.54753 | -0.12612 | 98.32034 | -0.3771
|  | 196.56531 | -1.76208 | 196.56531 | -0.07733 | 196.56531 | -0.13189 | 98.32923 | -0.38309
|  | 196.58309 | -1.91861 | 196.58309 | -0.08274 | 196.58309 | -0.13676 | 98.33798 | -0.3892
|  | 196.60086 | -2.09844 | 196.60086 | 0.06355 | 196.60086 | -0.14111 | 98.34687 | -0.39527
|  | 196.61864 | -2.28881 | 196.61864 | 0.08151 | 196.61864 | -0.14506 | 98.35576 | -0.40104
|  | 196.63642 | -2.46002 | 196.63642 | 0.09068 | 196.63642 | -0.14885 | 98.36465 | -0.40676
|  | 196.6542 | -2.58208 | 196.6542 | 0.09729 | 196.6542 | -0.15266 | 98.37353 | 0.39647
|  | 196.67184 | -0.06802 | 196.67184 | 0.10248 | 196.67184 | 0.08213 | 98.38242 | 0.40215
|  | 196.68961 | 0.64651 | 196.68961 | -0.05284 | 196.68961 | 0.10439 | 98.39131 | 0.40782
|  | 196.70739 | 1.04627 | 196.70739 | -0.06661 | 196.70739 | 0.1128 | 98.4002 | 0.36542
|  | 196.72517 | 1.19209 | 196.72517 | -0.07474 | 196.72517 | 0.11864 | 98.40909 | 0.37175
|  | 196.74295 | 1.25973 | 196.74295 | -0.08086 | 196.74295 | 0.12334 | 98.41798 | 0.37823
|  | 196.76072 | 1.30483 | 196.76072 | -0.0857 | 196.76072 | 0.12746 | 98.42687 | 0.3846
|  | 196.7785 | 1.34665 | 196.7785 | 0.07654 | 196.7785 | 0.13111 | 98.43576 | 0.39063
|  | 196.79628 | 1.38339 | 196.79628 | 0.08766 | 196.79628 | 0.13444 | 98.44464 | 0.39647
|  | 196.81406 | 1.42479 | 196.81406 | 0.09508 | 196.81406 | 0.13764 | 98.45353 | 0.40215
|  | 196.83184 | 1.46033 | 196.83184 | 0.10074 | 196.83184 | 0.14075 | 98.46242 | 0.40782
|  | 196.84947 | -1.18797 | 196.84947 | -0.04206 | 196.84947 | -0.10989 | 98.47131 | 0.36542
|  | 196.86725 | -1.50851 | 196.86725 | -0.06245 | 196.86725 | -0.12072 | 98.4802 | 0.37175
|  | 196.88503 | -1.65422 | 196.88503 | -0.07201 | 196.88503 | -0.12767 | 98.48909 | 0.37823
|  | 196.90281 | -1.79848 | 196.90281 | -0.07864 | 196.90281 | -0.13311 | 98.49798 | 0.3846
|  | 196.92059 | -1.95932 | 196.92059 | -0.08391 | 196.92059 | -0.13776 | 98.50673 | 0.39063
|  | 196.93836 | -2.14217 | 196.93836 | 0.06983 | 196.93836 | -0.14197 | 98.51562 | 0.39647
|  | 196.95614 | -2.33053 | 196.95614 | 0.08416 | 196.95614 | -0.14596 | 98.52451 | 0.40215
|  | 196.97392 | -2.49499 | 196.97392 | 0.09262 | 196.97392 | -0.14987 | 98.5334 | 0.40782
|  | 196.9917 | -2.59966 | 196.9917 | 0.09875 | 196.9917 | -0.15353 | 98.54228 | -0.40676
|  | 197.00934 | 0.1865 | 197.00934 | 0.10371 | 197.00934 | 0.09153 | 98.55117 | -0.3771
|  | 197.02711 | 0.78225 | 197.02711 | -0.05719 | 197.02711 | 0.10677 | 98.56006 | -0.38309
|  | 197.04489 | 1.0918 | 197.04489 | -0.06896 | 197.04489 | 0.11434 | 98.56895 | -0.3892
|  | 197.06267 | 1.21188 | 197.06267 | -0.07641 | 197.06267 | 0.11992 | 98.57784 | -0.39527
|  | 197.08045 | 1.27272 | 197.08045 | -0.08209 | 197.08045 | 0.12458 | 98.58673 | -0.40104
|  | 197.09822 | 1.3089 | 197.09822 | 0.0573 | 197.09822 | 0.12845 | 98.59562 | -0.40676
|  | 197.116 | 1.3492 | 197.116 | 0.07975 | 197.116 | 0.13193 | 98.60451 | -0.3771
|  | 197.13378 | 1.3925 | 197.13378 | 0.08974 | 197.13378 | 0.13539 | 98.61339 | -0.38309
|  | 197.15156 | 1.43311 | 197.15156 | 0.09666 | 197.15156 | 0.13856 | 98.62228 | -0.3892
|  | 197.1692 | -0.40162 | 197.1692 | 0.10201 | 197.1692 | -0.08082 | 98.63117 | -0.39527
|  | 197.18697 | -1.30822 | 197.18697 | -0.04959 | 197.18697 | -0.11308 | 98.64006 | -0.40104
|  | 197.20475 | -1.54392 | 197.20475 | -0.06523 | 197.20475 | -0.12264 | 98.64895 | -0.40676
|  | 197.22253 | -1.68628 | 197.22253 | -0.07393 | 197.22253 | -0.12907 | 98.65784 | -0.3771
|  | 197.24031 | -1.83222 | 197.24031 | -0.08012 | 197.24031 | -0.13424 | 98.66673 | -0.38309
|  | 197.25808 | -1.99996 | 197.25808 | -0.08507 | 197.25808 | -0.13891 | 98.67548 | -0.3892
|  | 197.27586 | -2.18825 | 197.27586 | 0.07436 | 197.27586 | -0.14306 | 98.68437 | -0.39527
|  | 197.29364 | -2.37368 | 197.29364 | 0.08653 | 197.29364 | -0.14698 | 98.69326 | -0.40104
|  | 197.31142 | -2.52734 | 197.31142 | 0.09425 | 197.31142 | -0.15084 | 98.70214 | -0.40676
|  | 197.3292 | -2.61556 | 197.3292 | 0.10005 | 197.3292 | -0.15463 | 98.71103 | 0.39647
|  | 197.34683 | 0.35336 | 197.34683 | -0.03159 | 197.34683 | 0.09701 | 98.71992 | 0.40215
|  | 197.36461 | 0.88717 | 197.36461 | -0.06066 | 197.36461 | 0.10883 | 98.72881 | 0.40782
|  | 197.38239 | 1.1276 | 197.38239 | -0.07101 | 197.38239 | 0.11575 | 98.7377 | 0.36542
|  | 197.40017 | 1.22587 | 197.40017 | -0.07796 | 197.40017 | 0.12098 | 98.74659 | 0.37175
|  | 197.41795 | 1.27786 | 197.41795 | -0.08327 | 197.41795 | 0.1253 | 98.75548 | 0.37823
|  | 197.43572 | 1.32047 | 197.43572 | 0.0664 | 197.43572 | 0.12914 | 98.76437 | 0.3846
|  | 197.4535 | 1.36429 | 197.4535 | 0.0828 | 197.4535 | 0.13269 | 98.77326 | 0.39063
|  | 197.47128 | 1.40672 | 197.47128 | 0.09161 | 197.47128 | 0.13606 | 98.78214 | 0.39647
|  | 197.48906 | 1.44682 | 197.48906 | 0.09793 | 197.48906 | 0.13924 | 98.79103 | 0.40215
|  | 197.5067 | -0.70444 | 197.5067 | 0.10316 | 197.5067 | -0.09724 | 98.79992 | 0.40782
|  | 197.52447 | -1.39335 | 197.52447 | -0.05473 | 197.52447 | -0.11584 | 98.80881 | 0.36542
|  | 197.54225 | -1.5784 | 197.54225 | -0.06769 | 197.54225 | -0.12427 | 98.8177 | 0.37175
|  | 197.56003 | -1.71948 | 197.56003 | -0.07554 | 197.56003 | -0.13033 | 98.82659 | 0.37823
|  | 197.57781 | -1.87033 | 197.57781 | -0.0814 | 197.57781 | -0.13539 | 98.83534 | 0.3846
|  | 197.59558 | -2.04267 | 197.59558 | -0.08617 | 197.59558 | -0.13984 | 98.84423 | 0.39063
|  | 197.61336 | -2.22681 | 197.61336 | 0.07795 | 197.61336 | -0.14393 | 98.85312 | 0.39647
|  | 197.63114 | -2.40821 | 197.63114 | 0.08864 | 197.63114 | -0.14785 | 98.86201 | 0.40215
|  | 197.64892 | -2.54981 | 197.64892 | 0.09592 | 197.64892 | -0.15158 | 98.87089 | 0.40782
|  | 197.6667 | -2.62321 | 197.6667 | 0.10144 | 197.6667 | -0.15531 | 98.88648 | -0.40676
|  | 197.68433 | 0.48262 | 197.68433 | -0.04546 | 197.68433 | 0.10078 | 98.89537 | -0.3771
|  | 197.70211 | 0.97381 | 197.70211 | -0.06363 | 197.70211 | 0.11075 | 98.90425 | -0.38309
|  | 197.71989 | 1.16307 | 197.71989 | -0.07291 | 197.71989 | 0.1171 | 98.91314 | -0.3892
|  | 197.73767 | 1.24524 | 197.73767 | -0.07941 | 197.73767 | 0.1221 | 98.92203 | -0.39527
|  | 197.75545 | 1.29247 | 197.75545 | -0.08454 | 197.75545 | 0.12636 | 98.93092 | -0.40104
|  | 197.77322 | 1.33526 | 197.77322 | 0.07188 | 197.77322 | 0.13011 | 98.93981 | -0.40676
|  | 197.791 | 1.37655 | 197.791 | 0.08527 | 197.791 | 0.13361 | 98.9487 | -0.3771
|  | 197.80878 | 1.41898 | 197.80878 | 0.09325 | 197.80878 | 0.13686 | 98.95759 | -0.38309
|  | 197.82656 | 1.45713 | 197.82656 | 0.09922 | 197.82656 | 0.13998 | 98.96648 | -0.3892
|  | 197.8442 | -0.94875 | 197.8442 | 0.10414 | 197.8442 | -0.10429 | 98.97537 | -0.39527
|  | 197.86197 | -1.45032 | 197.86197 | -0.05865 | 197.86197 | -0.11809 | 98.98425 | -0.40104
|  | 197.87975 | -1.61049 | 197.87975 | -0.07003 | 197.87975 | -0.1258 | 98.99314 | -0.40676
|  | 197.89753 | -1.75223 | 197.89753 | -0.07724 | 197.89753 | -0.13162 | 99.00201 | -0.3771
|  | 197.91531 | -1.90823 | 197.91531 | -0.08282 | 197.91531 | -0.13654 | 99.01089 | -0.38309
|  | 197.93308 | -2.08523 | 197.93308 | 0.06174 | 197.93308 | -0.14082 | 99.01978 | -0.3892
|  | 197.95086 | -2.275 | 197.95086 | 0.08113 | 197.95086 | -0.14489 | 99.02867 | -0.39527
|  | 197.96864 | -2.44884 | 197.96864 | 0.09064 | 197.96864 | -0.14876 | 99.03756 | -0.40104
|  | 197.98642 | -2.57501 | 197.98642 | 0.09724 | 197.98642 | -0.15249 | 99.04645 | -0.40676
|  | 198.00406 | -0.16577 | 198.00406 | 0.1026 | 198.00406 | 0.07793 | 99.05534 | 0.39647
|  | 198.02183 | 0.61378 | 198.02183 | -0.05189 | 198.02183 | 0.10366 | 99.06423 | 0.40215
|  | 198.03961 | 1.03758 | 198.03961 | -0.06635 | 198.03961 | 0.11233 | 99.07312 | 0.40782
|  | 198.05739 | 1.19051 | 198.05739 | -0.07471 | 198.05739 | 0.11834 | 99.08201 | 0.36542
|  | 198.07517 | 1.25923 | 198.07517 | -0.08079 | 198.07517 | 0.12315 | 99.09089 | 0.37175
|  | 198.09295 | 1.30585 | 198.09295 | -0.08557 | 198.09295 | 0.1273 | 99.09978 | 0.37823
|  | 198.11072 | 1.34558 | 198.11072 | 0.07599 | 198.11072 | 0.1309 | 99.10867 | 0.3846
|  | 198.1285 | 1.38618 | 198.1285 | 0.08753 | 198.1285 | 0.13439 | 99.11756 | 0.39063
|  | 198.14628 | 1.42926 | 198.14628 | 0.09504 | 198.14628 | 0.13767 | 99.12645 | 0.39647
|  | 198.16406 | 1.46657 | 198.16406 | 0.10071 | 198.16406 | 0.14077 | 99.13534 | 0.40215
|  | 198.1817 | -1.14522 | 198.1817 | -0.03918 | 198.1817 | -0.10893 | 99.14423 | 0.40782
|  | 198.19947 | -1.4981 | 198.19947 | -0.062 | 198.19947 | -0.12027 | 99.15312 | 0.36542
|  | 198.21725 | -1.64649 | 198.21725 | -0.07193 | 198.21725 | -0.12743 | 99.16201 | 0.37175
|  | 198.23503 | -1.79208 | 198.23503 | -0.07853 | 198.23503 | -0.13299 | 99.17076 | 0.37823
|  | 198.25281 | -1.95011 | 198.25281 | -0.08357 | 198.25281 | -0.13757 | 99.17964 | 0.3846
|  | 198.27058 | -2.1326 | 198.27058 | 0.06862 | 198.27058 | -0.14192 | 99.18853 | 0.39063
|  | 198.28836 | -2.32341 | 198.28836 | 0.08388 | 198.28836 | -0.14597 | 99.19742 | 0.39647
|  | 198.30614 | -2.48995 | 198.30614 | 0.09243 | 198.30614 | -0.14987 | 99.20631 | 0.40215
|  | 198.32392 | -2.59908 | 198.32392 | 0.09868 | 198.32392 | -0.15362 | 99.2152 | 0.40782
|  | 198.34156 | 0.1321 | 198.34156 | 0.10368 | 198.34156 | 0.08973 | 99.22409 | -0.40676
|  | 198.35933 | 0.75448 | 198.35933 | -0.05638 | 198.35933 | 0.10629 | 99.23298 | -0.3771
|  | 198.37711 | 1.08877 | 198.37711 | -0.06866 | 198.37711 | 0.114 | 99.24187 | -0.38309
|  | 198.39489 | 1.21341 | 198.39489 | -0.07623 | 198.39489 | 0.11965 | 99.25076 | -0.3892
|  | 198.41267 | 1.27299 | 198.41267 | -0.08198 | 198.41267 | 0.12417 | 99.25964 | -0.39527
|  | 198.43045 | 1.31622 | 198.43045 | 0.05278 | 198.43045 | 0.12821 | 99.26853 | -0.40104
|  | 198.44822 | 1.35978 | 198.44822 | 0.07956 | 198.44822 | 0.13184 | 99.27742 | -0.40676
|  | 198.466 | 1.401 | 198.466 | 0.08964 | 198.466 | 0.13514 | 99.28631 | -0.3771
|  | 198.48378 | 1.44 | 198.48378 | 0.09651 | 198.48378 | 0.1383 | 99.2952 | -0.38309
|  | 198.50142 | -0.26387 | 198.50142 | 0.10186 | 198.50142 | -0.06939 | 99.30409 | -0.3892
|  | 198.5192 | -1.27896 | 198.5192 | -0.04826 | 198.5192 | -0.1124 | 99.31298 | -0.39527
|  | 198.53697 | -1.53649 | 198.53697 | -0.06486 | 198.53697 | -0.12219 | 99.32187 | -0.40104
|  | 198.55475 | -1.68061 | 198.55475 | -0.07372 | 198.55475 | -0.12878 | 99.33076 | -0.40676
|  | 198.57253 | -1.82784 | 198.57253 | -0.08005 | 198.57253 | -0.13412 | 99.33951 | -0.3771
|  | 198.59031 | -1.99479 | 198.59031 | -0.08506 | 198.59031 | -0.13875 | 99.34839 | -0.38309
|  | 198.60808 | -2.18205 | 198.60808 | 0.0737 | 198.60808 | -0.14299 | 99.35728 | -0.3892
|  | 198.62586 | -2.36993 | 198.62586 | 0.08632 | 198.62586 | -0.14693 | 99.36617 | -0.39527
|  | 198.64364 | -2.52411 | 198.64364 | 0.09417 | 198.64364 | -0.15065 | 99.37506 | -0.40104
|  | 198.66142 | -2.61432 | 198.66142 | 0.10002 | 198.66142 | -0.15431 | 99.38395 | -0.40676
|  | 198.67906 | 0.31671 | 198.67906 | 0.10485 | 198.67906 | 0.09577 | 99.39284 | 0.39647
|  | 198.69683 | 0.86948 | 198.69683 | -0.0601 | 198.69683 | 0.10845 | 99.40173 | 0.40215
|  | 198.71461 | 1.12839 | 198.71461 | -0.07076 | 198.71461 | 0.11549 | 99.41062 | 0.40782
|  | 198.73239 | 1.23072 | 198.73239 | -0.07787 | 198.73239 | 0.12079 | 99.41951 | 0.36542
|  | 198.75017 | 1.28606 | 198.75017 | -0.08325 | 198.75017 | 0.12524 | 99.42839 | 0.37175
|  | 198.76795 | 1.32811 | 198.76795 | 0.06496 | 198.76795 | 0.12919 | 99.43728 | 0.37823
|  | 198.78572 | 1.37041 | 198.78572 | 0.08224 | 198.78572 | 0.13278 | 99.44617 | 0.3846
|  | 198.8035 | 1.41272 | 198.8035 | 0.09142 | 198.8035 | 0.13611 | 99.45506 | 0.39063
|  | 198.82128 | 1.45139 | 198.82128 | 0.09806 | 198.82128 | 0.13921 | 99.46395 | 0.39647
|  | 198.83892 | -0.62792 | 198.83892 | 0.10309 | 198.83892 | -0.09436 | 99.47284 | 0.40215
|  | 198.8567 | -1.37279 | 198.8567 | -0.05381 | 198.8567 | -0.11513 | 99.48173 | 0.40782
|  | 198.87447 | -1.57055 | 198.87447 | -0.06735 | 198.87447 | -0.12378 | 99.49062 | 0.36542
|  | 198.89225 | -1.71307 | 198.89225 | -0.07546 | 198.89225 | -0.13004 | 99.49951 | 0.37175
|  | 198.91003 | -1.86422 | 198.91003 | -0.08137 | 198.91003 | -0.13522 | 99.50826 | 0.37823
|  | 198.92781 | -2.03619 | 198.92781 | -0.08618 | 198.92781 | -0.1397 | 99.51714 | 0.3846
|  | 198.94558 | -2.22545 | 198.94558 | 0.07746 | 198.94558 | -0.14376 | 99.52603 | 0.39063
|  | 198.96336 | -2.40666 | 198.96336 | 0.08841 | 198.96336 | -0.1476 | 99.53492 | 0.39647
|  | 198.98114 | -2.55098 | 198.98114 | 0.09564 | 198.98114 | -0.15143 | 99.54381 | 0.40215
|  | 198.99892 | -2.62578 | 198.99892 | 0.10128 | 198.99892 | -0.15515 | 99.5527 | 0.40782
|  | 199.01656 | 0.45096 | 199.01656 | -0.04352 | 199.01656 | 0.09987 | 99.56159 | -0.40676
|  | 199.03433 | 0.95756 | 199.03433 | -0.06321 | 199.03433 | 0.11026 | 99.57048 | -0.3771
|  | 199.05211 | 1.15878 | 199.05211 | -0.07269 | 199.05211 | 0.11664 | 99.57937 | -0.38309
|  | 199.06989 | 1.24487 | 199.06989 | -0.07923 | 199.06989 | 0.12177 | 99.58826 | -0.3892
|  | 199.08767 | 1.29668 | 199.08767 | -0.08432 | 199.08767 | 0.12615 | 99.59714 | -0.39527
|  | 199.10544 | 1.33957 | 199.10544 | 0.07099 | 199.10544 | 0.13001 | 99.60603 | -0.40104
|  | 199.12322 | 1.38024 | 199.12322 | 0.08484 | 199.12322 | 0.1335 | 99.61492 | -0.40676
|  | 199.141 | 1.42294 | 199.141 | 0.09319 | 199.141 | 0.13684 | 99.62381 | -0.3771
|  | 199.15878 | 1.46183 | 199.15878 | 0.09931 | 199.15878 | 0.14001 | 99.6327 | -0.38309
|  | 199.17642 | -0.8856 | 199.17642 | 0.10423 | 199.17642 | -0.10292 | 99.64159 | -0.3892
|  | 199.19419 | -1.43934 | 199.19419 | -0.05807 | 199.19419 | -0.11769 | 99.65048 | -0.39527
|  | 199.21197 | -1.60685 | 199.21197 | -0.0695 | 199.21197 | -0.12558 | 99.65937 | -0.40104
|  | 199.22975 | -1.74895 | 199.22975 | -0.07675 | 199.22975 | -0.13133 | 99.66812 | -0.40676
|  | 199.24753 | -1.9033 | 199.24753 | -0.08243 | 199.24753 | -0.13633 | 99.67701 | -0.3771
|  | 199.26531 | -2.08206 | 199.26531 | 0.05919 | 199.26531 | -0.1408 | 99.68589 | -0.38309
|  | 199.28308 | -2.27168 | 199.28308 | 0.08056 | 199.28308 | -0.14475 | 99.69478 | -0.3892
|  | 199.30086 | -2.4449 | 199.30086 | 0.09046 | 199.30086 | -0.14861 | 99.70367 | -0.39527
|  | 199.31864 | -2.57471 | 199.31864 | 0.0972 | 199.31864 | -0.15237 | 99.71256 | -0.40104
|  | 199.33628 | -0.31627 | 199.33628 | 0.10249 | 199.33628 | 0.07212 | 99.72145 | -0.40676
|  | 199.35406 | 0.58172 | 199.35406 | -0.05073 | 199.35406 | 0.10323 | 99.73034 | 0.39647
|  | 199.37183 | 1.02953 | 199.37183 | -0.06596 | 199.37183 | 0.11223 | 99.73923 | 0.40215
|  | 199.38961 | 1.19074 | 199.38961 | -0.07448 | 199.38961 | 0.11827 | 99.74812 | 0.40782
|  | 199.40739 | 1.26221 | 199.40739 | -0.08058 | 199.40739 | 0.12304 | 99.75701 | 0.36542
|  | 199.42517 | 1.31029 | 199.42517 | -0.08558 | 199.42517 | 0.12729 | 99.76589 | 0.37175
|  | 199.44294 | 1.35295 | 199.44294 | 0.07533 | 199.44294 | 0.13116 | 99.77478 | 0.37823
|  | 199.46072 | 1.39663 | 199.46072 | 0.08728 | 199.46072 | 0.13465 | 99.78367 | 0.3846
|  | 199.4785 | 1.43638 | 199.4785 | 0.09496 | 199.4785 | 0.13777 | 99.79256 | 0.39063
|  | 199.49628 | 1.47203 | 199.49628 | 0.10068 | 199.49628 | 0.14081 | 99.80145 | 0.39647
|  | 199.51392 | -1.10164 | 199.51392 | -0.03505 | 199.51392 | -0.10807 | 99.81034 | 0.40215
|  | 199.53169 | -1.49013 | 199.53169 | -0.06153 | 199.53169 | -0.11995 | 99.81923 | 0.40782
|  | 199.54947 | -1.64239 | 199.54947 | -0.07163 | 199.54947 | -0.12721 | 99.82812 | 0.36542
|  | 199.56725 | -1.78736 | 199.56725 | -0.07858 | 199.56725 | -0.13276 | 99.83687 | 0.37175
|  | 199.58503 | -1.94708 | 199.58503 | -0.08387 | 199.58503 | -0.13753 | 99.84576 | 0.37823
|  | 199.60281 | -2.12966 | 199.60281 | 0.06762 | 199.60281 | -0.14175 | 99.85464 | 0.3846
|  | 199.62058 | -2.31987 | 199.62058 | 0.08341 | 199.62058 | -0.14573 | 99.86353 | 0.39063
|  | 199.63836 | -2.48601 | 199.63836 | 0.09226 | 199.63836 | -0.14947 | 99.87242 | 0.39647
|  | 199.65614 | -2.59826 | 199.65614 | 0.09876 | 199.65614 | -0.1532 | 99.88131 | 0.40215
|  | 199.67378 | 0.06896 | 199.67378 | 0.10369 | 199.67378 | 0.08749 | 99.8902 | 0.40782
|  | 199.69156 | 0.72481 | 199.69156 | -0.05559 | 199.69156 | 0.10578 | 99.89909 | -0.40676
|  | 199.70933 | 1.08263 | 199.70933 | -0.06837 | 199.70933 | 0.11377 | 99.90798 | -0.3771
|  | 199.72711 | 1.21574 | 199.72711 | -0.07624 | 199.72711 | 0.11949 | 99.91687 | -0.38309
|  | 199.74489 | 1.27761 | 199.74489 | -0.08206 | 199.74489 | 0.1241 | 99.92576 | -0.3892
|  | 199.76267 | 1.32178 | 199.76267 | -0.08682 | 199.76267 | 0.1281 | 99.93464 | -0.39527
|  | 199.78044 | 1.36333 | 199.78044 | 0.07894 | 199.78044 | 0.13169 | 99.94353 | -0.40104
|  | 199.79822 | 1.40507 | 199.79822 | 0.08942 | 199.79822 | 0.13516 | 99.95242 | -0.40676
|  | 199.816 | 1.44591 | 199.816 | 0.09646 | 199.816 | 0.13834 | 99.96131 | -0.3771
|  | 199.83364 | 0.24472 | 199.83364 | 0.10205 | 199.83364 | -0.02921 | 99.9702 | -0.38309
|  | 199.85142 | -1.24809 | 199.85142 | -0.0469 | 199.85142 | -0.11164 | 99.97909 | -0.3892
|  | 199.86919 | -1.52794 | 199.86919 | -0.06468 | 199.86919 | -0.12163 | 99.98798 | -0.39527
|  | 199.88697 | -1.6733 | 199.88697 | -0.07383 | 199.88697 | -0.12841 | 99.99687 | -0.40104
|  | 199.90475 | -1.82214 | 199.90475 | -0.08019 | 199.90475 | -0.13391 | 100.00562 | -0.40676
|  | 199.92253 | -1.98705 | 199.92253 | -0.08527 | 199.92253 | -0.13842 | 100.01451 | -0.3771
|  | 199.94031 | -2.1725 | 199.94031 | 0.07303 | 199.94031 | -0.1426 | 100.02339 | -0.38309
|  | 199.95808 | -2.36217 | 199.95808 | 0.08615 | 199.95808 | -0.14667 | 100.03228 | -0.3892
|  | 199.97586 | -2.52007 | 199.97586 | 0.09423 | 199.97586 | -0.15048 | 100.04117 | -0.39527
|  | 199.99364 | -2.614 | 199.99364 | 0.1003 | 199.99364 | -0.15412 | 100.05006 | -0.40104
|  | 200.01128 | 0.27564 | 200.01128 | 0.10501 | 200.01128 | 0.0944 | 100.05895 | -0.40676
|  | 200.02906 | 0.849 | 200.02906 | -0.05966 | 200.02906 | 0.108 | 100.06784 | 0.39647
|  | 200.04683 | 1.12483 | 200.04683 | -0.07057 | 200.04683 | 0.11515 | 100.07673 | 0.40215
|  | 200.06461 | 1.23164 | 200.06461 | -0.07781 | 200.06461 | 0.12041 | 100.08562 | 0.40782
|  | 200.08239 | 1.28915 | 200.08239 | -0.08338 | 200.08239 | 0.12502 | 100.09451 | 0.36542
|  | 200.10017 | 1.33338 | 200.10017 | -0.08468 | 200.10017 | 0.12898 | 100.10339 | 0.37175
|  | 200.11794 | 1.37423 | 200.11794 | 0.07152 | 200.11794 | 0.13261 | 100.11228 | 0.37823
|  | 200.13572 | 1.4166 | 200.13572 | 0.0852 | 200.13572 | 0.136 | 100.12117 | 0.3846
|  | 200.1535 | 1.45623 | 200.1535 | 0.09343 | 200.1535 | 0.13921 | 100.13006 | 0.39063
|  | 200.17114 | -0.54814 | 200.17114 | 0.09949 | 200.17114 | -0.09101 | 100.13895 | 0.39647
|  | 200.18892 | -1.35199 | 200.18892 | 0.10439 | 200.18892 | -0.11464 | 100.14784 | 0.40215
|  | 200.20669 | -1.56539 | 200.20669 | -0.05857 | 200.20669 | -0.1236 | 100.15673 | 0.40782
|  | 200.22447 | -1.70956 | 200.22447 | -0.06999 | 200.22447 | -0.12992 | 100.16562 | 0.36542
|  | 200.24225 | -1.86065 | 200.24225 | -0.07736 | 200.24225 | -0.13508 | 100.17437 | 0.37175
|  | 200.26003 | -2.0324 | 200.26003 | -0.0829 | 200.26003 | -0.13962 | 100.18326 | 0.37823
|  | 200.27781 | -2.22009 | 200.27781 | 0.06021 | 200.27781 | -0.14363 | 100.19214 | 0.3846
|  | 200.29558 | -2.40187 | 200.29558 | 0.08105 | 200.29558 | -0.14738 | 100.20103 | 0.39063
|  | 200.31336 | -2.54645 | 200.31336 | 0.09068 | 200.31336 | -0.15114 | 100.20992 | 0.39647
|  | 200.33114 | -2.6262 | 200.33114 | 0.09742 | 200.33114 | -0.15498 | 100.21881 | 0.40215
|  | 200.34878 | 0.41989 | 200.34878 | 0.10268 | 200.34878 | 0.09908 | 100.2277 | 0.40782
|  | 200.36656 | 0.94614 | 200.36656 | -0.05142 | 200.36656 | 0.11019 | 100.23659 | -0.40676
|  | 200.38433 | 1.16134 | 200.38433 | -0.06643 | 200.38433 | 0.11679 | 100.24548 | -0.3771
|  | 200.40211 | 1.25225 | 200.40211 | -0.07497 | 200.40211 | 0.12196 | 100.25437 | -0.38309
|  | 200.41989 | 1.30378 | 200.41989 | -0.08098 | 200.41989 | 0.12631 | 100.26326 | -0.3892
|  | 200.43767 | 1.34557 | 200.43767 | -0.08567 | 200.43767 | 0.13006 | 100.27214 | -0.39527
|  | 200.45544 | 1.38722 | 200.45544 | 0.07566 | 200.45544 | 0.1336 | 100.28103 | -0.40104
|  | 200.47322 | 1.42936 | 200.47322 | 0.08746 | 200.47322 | 0.13695 | 100.28992 | -0.40676
|  | 200.491 | 1.46678 | 200.491 | 0.09501 | 200.491 | 0.13999 | 100.29881 | -0.3771
|  | 200.50864 | -0.81649 | 200.50864 | 0.1007 | 200.50864 | -0.1013 | 100.3077 | -0.38309
|  | 200.52642 | -1.42668 | 200.52642 | -0.03631 | 200.52642 | -0.11725 | 100.31659 | -0.3892
|  | 200.54419 | -1.60164 | 200.54419 | -0.06192 | 200.54419 | -0.12527 | 100.32548 | -0.39527
|  | 200.56197 | -1.74575 | 200.56197 | -0.072 | 200.56197 | -0.13137 | 100.33423 | -0.40104
|  | 200.57975 | -1.90173 | 200.57975 | -0.07877 | 200.57975 | -0.13638 | 100.34312 | -0.40676
|  | 200.59753 | -2.07362 | 200.59753 | -0.08404 | 200.59753 | -0.14073 | 100.35201 | -0.3771
|  | 200.61531 | -2.26999 | 200.61531 | 0.06826 | 200.61531 | -0.1448 | 100.36089 | -0.38309
|  | 200.63308 | -2.44486 | 200.63308 | 0.0838 | 200.63308 | -0.14858 | 100.36978 | -0.3892
|  | 200.65086 | -2.57626 | 200.65086 | 0.09245 | 200.65086 | -0.15222 | 100.37867 | -0.39527
|  | 200.6685 | -0.57802 | 200.6685 | 0.09877 | 200.6685 | 0.06245 | 100.38756 | -0.40104
|  | 200.68628 | 0.54735 | 200.68628 | 0.1038 | 200.68628 | 0.10248 | 100.39645 | -0.40676
|  | 200.70406 | 1.01562 | 200.70406 | -0.05624 | 200.70406 | 0.11187 | 100.40534 | 0.39647
|  | 200.72183 | 1.18848 | 200.72183 | -0.06872 | 200.72183 | 0.11806 | 100.41423 | 0.40215
|  | 200.73961 | 1.26545 | 200.73961 | -0.07642 | 200.73961 | 0.12299 | 100.42312 | 0.40782
|  | 200.75739 | 1.31409 | 200.75739 | -0.08226 | 200.75739 | 0.12728 | 100.43201 | 0.36542
|  | 200.77517 | 1.3562 | 200.77517 | -0.08698 | 200.77517 | 0.13108 | 100.44089 | 0.37175
|  | 200.79294 | 1.39712 | 200.79294 | 0.07944 | 200.79294 | 0.13446 | 100.44978 | 0.37823
|  | 200.81072 | 1.43738 | 200.81072 | 0.08978 | 200.81072 | 0.13768 | 100.45867 | 0.3846
|  | 200.8285 | 1.47442 | 200.8285 | 0.09656 | 200.8285 | 0.14073 | 100.46756 | 0.39063
|  | 200.84614 | -1.04962 | 200.84614 | 0.10196 | 200.84614 | -0.107 | 100.47645 | 0.39647
|  | 200.86392 | -1.47936 | 200.86392 | -0.04752 | 200.86392 | -0.11946 | 100.48534 | 0.40215
|  | 200.88169 | -1.63501 | 200.88169 | -0.06489 | 200.88169 | -0.12678 | 100.49423 | 0.40782
|  | 200.89947 | -1.77757 | 200.89947 | -0.07374 | 200.89947 | -0.13246 | 100.50298 | 0.36542
|  | 200.91725 | -1.93903 | 200.91725 | -0.0802 | 200.91725 | -0.13738 | 100.51187 | 0.37175
|  | 200.93503 | -2.1228 | 200.93503 | -0.08518 | 200.93503 | -0.14171 | 100.52076 | 0.37823
|  | 200.9528 | -2.31359 | 200.9528 | 0.07344 | 200.9528 | -0.14571 | 100.52964 | 0.3846
|  | 200.97058 | -2.48256 | 200.97058 | 0.08621 | 200.97058 | -0.14945 | 100.53853 | 0.39063
|  | 200.98836 | -2.59728 | 200.98836 | 0.09431 | 200.98836 | -0.15311 | 100.54742 | 0.39647
|  | 201.006 | -0.00346 | 201.006 | 0.1001 | 201.006 | 0.0849 | 100.55631 | 0.40215
|  | 201.02378 | 0.69196 | 201.02378 | 0.10499 | 201.02378 | 0.10541 | 100.5652 | 0.40782
|  | 201.04155 | 1.07805 | 201.04155 | -0.05997 | 201.04155 | 0.11367 | 100.57409 | -0.40676
|  | 201.05933 | 1.21771 | 201.05933 | -0.07087 | 201.05933 | 0.11945 | 100.58298 | -0.3771
|  | 201.07711 | 1.28215 | 201.07711 | -0.07803 | 201.07711 | 0.12413 | 100.59187 | -0.38309
|  | 201.09489 | 1.32518 | 201.09489 | -0.08335 | 201.09489 | 0.12812 | 100.60076 | -0.3892
|  | 201.11267 | 1.36788 | 201.11267 | 0.06395 | 201.11267 | 0.13183 | 100.60964 | -0.39527
|  | 201.13044 | 1.40879 | 201.13044 | 0.08223 | 201.13044 | 0.13512 | 100.61853 | -0.40104
|  | 201.14822 | 1.4497 | 201.14822 | 0.09138 | 201.14822 | 0.1384 | 100.62742 | -0.40676
|  | 201.166 | 1.48554 | 201.166 | 0.09798 | 201.166 | 0.14151 | 100.63631 | -0.3771
|  | 201.18364 | -1.21455 | 201.18364 | 0.10315 | 201.18364 | -0.11099 | 100.6452 | -0.38309
|  | 201.20142 | -1.52204 | 201.20142 | -0.05356 | 201.20142 | -0.12142 | 100.65409 | -0.3892
|  | 201.21919 | -1.66921 | 201.21919 | -0.0674 | 201.21919 | -0.12824 | 100.66298 | -0.39527
|  | 201.23697 | -1.8172 | 201.23697 | -0.07551 | 201.23697 | -0.13366 | 100.67173 | -0.40104
|  | 201.25475 | -1.98295 | 201.25475 | -0.08156 | 201.25475 | -0.13844 | 100.68062 | -0.40676
|  | 201.27253 | -2.1718 | 201.27253 | -0.08623 | 201.27253 | -0.14276 | 100.68951 | -0.3771
|  | 201.2903 | -2.35999 | 201.2903 | 0.07721 | 201.2903 | -0.14658 | 100.69839 | -0.38309
|  | 201.30808 | -2.51851 | 201.30808 | 0.08836 | 201.30808 | -0.15037 | 100.70728 | -0.3892
|  | 201.32586 | -2.61095 | 201.32586 | 0.09574 | 201.32586 | -0.15419 | 100.71617 | -0.39527
|  | 201.3435 | 0.23064 | 201.3435 | 0.10136 | 201.3435 | 0.09317 | 100.72506 | -0.40104
|  | 201.36128 | 0.82557 | 201.36128 | -0.04191 | 201.36128 | 0.10782 | 100.73395 | -0.40676
|  | 201.37905 | 1.12387 | 201.37905 | -0.06314 | 201.37905 | 0.11533 | 100.74284 | 0.39647
|  | 201.39683 | 1.23871 | 201.39683 | -0.07272 | 201.39683 | 0.12087 | 100.75173 | 0.40215
|  | 201.41461 | 1.29662 | 201.41461 | -0.07946 | 201.41461 | 0.12537 | 100.76062 | 0.40782
|  | 201.43239 | 1.34077 | 201.43239 | -0.08462 | 201.43239 | 0.12933 | 100.76951 | 0.36542
|  | 201.45017 | 1.38204 | 201.45017 | 0.07049 | 201.45017 | 0.13282 | 100.77839 | 0.37175
|  | 201.46794 | 1.42223 | 201.46794 | 0.08493 | 201.46794 | 0.13611 | 100.78728 | 0.37823
|  | 201.48572 | 1.46157 | 201.48572 | 0.09337 | 201.48572 | 0.1392 | 100.79617 | 0.3846
|  | 201.50336 | -0.46362 | 201.50336 | 0.0995 | 201.50336 | -0.08632 | 100.80506 | 0.39063
|  | 201.52114 | -1.32998 | 201.52114 | 0.1045 | 201.52114 | -0.11413 | 100.81395 | 0.39647
|  | 201.53892 | -1.56093 | 201.53892 | -0.05791 | 201.53892 | -0.12328 | 100.82284 | 0.40215
|  | 201.55669 | -1.70717 | 201.55669 | -0.06959 | 201.55669 | -0.12981 | 100.83173 | 0.40782
|  | 201.57447 | -1.85998 | 201.57447 | -0.07715 | 201.57447 | -0.13509 | 100.84048 | 0.36542
|  | 201.59225 | -2.0319 | 201.59225 | -0.0828 | 201.59225 | -0.13961 | 100.84937 | 0.37175
|  | 201.61003 | -2.22262 | 201.61003 | 0.05675 | 201.61003 | -0.14376 | 100.85826 | 0.37823
|  | 201.6278 | -2.40624 | 201.6278 | 0.08063 | 201.6278 | -0.14764 | 100.86714 | 0.3846
|  | 201.64558 | -2.55292 | 201.64558 | 0.0905 | 201.64558 | -0.15141 | 100.87603 | 0.39063
|  | 201.66336 | -2.63136 | 201.66336 | 0.0971 | 201.66336 | -0.15515 | 100.88492 | 0.39647
|  | 201.681 | 0.38719 | 201.681 | 0.10228 | 201.681 | 0.09827 | 100.89381 | 0.40215
|  | 201.69878 | 0.9298 | 201.69878 | -0.05006 | 201.69878 | 0.10982 | 100.9027 | 0.40782
|  | 201.71655 | 1.15972 | 201.71655 | -0.06595 | 201.71655 | 0.11661 | 100.91159 | -0.40676
|  | 201.73433 | 1.25472 | 201.73433 | -0.07463 | 201.73433 | 0.12177 | 100.92048 | -0.3771
|  | 201.75211 | 1.30637 | 201.75211 | -0.08075 | 201.75211 | 0.12616 | 100.92937 | -0.38309
|  | 201.76989 | 1.34899 | 201.76989 | -0.0858 | 201.76989 | 0.13004 | 100.93826 | -0.3892
|  | 201.78767 | 1.39089 | 201.78767 | 0.07518 | 201.78767 | 0.13349 | 100.94714 | -0.39527
|  | 201.80544 | 1.43298 | 201.80544 | 0.08725 | 201.80544 | 0.13673 | 100.95603 | -0.40104
|  | 201.82322 | 1.47127 | 201.82322 | 0.09492 | 201.82322 | 0.13988 | 100.96492 | -0.40676
|  | 201.84086 | -0.74582 | 201.84086 | 0.10082 | 201.84086 | -0.09924 | 100.97381 | -0.3771
|  | 201.85864 | -1.40969 | 201.85864 | -0.01594 | 201.85864 | -0.11668 | 100.9827 | -0.38309
|  | 201.87642 | -1.59569 | 201.87642 | -0.06147 | 201.87642 | -0.12499 | 100.99159 | -0.3892
|  | 201.89419 | -1.74032 | 201.89419 | -0.0717 | 201.89419 | -0.13108 | 101.00034 | -0.39527
|  | 201.91197 | -1.89549 | 201.91197 | -0.0786 | 201.91197 | -0.13611 | 101.00923 | -0.40104
|  | 201.92975 | -2.07287 | 201.92975 | -0.084 | 201.92975 | -0.14054 | 101.01812 | -0.40676
|  | 201.94753 | -2.26282 | 201.94753 | 0.0669 | 201.94753 | -0.1446 | 101.02701 | -0.3771
|  | 201.9653 | -2.44329 | 201.9653 | 0.08351 | 201.9653 | -0.14854 | 101.03589 | -0.38309
|  | 201.98308 | -2.57717 | 201.98308 | 0.09237 | 201.98308 | -0.15222 | 101.04478 | -0.3892
|  | 202.00072 | -1.14717 | 202.00072 | 0.09874 | 202.00072 | 0.04055 | 101.05367 | -0.39527
|  | 202.0185 | 0.51614 | 202.0185 | 0.10381 | 202.0185 | 0.10183 | 101.06256 | -0.40104
|  | 202.03628 | 1.00763 | 202.03628 | -0.05534 | 202.03628 | 0.11161 | 101.07145 | -0.40676
|  | 202.05405 | 1.1909 | 202.05405 | -0.06844 | 202.05405 | 0.11802 | 101.08034 | 0.39647
|  | 202.07183 | 1.27285 | 202.07183 | -0.07642 | 202.07183 | 0.12323 | 101.08923 | 0.40215
|  | 202.08961 | 1.32329 | 202.08961 | -0.08223 | 202.08961 | 0.12753 | 101.09812 | 0.40782
|  | 202.10739 | 1.36464 | 202.10739 | -0.08701 | 202.10739 | 0.13118 | 101.10701 | 0.36542
|  | 202.12517 | 1.40557 | 202.12517 | 0.07876 | 202.12517 | 0.13462 | 101.11589 | 0.37175
|  | 202.14294 | 1.44735 | 202.14294 | 0.08942 | 202.14294 | 0.13778 | 101.12478 | 0.37823
|  | 202.16072 | 1.48161 | 202.16072 | 0.09656 | 202.16072 | 0.14071 | 101.13367 | 0.3846
|  | 202.17836 | -0.9891 | 202.17836 | 0.10204 | 202.17836 | -0.10577 | 101.14256 | 0.39063
|  | 202.19614 | -1.46884 | 202.19614 | -0.04579 | 202.19614 | -0.119 | 101.15145 | 0.39647
|  | 202.21392 | -1.63112 | 202.21392 | -0.06445 | 202.21392 | -0.12667 | 101.16034 | 0.40215
|  | 202.23169 | -1.77937 | 202.23169 | -0.0737 | 202.23169 | -0.13259 | 101.16909 | 0.40782
|  | 202.24947 | -1.93999 | 202.24947 | -0.08013 | 202.24947 | -0.13749 | 101.17798 | 0.36542
|  | 202.26725 | -2.12495 | 202.26725 | -0.08518 | 202.26725 | -0.14178 | 101.18687 | 0.37175
|  | 202.28503 | -2.31641 | 202.28503 | 0.07253 | 202.28503 | -0.1457 | 101.19576 | 0.37823
|  | 202.3028 | -2.48608 | 202.3028 | 0.08599 | 202.3028 | -0.14948 | 101.20464 | 0.3846
|  | 202.32058 | -2.60132 | 202.32058 | 0.0942 | 202.32058 | -0.15304 | 101.21353 | 0.39063
|  | 202.33822 | -0.09187 | 202.33822 | 0.10006 | 202.33822 | 0.08147 | 101.22242 | 0.39647
|  | 202.356 | 0.65544 | 202.356 | 0.10504 | 202.356 | 0.10472 | 101.23131 | 0.40215
|  | 202.37378 | 1.0672 | 202.37378 | -0.05944 | 202.37378 | 0.11328 | 101.2402 | 0.40782
|  | 202.39155 | 1.21522 | 202.39155 | -0.0707 | 202.39155 | 0.11914 | 101.24909 | -0.40676
|  | 202.40933 | 1.28205 | 202.40933 | -0.07782 | 202.40933 | 0.12386 | 101.25798 | -0.3771
|  | 202.42711 | 1.32831 | 202.42711 | -0.08305 | 202.42711 | 0.12795 | 101.26687 | -0.38309
|  | 202.44489 | 1.36864 | 202.44489 | 0.06163 | 202.44489 | 0.13153 | 101.27576 | -0.3892
|  | 202.46267 | 1.41036 | 202.46267 | 0.08174 | 202.46267 | 0.135 | 101.28464 | -0.39527
|  | 202.48044 | 1.45251 | 202.48044 | 0.09128 | 202.48044 | 0.13832 | 101.29353 | -0.40104
|  | 202.49822 | 1.48874 | 202.49822 | 0.09797 | 202.49822 | 0.14129 | 101.30242 | -0.40676
|  | 202.51586 | -1.17514 | 202.51586 | 0.10322 | 202.51586 | -0.10988 | 101.31131 | -0.3771
|  | 202.53364 | -1.51199 | 202.53364 | -0.05247 | 202.53364 | -0.12077 | 101.3202 | -0.38309
|  | 202.55142 | -1.6617 | 202.55142 | -0.0671 | 202.55142 | -0.12769 | 101.32909 | -0.3892
|  | 202.56919 | -1.80947 | 202.56919 | -0.07552 | 202.56919 | -0.13323 | 101.33784 | -0.39527
|  | 202.58697 | -1.97573 | 202.58697 | -0.08148 | 202.58697 | -0.13806 | 101.34673 | -0.40104
|  | 202.60475 | -2.16334 | 202.60475 | -0.0864 | 202.60475 | -0.14241 | 101.35562 | -0.40676
|  | 202.62253 | -2.35596 | 202.62253 | 0.07671 | 202.62253 | -0.14647 | 101.36451 | -0.3771
|  | 202.6403 | -2.51774 | 202.6403 | 0.08827 | 202.6403 | -0.15024 | 101.37339 | -0.38309
|  | 202.65808 | -2.61782 | 202.65808 | 0.09569 | 202.65808 | -0.15398 | 101.38228 | -0.3892
|  | 202.67572 | 0.1796 | 202.67572 | 0.10135 | 202.67572 | 0.09155 | 101.39117 | -0.39527
|  | 202.6935 | 0.7959 | 202.6935 | -0.03868 | 202.6935 | 0.10731 | 101.40006 | -0.40104
|  | 202.71128 | 1.11539 | 202.71128 | -0.0627 | 202.71128 | 0.11492 | 101.40895 | -0.40676
|  | 202.72905 | 1.23648 | 202.72905 | -0.07244 | 202.72905 | 0.12045 | 101.41784 | 0.39647
|  | 202.74683 | 1.29541 | 202.74683 | -0.07929 | 202.74683 | 0.12498 | 101.42673 | 0.40215
|  | 202.76461 | 1.33872 | 202.76461 | -0.08462 | 202.76461 | 0.12896 | 101.43562 | 0.40782
|  | 202.78239 | 1.38117 | 202.78239 | 0.06954 | 202.78239 | 0.13257 | 101.44451 | 0.36542
|  | 202.80017 | 1.42361 | 202.80017 | 0.08471 | 202.80017 | 0.13597 | 101.45339 | 0.37175
|  | 202.81794 | 1.46363 | 202.81794 | 0.09317 | 202.81794 | 0.13905 | 101.46228 | 0.37823
|  | 202.83558 | -0.36574 | 202.83558 | 0.09928 | 202.83558 | -0.07897 | 101.47117 | 0.3846
|  | 202.85336 | -1.30386 | 202.85336 | 0.10436 | 202.85336 | -0.11347 | 101.48006 | 0.39063
|  | 202.87114 | -1.55366 | 202.87114 | -0.0572 | 202.87114 | -0.12296 | 101.48895 | 0.39647
|  | 202.88892 | -1.70064 | 202.88892 | -0.06936 | 202.88892 | -0.12955 | 101.49784 | 0.40215
|  | 202.90669 | -1.85277 | 202.90669 | -0.07694 | 202.90669 | -0.13488 | 101.50659 | 0.40782
|  | 202.92447 | -2.02657 | 202.92447 | -0.08252 | 202.92447 | -0.13956 | 101.51548 | 0.36542
|  | 202.94225 | -2.21757 | 202.94225 | 0.04825 | 202.94225 | -0.14369 | 101.52437 | 0.37175
|  | 202.96003 | -2.40494 | 202.96003 | 0.08007 | 202.96003 | -0.14754 | 101.53326 | 0.37823
|  | 202.9778 | -2.54965 | 202.9778 | 0.09029 | 202.9778 | -0.15121 | 101.54214 | 0.3846
|  | 202.99558 | -2.63227 | 202.99558 | 0.09727 | 202.99558 | -0.15494 | 101.55103 | 0.39063
|  | 203.01322 | 0.35169 | 203.01322 | 0.10261 | 203.01322 | 0.09711 | 101.55992 | 0.39647
|  | 203.031 | 0.90787 | 203.031 | -0.04874 | 203.031 | 0.10925 | 101.56881 | 0.40215
|  | 203.04878 | 1.15381 | 203.04878 | -0.06565 | 203.04878 | 0.1162 | 101.5777 | 0.40782
|  | 203.06655 | 1.25485 | 203.06655 | -0.07447 | 203.06655 | 0.12152 | 101.58659 | -0.40676
|  | 203.08433 | 1.30611 | 203.08433 | -0.08078 | 203.08433 | 0.12585 | 101.59548 | -0.3771
|  | 203.10211 | 1.34961 | 203.10211 | -0.0858 | 203.10211 | 0.12975 | 101.60437 | -0.38309
|  | 203.11989 | 1.39133 | 203.11989 | 0.07429 | 203.11989 | 0.13326 | 101.61326 | -0.3892
|  | 203.13766 | 1.43286 | 203.13766 | 0.08704 | 203.13766 | 0.13661 | 101.62214 | -0.39527
|  | 203.15544 | 1.47342 | 203.15544 | 0.09496 | 203.15544 | 0.13978 | 101.63103 | -0.40104
|  | 203.17308 | -0.67623 | 203.17308 | 0.10067 | 203.17308 | -0.09699 | 101.63992 | -0.40676
|  | 203.19086 | -1.39368 | 203.19086 | 0.10549 | 203.19086 | -0.11623 | 101.64881 | -0.3771
|  | 203.20864 | -1.59035 | 203.20864 | -0.06091 | 203.20864 | -0.12473 | 101.6577 | -0.38309
|  | 203.22641 | -1.73647 | 203.22641 | -0.07158 | 203.22641 | -0.13091 | 101.66659 | -0.3892
|  | 203.24419 | -1.89251 | 203.24419 | -0.07862 | 203.24419 | -0.136 | 101.67534 | -0.39527
|  | 203.26197 | -2.06972 | 203.26197 | -0.08407 | 203.26197 | -0.14047 | 101.68423 | -0.40104
|  | 203.27975 | -2.26232 | 203.27975 | 0.06533 | 203.27975 | -0.14461 | 101.69312 | -0.40676
|  | 203.29753 | -2.44347 | 203.29753 | 0.08324 | 203.29753 | -0.14863 | 101.70201 | -0.3771
|  | 203.3153 | -2.58098 | 203.3153 | 0.09224 | 203.3153 | -0.15247 | 101.71089 | -0.38309
|  | 203.33308 | -2.64505 | 203.33308 | 0.09881 | 203.33308 | -0.1561 | 101.71978 | -0.3892
|  | 203.35072 | 0.48405 | 203.35072 | 0.10394 | 203.35072 | 0.10118 | 101.72867 | -0.39527
|  | 203.3685 | 0.9924 | 203.3685 | -0.05462 | 203.3685 | 0.11131 | 101.73756 | -0.40104
|  | 203.38628 | 1.18558 | 203.38628 | -0.0683 | 203.38628 | 0.11772 | 101.74645 | -0.40676
|  | 203.40405 | 1.26852 | 203.40405 | -0.07634 | 203.40405 | 0.12277 | 101.75534 | 0.39647
|  | 203.42183 | 1.31807 | 203.42183 | -0.08225 | 203.42183 | 0.12703 | 101.76423 | 0.40215
|  | 203.43961 | 1.36042 | 203.43961 | -0.08701 | 203.43961 | 0.13078 | 101.77312 | 0.40782
|  | 203.45739 | 1.40193 | 203.45739 | 0.07843 | 203.45739 | 0.13425 | 101.78201 | 0.36542
|  | 203.47516 | 1.44319 | 203.47516 | 0.08932 | 203.47516 | 0.13746 | 101.79089 | 0.37175
|  | 203.49294 | 1.48266 | 203.49294 | 0.09652 | 203.49294 | 0.1406 | 101.79978 | 0.37823
|  | 203.51058 | -0.92741 | 203.51058 | 0.10217 | 203.51058 | -0.10443 | 101.80867 | 0.3846
|  | 203.52836 | -1.45618 | 203.52836 | -0.04373 | 203.52836 | -0.11851 | 101.81756 | 0.39063
|  | 203.54614 | -1.62382 | 203.54614 | -0.06415 | 203.54614 | -0.12628 | 101.82645 | 0.39647
|  | 203.56391 | -1.77084 | 203.56391 | -0.0736 | 203.56391 | -0.13214 | 101.8352 | 0.40215
|  | 203.58169 | -1.93159 | 203.58169 | -0.08016 | 203.58169 | -0.13706 | 101.84409 | 0.40782
|  | 203.59947 | -2.1141 | 203.59947 | -0.08529 | 203.59947 | -0.14135 | 101.85298 | 0.36542
|  | 203.61725 | -2.30733 | 203.61725 | 0.07167 | 203.61725 | -0.14544 | 101.86187 | 0.37175
|  | 203.63503 | -2.48101 | 203.63503 | 0.0857 | 203.63503 | -0.14933 | 101.87076 | 0.37823
|  | 203.6528 | -2.59964 | 203.6528 | 0.09504 | 203.6528 | -0.15303 | 101.87964 | 0.3846
|  | 203.67044 | -0.20479 | 203.67044 | 0.10151 | 203.67044 | 0.07704 | 101.88853 | 0.39063
|  | 203.68822 | 0.62064 | 203.68822 | 0.1064 | 203.68822 | 0.10419 | 101.89742 | 0.39647
|  | 203.706 | 1.05696 | 203.706 | -0.05989 | 203.706 | 0.11294 | 101.90631 | 0.40215
|  | 203.72378 | 1.21313 | 203.72378 | -0.07149 | 203.72378 | 0.11895 | 101.9152 | 0.40782
|  | 203.74155 | 1.28283 | 203.74155 | -0.07887 | 203.74155 | 0.12377 | 101.92409 | -0.40676
|  | 203.75933 | 1.32946 | 203.75933 | -0.08451 | 203.75933 | 0.12793 | 101.93298 | -0.3771
|  | 203.77711 | 1.37194 | 203.77711 | 0.06006 | 203.77711 | 0.13169 | 101.94187 | -0.38309
|  | 203.79489 | 1.41338 | 203.79489 | 0.08251 | 203.79489 | 0.13513 | 101.95076 | -0.3892
|  | 203.81266 | 1.45487 | 203.81266 | 0.09226 | 203.81266 | 0.13836 | 101.95964 | -0.39527
|  | 203.83044 | 1.49135 | 203.83044 | 0.099 | 203.83044 | 0.14143 | 101.96853 | -0.40104
|  | 203.84808 | -1.13222 | 203.84808 | 0.10436 | 203.84808 | -0.10917 | 101.97742 | -0.40676
|  | 203.86586 | -1.50448 | 203.86586 | -0.05237 | 203.86586 | -0.12065 | 101.98631 | -0.3771
|  | 203.88364 | -1.65898 | 203.88364 | -0.06783 | 203.88364 | -0.1278 | 101.9952 | -0.38309
|  | 203.90141 | -1.80897 | 203.90141 | -0.07637 | 203.90141 | -0.13338 | 102.00395 | -0.3892
|  | 203.91919 | -1.97371 | 203.91919 | -0.0826 | 203.91919 | -0.13816 | 102.01284 | -0.39527
|  | 203.93697 | -2.16286 | 203.93697 | -0.08742 | 203.93697 | -0.1425 | 102.02173 | -0.40104
|  | 203.95475 | -2.35383 | 203.95475 | 0.07713 | 203.95475 | -0.14642 | 102.03062 | -0.40676
|  | 203.97253 | -2.51762 | 203.97253 | 0.08914 | 203.97253 | -0.15017 | 102.03951 | -0.3771
|  | 203.9903 | -2.62012 | 203.9903 | 0.09694 | 203.9903 | -0.15391 | 102.04839 | -0.38309
|  | 204.00794 | 0.12193 | 204.00794 | 0.10258 | 204.00794 | 0.08966 | 102.05728 | -0.3892
|  | 204.02572 | 0.76718 | 204.02572 | -0.03326 | 204.02572 | 0.10675 | 102.06617 | -0.39527
|  | 204.0435 | 1.10616 | 204.0435 | -0.06335 | 204.0435 | 0.11445 | 102.07506 | -0.40104
|  | 204.06128 | 1.23134 | 204.06128 | -0.07352 | 204.06128 | 0.12006 | 102.08395 | -0.40676
|  | 204.07905 | 1.29363 | 204.07905 | -0.08042 | 204.07905 | 0.12468 | 102.09284 | 0.39647
|  | 204.09683 | 1.33803 | 204.09683 | -0.08579 | 204.09683 | 0.12877 | 102.10173 | 0.40215
|  | 204.11461 | 1.38011 | 204.11461 | 0.06926 | 204.11461 | 0.13244 | 102.11062 | 0.40782
|  | 204.13239 | 1.4238 | 204.13239 | 0.08536 | 204.13239 | 0.13596 | 102.11951 | 0.36542
|  | 204.15016 | 1.46528 | 204.15016 | 0.09411 | 204.15016 | 0.13912 | 102.12839 | 0.37175
|  | 204.1678 | -0.19863 | 204.1678 | 0.10058 | 204.1678 | -0.06494 | 102.13728 | 0.37823
|  | 204.18558 | -1.27392 | 204.18558 | 0.10555 | 204.18558 | -0.11284 | 102.14617 | 0.3846
|  | 204.20336 | -1.54676 | 204.20336 | -0.05762 | 204.20336 | -0.12272 | 102.15506 | 0.39063
|  | 204.22114 | -1.69531 | 204.22114 | -0.07034 | 204.22114 | -0.12925 | 102.16395 | 0.39647
|  | 204.23891 | -1.84744 | 204.23891 | -0.07805 | 204.23891 | -0.13458 | 102.1727 | 0.40215
|  | 204.25669 | -2.02039 | 204.25669 | -0.08386 | 204.25669 | -0.13919 | 102.18159 | 0.40782
|  | 204.27447 | -2.21167 | 204.27447 | -0.08862 | 204.27447 | -0.14331 | 102.19048 | 0.36542
|  | 204.29225 | -2.39868 | 204.29225 | 0.08074 | 204.29225 | -0.1472 | 102.19937 | 0.37175
|  | 204.31003 | -2.54897 | 204.31003 | 0.09123 | 204.31003 | -0.15093 | 102.20826 | 0.37823
|  | 204.3278 | -2.63382 | 204.3278 | 0.09842 | 204.3278 | -0.15472 | 102.21714 | 0.3846
|  | 204.34544 | 0.31598 | 204.34544 | 0.10385 | 204.34544 | 0.09605 | 102.22603 | 0.39063
|  | 204.36322 | 0.88873 | 204.36322 | -0.04817 | 204.36322 | 0.10901 | 102.23492 | 0.39647
|  | 204.381 | 1.15012 | 204.381 | -0.06642 | 204.381 | 0.11619 | 102.24381 | 0.40215
|  | 204.39878 | 1.2552 | 204.39878 | -0.07557 | 204.39878 | 0.12153 | 102.2527 | 0.40782
|  | 204.41655 | 1.30837 | 204.41655 | -0.08194 | 204.41655 | 0.12587 | 102.26159 | -0.40676
|  | 204.43433 | 1.35134 | 204.43433 | -0.08692 | 204.43433 | 0.12974 | 102.27048 | -0.3771
|  | 204.45211 | 1.3923 | 204.45211 | 0.0747 | 204.45211 | 0.13321 | 102.27937 | -0.38309
|  | 204.46989 | 1.43311 | 204.46989 | 0.08789 | 204.46989 | 0.13647 | 102.28826 | -0.3892
|  | 204.48766 | 1.4728 | 204.48766 | 0.09591 | 204.48766 | 0.13966 | 102.29714 | -0.39527
|  | 204.5053 | -0.60079 | 204.5053 | 0.10184 | 204.5053 | -0.09414 | 102.30603 | -0.40104
|  | 204.52308 | -1.37294 | 204.52308 | 0.1067 | 204.52308 | -0.11562 | 102.31492 | -0.40676
|  | 204.54086 | -1.58335 | 204.54086 | -0.06148 | 204.54086 | -0.12443 | 102.32381 | -0.3771
|  | 204.55864 | -1.73183 | 204.55864 | -0.07253 | 204.55864 | -0.13061 | 102.3327 | -0.38309
|  | 204.57641 | -1.88737 | 204.57641 | -0.07958 | 204.57641 | -0.13566 | 102.34145 | -0.3892
|  | 204.59419 | -2.06449 | 204.59419 | -0.08525 | 204.59419 | -0.14014 | 102.35034 | -0.39527
|  | 204.61197 | -2.25904 | 204.61197 | 0.06473 | 204.61197 | -0.14433 | 102.35923 | -0.40104
|  | 204.62975 | -2.44136 | 204.62975 | 0.08395 | 204.62975 | -0.14821 | 102.36812 | -0.40676
|  | 204.64753 | -2.57984 | 204.64753 | 0.09326 | 204.64753 | -0.15199 | 102.37701 | -0.3771
|  | 204.6653 | -2.64705 | 204.6653 | 0.09983 | 204.6653 | -0.15579 | 102.38589 | -0.38309
|  | 204.68294 | 0.45384 | 204.68294 | 0.10501 | 204.68294 | 0.10041 | 102.39478 | -0.3892
|  | 204.70072 | 0.98038 | 204.70072 | -0.05467 | 204.70072 | 0.11107 | 102.40367 | -0.39527
|  | 204.7185 | 1.18412 | 204.7185 | -0.069 | 204.7185 | 0.11756 | 102.41256 | -0.40104
|  | 204.73628 | 1.26857 | 204.73628 | -0.07725 | 204.73628 | 0.12256 | 102.42145 | -0.40676
|  | 204.75405 | 1.31972 | 204.75405 | -0.08326 | 204.75405 | 0.12692 | 102.43034 | 0.39647
|  | 204.77183 | 1.36234 | 204.77183 | -0.08809 | 204.77183 | 0.13074 | 102.43923 | 0.40215
|  | 204.78961 | 1.40556 | 204.78961 | 0.0788 | 204.78961 | 0.13426 | 102.44812 | 0.40782
|  | 204.80739 | 1.44803 | 204.80739 | 0.09015 | 204.80739 | 0.1375 | 102.45701 | 0.36542
|  | 204.82516 | 1.48695 | 204.82516 | 0.09757 | 204.82516 | 0.14064 | 102.46589 | 0.37175
|  | 204.8428 | -0.85972 | 204.8428 | 0.10316 | 204.8428 | -0.103 | 102.47478 | 0.37823
|  | 204.86058 | -1.44329 | 204.86058 | -0.0419 | 204.86058 | -0.11809 | 102.48367 | 0.3846
|  | 204.87836 | -1.61956 | 204.87836 | -0.06473 | 204.87836 | -0.1261 | 102.49256 | 0.39063
|  | 204.89614 | -1.76918 | 204.89614 | -0.07445 | 204.89614 | -0.1321 | 102.50131 | 0.39647
|  | 204.91391 | -1.9303 | 204.91391 | -0.08116 | 204.91391 | -0.13699 | 102.5102 | 0.40215
|  | 204.93169 | -2.11461 | 204.93169 | -0.08635 | 204.93169 | -0.14142 | 102.51909 | 0.40782
|  | 204.94947 | -2.30941 | 204.94947 | 0.07159 | 204.94947 | -0.14551 | 102.52798 | 0.36542
|  | 204.96725 | -2.4839 | 204.96725 | 0.08641 | 204.96725 | -0.14936 | 102.53687 | 0.37175
|  | 204.98502 | -2.60587 | 204.98502 | 0.09496 | 204.98502 | -0.15305 | 102.54576 | 0.37823
|  | 205.00266 | -0.39703 | 205.00266 | 0.10114 | 205.00266 | 0.07045 | 102.55464 | 0.3846
|  | 205.02044 | 0.58732 | 205.02044 | 0.10602 | 205.02044 | 0.10355 | 102.56353 | 0.39063
|  | 205.03822 | 1.0454 | 205.03822 | -0.05921 | 205.03822 | 0.11267 | 102.57242 | 0.39647
|  | 205.056 | 1.20876 | 205.056 | -0.07129 | 205.056 | 0.11877 | 102.58131 | 0.40215
|  | 205.07377 | 1.2829 | 205.07377 | -0.07876 | 205.07377 | 0.12359 | 102.5902 | 0.40782
|  | 205.09155 | 1.3293 | 205.09155 | -0.08447 | 205.09155 | 0.12773 | 102.59909 | -0.40676
|  | 205.10933 | 1.37287 | 205.10933 | 0.05508 | 205.10933 | 0.13158 | 102.60798 | -0.3771
|  | 205.12711 | 1.4177 | 205.12711 | 0.08211 | 205.12711 | 0.13507 | 102.61687 | -0.38309
|  | 205.14489 | 1.45887 | 205.14489 | 0.0921 | 205.14489 | 0.13823 | 102.62576 | -0.3892
|  | 205.16266 | 1.49568 | 205.16266 | 0.09901 | 205.16266 | 0.14126 | 102.63464 | -0.39527
|  | 205.1803 | -1.08439 | 205.1803 | 0.10439 | 205.1803 | -0.10826 | 102.64353 | -0.40104
|  | 205.19808 | -1.49685 | 205.19808 | -0.05116 | 205.19808 | -0.12042 | 102.65242 | -0.40676
|  | 205.21586 | -1.65562 | 205.21586 | -0.06762 | 205.21586 | -0.12757 | 102.66131 | -0.3771
|  | 205.23364 | -1.80514 | 205.23364 | -0.0763 | 205.23364 | -0.13314 | 102.67006 | -0.38309
|  | 205.25141 | -1.97221 | 205.25141 | -0.08248 | 205.25141 | -0.13799 | 102.67895 | -0.3892
|  | 205.26919 | -2.16207 | 205.26919 | -0.0875 | 205.26919 | -0.14232 | 102.68784 | -0.39527
|  | 205.28697 | -2.35497 | 205.28697 | 0.0765 | 205.28697 | -0.14631 | 102.69673 | -0.40104
|  | 205.30475 | -2.51954 | 205.30475 | 0.08893 | 205.30475 | -0.15012 | 102.70562 | -0.40676
|  | 205.32252 | -2.62262 | 205.32252 | 0.09671 | 205.32252 | -0.15384 | 102.71451 | -0.3771
|  | 205.34016 | 0.05556 | 205.34016 | 0.10253 | 205.34016 | 0.08732 | 102.72339 | -0.38309
|  | 205.35794 | 0.73794 | 205.35794 | 0.10726 | 205.35794 | 0.10625 | 102.73228 | -0.3892
|  | 205.37572 | 1.10076 | 205.37572 | -0.06292 | 205.37572 | 0.1143 | 102.74117 | -0.39527
|  | 205.3935 | 1.23086 | 205.3935 | -0.07345 | 205.3935 | 0.12 | 102.75006 | -0.40104
|  | 205.41127 | 1.29641 | 205.41127 | -0.0805 | 205.41127 | 0.12472 | 102.75895 | -0.40676
|  | 205.42905 | 1.34185 | 205.42905 | -0.08585 | 205.42905 | 0.12879 | 102.76784 | 0.39647
|  | 205.44683 | 1.3845 | 205.44683 | 0.06792 | 205.44683 | 0.13244 | 102.77673 | 0.40215
|  | 205.46461 | 1.42686 | 205.46461 | 0.08513 | 205.46461 | 0.13584 | 102.78562 | 0.40782
|  | 205.48239 | 1.46816 | 205.48239 | 0.09405 | 205.48239 | 0.13904 | 102.79451 | 0.36542
|  | 205.50002 | 1.50563 | 205.50002 | 0.10051 | 205.50002 | 0.14217 | 102.80339 | 0.37175
|  | 205.5178 | -1.24165 | 205.5178 | 0.10557 | 205.5178 | -0.11206 | 102.81228 | 0.37823
|  | 205.53558 | -1.53831 | 205.53558 | -0.05669 | 205.53558 | -0.12225 | 102.82117 | 0.3846
|  | 205.55336 | -1.68912 | 205.55336 | -0.0701 | 205.55336 | -0.12895 | 102.83006 | 0.39063
|  | 205.57114 | -1.84187 | 205.57114 | -0.07805 | 205.57114 | -0.13426 | 102.83881 | 0.39647
|  | 205.58891 | -2.01285 | 205.58891 | -0.08387 | 205.58891 | -0.13891 | 102.8477 | 0.40215
|  | 205.60669 | -2.20483 | 205.60669 | -0.08857 | 205.60669 | -0.14307 | 102.85659 | 0.40782
|  | 205.62447 | -2.39435 | 205.62447 | 0.08028 | 205.62447 | -0.14708 | 102.86548 | 0.36542
|  | 205.64225 | -2.54985 | 205.64225 | 0.09105 | 205.64225 | -0.15089 | 102.87437 | 0.37175
|  | 205.66002 | -2.63693 | 205.66002 | 0.09841 | 205.66002 | -0.15468 | 102.88326 | 0.37823
|  | 205.67766 | 0.27359 | 205.67766 | 0.10385 | 205.67766 | 0.09468 | 102.89214 | 0.3846
|  | 205.69544 | 0.86634 | 205.69544 | -0.04635 | 205.69544 | 0.10862 | 102.90103 | 0.39063
|  | 205.71322 | 1.14578 | 205.71322 | -0.06593 | 205.71322 | 0.11594 | 102.90992 | 0.39647
|  | 205.731 | 1.25318 | 205.731 | -0.07538 | 205.731 | 0.12127 | 102.91881 | 0.40215
|  | 205.74877 | 1.30909 | 205.74877 | -0.08193 | 205.74877 | 0.12577 | 102.9277 | 0.40782
|  | 205.76655 | 1.35358 | 205.76655 | -0.08704 | 205.76655 | 0.12972 | 102.93659 | -0.40676
|  | 205.78433 | 1.39636 | 205.78433 | 0.07384 | 205.78433 | 0.13332 | 102.94548 | -0.3771
|  | 205.80211 | 1.43872 | 205.80211 | 0.08768 | 205.80211 | 0.13664 | 102.95437 | -0.38309
|  | 205.81989 | 1.47926 | 205.81989 | 0.09579 | 205.81989 | 0.1398 | 102.96326 | -0.3892
|  | 205.83752 | -0.52133 | 205.83752 | 0.10183 | 205.83752 | -0.09044 | 102.97214 | -0.39527
|  | 205.8553 | -1.3521 | 205.8553 | 0.10675 | 205.8553 | -0.11503 | 102.98103 | -0.40104
|  | 205.87308 | -1.57628 | 205.87308 | -0.06094 | 205.87308 | -0.12397 | 102.98992 | -0.40676
|  | 205.89086 | -1.72543 | 205.89086 | -0.07236 | 205.89086 | -0.1303 | 102.99881 | -0.3771
|  | 205.90864 | -1.88277 | 205.90864 | -0.07977 | 205.90864 | -0.13559 | 103.00756 | -0.38309
|  | 205.92641 | -2.06201 | 205.92641 | -0.08541 | 205.92641 | -0.14006 | 103.01645 | -0.3892
|  | 205.94419 | -2.25669 | 205.94419 | 0.0622 | 205.94419 | -0.14416 | 103.02534 | -0.39527
|  | 205.96197 | -2.4407 | 205.96197 | 0.08349 | 205.96197 | -0.14809 | 103.03423 | -0.40104
|  | 205.97975 | -2.58059 | 205.97975 | 0.09317 | 205.97975 | -0.15178 | 103.04312 | -0.40676
|  | 205.99752 | -2.64736 | 205.99752 | 0.09987 | 205.99752 | -0.15552 | 103.05201 | -0.3771
|  | 206.01516 | 0.42167 | 206.01516 | 0.10509 | 206.01516 | 0.09935 | 103.06089 | -0.38309
|  | 206.03294 | 0.96139 | 206.03294 | -0.05363 | 206.03294 | 0.1105 | 103.06978 | -0.3892
|  | 206.05072 | 1.17636 | 206.05072 | -0.06875 | 206.05072 | 0.11721 | 103.07867 | -0.39527
|  | 206.0685 | 1.26908 | 206.0685 | -0.07723 | 206.0685 | 0.12245 | 103.08756 | -0.40104
|  | 206.08627 | 1.32236 | 206.08627 | -0.08332 | 206.08627 | 0.12683 | 103.09645 | -0.40676
|  | 206.10405 | 1.36603 | 206.10405 | -0.08823 | 206.10405 | 0.13073 | 103.10534 | 0.39647
|  | 206.12183 | 1.40816 | 206.12183 | 0.0782 | 206.12183 | 0.13411 | 103.11423 | 0.40215
|  | 206.13961 | 1.44808 | 206.13961 | 0.08999 | 206.13961 | 0.13727 | 103.12312 | 0.40782
|  | 206.15739 | 1.48761 | 206.15739 | 0.09754 | 206.15739 | 0.14044 | 103.13201 | 0.36542
|  | 206.17502 | -0.79308 | 206.17502 | 0.10321 | 206.17502 | -0.10122 | 103.14089 | 0.37175
|  | 206.1928 | -1.42879 | 206.1928 | -0.03739 | 206.1928 | -0.1175 | 103.14978 | 0.37823
|  | 206.21058 | -1.61246 | 206.21058 | -0.0644 | 206.21058 | -0.12562 | 103.15867 | 0.3846
|  | 206.22836 | -1.76213 | 206.22836 | -0.07445 | 206.22836 | -0.13165 | 103.16742 | 0.39063
|  | 206.24614 | -1.92409 | 206.24614 | -0.08121 | 206.24614 | -0.13671 | 103.17631 | 0.39647
|  | 206.26391 | -2.10781 | 206.26391 | -0.08651 | 206.26391 | -0.14115 | 103.1852 | 0.40215
|  | 206.28169 | -2.30564 | 206.28169 | 0.05837 | 206.28169 | -0.14525 | 103.19409 | 0.40782
|  | 206.29947 | -2.47732 | 206.29947 | 0.07943 | 206.29947 | -0.14916 | 103.20298 | 0.36542
|  | 206.31725 | -2.60441 | 206.31725 | 0.08921 | 206.31725 | -0.15278 | 103.21187 | 0.37175
|  | 206.33489 | -0.70142 | 206.33489 | 0.09608 | 206.33489 | 0.05914 | 103.22076 | 0.37823
|  | 206.35266 | 0.55475 | 206.35266 | 0.1014 | 206.35266 | 0.10304 | 103.22964 | 0.3846
|  | 206.37044 | 1.03834 | 206.37044 | -0.0496 | 206.37044 | 0.11252 | 103.23853 | 0.39063
|  | 206.38822 | 1.2099 | 206.38822 | -0.06475 | 206.38822 | 0.11866 | 103.24742 | 0.39647
|  | 206.406 | 1.2852 | 206.406 | -0.07328 | 206.406 | 0.12347 | 103.25631 | 0.40215
|  | 206.42377 | 1.33251 | 206.42377 | -0.07952 | 206.42377 | 0.12763 | 103.2652 | 0.40782
|  | 206.44155 | 1.37482 | 206.44155 | -0.08437 | 206.44155 | 0.13148 | 103.27409 | -0.40676
|  | 206.45933 | 1.41651 | 206.45933 | 0.07397 | 206.45933 | 0.1349 | 103.28298 | -0.3771
|  | 206.47711 | 1.45804 | 206.47711 | 0.08593 | 206.47711 | 0.13809 | 103.29187 | -0.38309
|  | 206.49489 | 1.49596 | 206.49489 | 0.09365 | 206.49489 | 0.14106 | 103.30076 | -0.3892
|  | 206.51252 | -1.03078 | 206.51252 | 0.0995 | 206.51252 | -0.10692 | 103.30964 | -0.39527
|  | 206.5303 | -1.48442 | 206.5303 | -0.03487 | 206.5303 | -0.11975 | 103.31853 | -0.40104
|  | 206.54808 | -1.64865 | 206.54808 | -0.06036 | 206.54808 | -0.12732 | 103.32742 | -0.40676
|  | 206.56586 | -1.80216 | 206.56586 | -0.07055 | 206.56586 | -0.13319 | 103.33617 | -0.3771
|  | 206.58364 | -1.97123 | 206.58364 | -0.07743 | 206.58364 | -0.13812 | 103.34506 | -0.38309
|  | 206.60141 | -2.16193 | 206.60141 | -0.08276 | 206.60141 | -0.1424 | 103.35395 | -0.3892
|  | 206.61919 | -2.35767 | 206.61919 | 0.06645 | 206.61919 | -0.14632 | 103.36284 | -0.39527
|  | 206.63697 | -2.52268 | 206.63697 | 0.08228 | 206.63697 | -0.15004 | 103.37173 | -0.40104
|  | 206.65475 | -2.62807 | 206.65475 | 0.09111 | 206.65475 | -0.15378 | 103.38062 | -0.40676
|  | 206.67239 | -0.0265 | 206.67239 | 0.09759 | 206.67239 | 0.08458 | 103.38951 | -0.3771
|  | 206.69016 | 0.70235 | 206.69016 | 0.10263 | 206.69016 | 0.10573 | 103.39839 | -0.38309
|  | 206.70794 | 1.09122 | 206.70794 | -0.05464 | 206.70794 | 0.11396 | 103.40728 | -0.3892
|  | 206.72572 | 1.23066 | 206.72572 | -0.06726 | 206.72572 | 0.11975 | 103.41617 | -0.39527
|  | 206.7435 | 1.29708 | 206.7435 | -0.07506 | 206.7435 | 0.12463 | 103.42506 | -0.40104
|  | 206.76127 | 1.34462 | 206.76127 | -0.08085 | 206.76127 | 0.12882 | 103.43395 | -0.40676
|  | 206.77905 | 1.38949 | 206.77905 | -0.0857 | 206.77905 | 0.1325 | 103.44284 | 0.39647
|  | 206.79683 | 1.42973 | 206.79683 | 0.0777 | 206.79683 | 0.13573 | 103.45173 | 0.40215
|  | 206.81461 | 1.47114 | 206.81461 | 0.08828 | 206.81461 | 0.13893 | 103.46062 | 0.40782
|  | 206.83239 | 1.50812 | 206.83239 | 0.09531 | 206.83239 | 0.14194 | 103.46951 | 0.36542
|  | 206.85002 | -1.20739 | 206.85002 | 0.10079 | 206.85002 | -0.11119 | 103.47839 | 0.37175
|  | 206.8678 | -1.53052 | 206.8678 | -0.0458 | 206.8678 | -0.12188 | 103.48728 | 0.37823
|  | 206.88558 | -1.68608 | 206.88558 | -0.06334 | 206.88558 | -0.12885 | 103.49617 | 0.3846
|  | 206.90336 | -1.84078 | 206.90336 | -0.0724 | 206.90336 | -0.13433 | 103.50492 | 0.39063
|  | 206.92114 | -2.01547 | 206.92114 | -0.07882 | 206.92114 | -0.13909 | 103.51381 | 0.39647
|  | 206.93891 | -2.21075 | 206.93891 | -0.0839 | 206.93891 | -0.14338 | 103.5227 | 0.40215
|  | 206.95669 | -2.40374 | 206.95669 | 0.07168 | 206.95669 | -0.14735 | 103.53159 | 0.40782
|  | 206.97447 | -2.55839 | 206.97447 | 0.08479 | 206.97447 | -0.15107 | 103.54048 | 0.36542
|  | 206.99225 | -2.64326 | 206.99225 | 0.09285 | 206.99225 | -0.15465 | 103.54937 | 0.37175
|  | 207.00989 | 0.22642 | 207.00989 | 0.09885 | 207.00989 | 0.09322 | 103.55826 | 0.37823
|  | 207.02766 | 0.84121 | 207.02766 | 0.10375 | 207.02766 | 0.10815 | 103.56714 | 0.3846
|  | 207.04544 | 1.14025 | 207.04544 | -0.05845 | 207.04544 | 0.11574 | 103.57603 | 0.39063
|  | 207.06322 | 1.25593 | 207.06322 | -0.06942 | 207.06322 | 0.12122 | 103.58492 | 0.39647
|  | 207.081 | 1.31363 | 207.081 | -0.07667 | 207.081 | 0.12577 | 103.59381 | 0.40215
|  | 207.09877 | 1.35776 | 207.09877 | -0.08214 | 207.09877 | 0.12974 | 103.6027 | 0.40782
|  | 207.11655 | 1.39967 | 207.11655 | 0.06213 | 207.11655 | 0.13332 | 103.61159 | -0.40676
|  | 207.13433 | 1.44321 | 207.13433 | 0.08067 | 207.13433 | 0.13665 | 103.62048 | -0.3771
|  | 207.15211 | 1.48423 | 207.15211 | 0.09007 | 207.15211 | 0.13978 | 103.62937 | -0.38309
|  | 207.16975 | -0.43552 | 207.16975 | 0.09673 | 207.16975 | -0.08512 | 103.63826 | -0.3892
|  | 207.18752 | -1.32871 | 207.18752 | 0.10196 | 207.18752 | -0.11445 | 103.64714 | -0.39527
|  | 207.2053 | -1.57204 | 207.2053 | -0.0518 | 207.2053 | -0.12382 | 103.65603 | -0.40104
|  | 207.22308 | -1.72405 | 207.22308 | -0.06584 | 207.22308 | -0.13033 | 103.66492 | -0.40676
|  | 207.24086 | -1.88207 | 207.24086 | -0.07408 | 207.24086 | -0.1356 | 103.67367 | -0.3771
|  | 207.25863 | -2.06183 | 207.25863 | -0.08016 | 207.25863 | -0.14012 | 103.68256 | -0.38309
|  | 207.27641 | -2.25787 | 207.27641 | -0.08496 | 207.27641 | -0.1442 | 103.69145 | -0.3892
|  | 207.29419 | -2.4436 | 207.29419 | 0.07569 | 207.29419 | -0.14813 | 103.70034 | -0.39527
|  | 207.31197 | -2.58657 | 207.31197 | 0.08693 | 207.31197 | -0.15195 | 103.70923 | -0.40104
|  | 207.32975 | -2.65553 | 207.32975 | 0.09442 | 207.32975 | -0.15573 | 103.71812 | -0.40676
|  | 207.34738 | 0.38848 | 207.34738 | 0.10014 | 207.34738 | 0.09859 | 103.72701 | -0.3771
|  | 207.36516 | 0.94802 | 207.36516 | -0.04028 | 207.36516 | 0.1103 | 103.73589 | -0.38309
|  | 207.38294 | 1.17561 | 207.38294 | -0.06159 | 207.38294 | 0.11696 | 103.74478 | -0.3892
|  | 207.40072 | 1.26936 | 207.40072 | -0.07129 | 207.40072 | 0.12208 | 103.75367 | -0.39527
|  | 207.4185 | 1.32289 | 207.4185 | -0.07797 | 207.4185 | 0.12656 | 103.76256 | -0.40104
|  | 207.43627 | 1.36759 | 207.43627 | -0.08316 | 207.43627 | 0.1306 | 103.77145 | -0.40676
|  | 207.45405 | 1.41158 | 207.45405 | 0.06885 | 207.45405 | 0.13411 | 103.78034 | 0.39647
|  | 207.47183 | 1.45286 | 207.47183 | 0.08342 | 207.47183 | 0.13728 | 103.78923 | 0.40215
|  | 207.48961 | 1.49269 | 207.48961 | 0.09198 | 207.48961 | 0.14037 | 103.79812 | 0.40782
|  | 207.50725 | -0.72475 | 207.50725 | 0.09826 | 207.50725 | -0.09909 | 103.80701 | 0.36542
|  | 207.52502 | -1.41339 | 207.52502 | 0.10327 | 207.52502 | -0.11701 | 103.81589 | 0.37175
|  | 207.5428 | -1.60855 | 207.5428 | -0.05608 | 207.5428 | -0.12542 | 103.82478 | 0.37823
|  | 207.56058 | -1.75812 | 207.56058 | -0.06803 | 207.56058 | -0.13145 | 103.83353 | 0.3846
|  | 207.57836 | -1.92056 | 207.57836 | -0.07567 | 207.57836 | -0.13654 | 103.84242 | 0.39063
|  | 207.59613 | -2.10718 | 207.59613 | -0.08145 | 207.59613 | -0.14107 | 103.85131 | 0.39647
|  | 207.61391 | -2.30443 | 207.61391 | 0.05534 | 207.61391 | -0.14528 | 103.8602 | 0.40215
|  | 207.63169 | -2.48386 | 207.63169 | 0.07918 | 207.63169 | -0.14912 | 103.86909 | 0.40782
|  | 207.64947 | -2.61032 | 207.64947 | 0.08915 | 207.64947 | -0.15285 | 103.87798 | 0.36542
|  | 207.66711 | -1.53456 | 207.66711 | 0.0961 | 207.66711 | 0.0269 | 103.88687 | 0.37175
|  | 207.68488 | 0.52038 | 207.68488 | 0.10138 | 207.68488 | 0.10225 | 103.89576 | 0.37823
|  | 207.70266 | 1.02524 | 207.70266 | -0.04842 | 207.70266 | 0.11212 | 103.90464 | 0.3846
|  | 207.72044 | 1.20706 | 207.72044 | -0.06454 | 207.72044 | 0.11848 | 103.91353 | 0.39063
|  | 207.73822 | 1.28897 | 207.73822 | -0.07329 | 207.73822 | 0.12354 | 103.92242 | 0.39647
|  | 207.756 | 1.34016 | 207.756 | -0.07953 | 207.756 | 0.12788 | 103.93131 | 0.40215
|  | 207.77377 | 1.38288 | 207.77377 | -0.08451 | 207.77377 | 0.13171 | 103.9402 | 0.40782
|  | 207.79155 | 1.42677 | 207.79155 | 0.07348 | 207.79155 | 0.13524 | 103.94909 | -0.40676
|  | 207.80933 | 1.46812 | 207.80933 | 0.08576 | 207.80933 | 0.13842 | 103.95798 | -0.3771
|  | 207.82711 | 1.50554 | 207.82711 | 0.09365 | 207.82711 | 0.14148 | 103.96687 | -0.38309
|  | 207.84475 | -0.97171 | 207.84475 | 0.0996 | 207.84475 | -0.10606 | 103.97576 | -0.3892
|  | 207.86252 | -1.47662 | 207.86252 | -0.02525 | 207.86252 | -0.11957 | 103.98464 | -0.39527
|  | 207.8803 | -1.64701 | 207.8803 | -0.05985 | 207.8803 | -0.1273 | 103.99353 | -0.40104
|  | 207.89808 | -1.80145 | 207.89808 | -0.07028 | 207.89808 | -0.13309 | 104.00228 | -0.40676
|  | 207.91586 | -1.96997 | 207.91586 | -0.07744 | 207.91586 | -0.13793 | 104.01117 | -0.3771
|  | 207.93363 | -2.16154 | 207.93363 | -0.08279 | 207.93363 | -0.14228 | 104.02006 | -0.38309
|  | 207.95141 | -2.35889 | 207.95141 | 0.06507 | 207.95141 | -0.14636 | 104.02895 | -0.3892
|  | 207.96919 | -2.52665 | 207.96919 | 0.08205 | 207.96919 | -0.15018 | 104.03784 | -0.39527
|  | 207.98697 | -2.63316 | 207.98697 | 0.09106 | 207.98697 | -0.15381 | 104.04673 | -0.40104
|  | 208.00461 | -0.12651 | 208.00461 | 0.09758 | 208.00461 | 0.08097 | 104.05562 | -0.40676
|  | 208.02238 | 0.66784 | 208.02238 | 0.10275 | 208.02238 | 0.10523 | 104.06451 | -0.3771
|  | 208.04016 | 1.08476 | 208.04016 | -0.05385 | 208.04016 | 0.11385 | 104.07339 | -0.38309
|  | 208.05794 | 1.23384 | 208.05794 | -0.06703 | 208.05794 | 0.11975 | 104.08228 | -0.3892
|  | 208.07572 | 1.30126 | 208.07572 | -0.075 | 208.07572 | 0.12449 | 104.09117 | -0.39527
|  | 208.0935 | 1.3485 | 208.0935 | -0.0809 | 208.0935 | 0.12865 | 104.10006 | -0.40104
|  | 208.11127 | 1.39088 | 208.11127 | -0.08561 | 208.11127 | 0.13235 | 104.10895 | -0.40676
|  | 208.12905 | 1.43363 | 208.12905 | 0.07719 | 208.12905 | 0.13575 | 104.11784 | 0.39647
|  | 208.14683 | 1.4759 | 208.14683 | 0.08807 | 208.14683 | 0.13892 | 104.12673 | 0.40215
|  | 208.16461 | 1.51406 | 208.16461 | 0.09534 | 208.16461 | 0.14194 | 104.13562 | 0.40782
|  | 208.18225 | -1.16655 | 208.18225 | 0.10086 | 208.18225 | -0.11032 | 104.14451 | 0.36542
|  | 208.20002 | -1.52374 | 208.20002 | -0.04419 | 208.20002 | -0.12158 | 104.15339 | 0.37175
|  | 208.2178 | -1.68296 | 208.2178 | -0.06315 | 208.2178 | -0.12873 | 104.16228 | 0.37823
|  | 208.23558 | -1.83923 | 208.23558 | -0.07232 | 208.23558 | -0.13427 | 104.17103 | 0.3846
|  | 208.25336 | -2.01356 | 208.25336 | -0.07891 | 208.25336 | -0.13901 | 104.17992 | 0.39063
|  | 208.27113 | -2.20853 | 208.27113 | -0.08407 | 208.27113 | -0.14323 | 104.18881 | 0.39647
|  | 208.28891 | -2.39989 | 208.28891 | 0.07085 | 208.28891 | -0.14713 | 104.1977 | 0.40215
|  | 208.30669 | -2.55613 | 208.30669 | 0.08455 | 208.30669 | -0.15092 | 104.20659 | 0.40782
|  | 208.32447 | -2.64575 | 208.32447 | 0.09286 | 208.32447 | -0.15465 | 104.21548 | 0.36542
|  | 208.34211 | 0.1711 | 208.34211 | 0.09898 | 208.34211 | 0.09154 | 104.22437 | 0.37175
|  | 208.35988 | 0.81444 | 208.35988 | 0.10388 | 208.35988 | 0.10772 | 104.23326 | 0.37823
|  | 208.37766 | 1.13429 | 208.37766 | -0.05794 | 208.37766 | 0.11542 | 104.24214 | 0.3846
|  | 208.39544 | 1.25631 | 208.39544 | -0.06929 | 208.39544 | 0.12105 | 104.25103 | 0.39063
|  | 208.41322 | 1.31672 | 208.41322 | -0.07672 | 208.41322 | 0.12562 | 104.25992 | 0.39647
|  | 208.431 | 1.36135 | 208.431 | -0.08226 | 208.431 | 0.12963 | 104.26881 | 0.40215
|  | 208.44877 | 1.40278 | 208.44877 | 0.06024 | 208.44877 | 0.13319 | 104.2777 | 0.40782
|  | 208.46655 | 1.44371 | 208.46655 | 0.08042 | 208.46655 | 0.13637 | 104.28659 | -0.40676
|  | 208.48433 | 1.4848 | 208.48433 | 0.09003 | 208.48433 | 0.13948 | 104.29548 | -0.3771
|  | 208.50197 | -0.32959 | 208.50197 | 0.09672 | 208.50197 | -0.07669 | 104.30437 | -0.38309
|  | 208.51975 | -1.30321 | 208.51975 | 0.10203 | 208.51975 | -0.11382 | 104.31326 | -0.3892
|  | 208.53752 | -1.56535 | 208.53752 | -0.05085 | 208.53752 | -0.12343 | 104.32214 | -0.39527
|  | 208.5553 | -1.71881 | 208.5553 | -0.06568 | 208.5553 | -0.13003 | 104.33103 | -0.40104
|  | 208.57308 | -1.87701 | 208.57308 | -0.07412 | 208.57308 | -0.13535 | 104.33978 | -0.40676
|  | 208.59086 | -2.05823 | 208.59086 | -0.08025 | 208.59086 | -0.13997 | 104.34867 | -0.3771
|  | 208.60863 | -2.2568 | 208.60863 | -0.08515 | 208.60863 | -0.14414 | 104.35756 | -0.38309
|  | 208.62641 | -2.44361 | 208.62641 | 0.07512 | 208.62641 | -0.14805 | 104.36645 | -0.3892
|  | 208.64419 | -2.58772 | 208.64419 | 0.08691 | 208.64419 | -0.15184 | 104.37534 | -0.39527
|  | 208.66197 | -2.65781 | 208.66197 | 0.09453 | 208.66197 | -0.15561 | 104.38423 | -0.40104
|  | 208.67961 | 0.3526 | 208.67961 | 0.1003 | 208.67961 | 0.09744 | 104.39312 | -0.40676
|  | 208.69738 | 0.9279 | 208.69738 | -0.03728 | 208.69738 | 0.10991 | 104.40201 | -0.3771
|  | 208.71516 | 1.17287 | 208.71516 | -0.06131 | 208.71516 | 0.11688 | 104.41089 | -0.38309
|  | 208.73294 | 1.27246 | 208.73294 | -0.07133 | 208.73294 | 0.1221 | 104.41978 | -0.3892
|  | 208.75072 | 1.31963 | 208.75072 | -0.07811 | 208.75072 | 0.1264 | 104.42867 | -0.39527
|  | 208.7685 | 1.36533 | 208.7685 | -0.08343 | 208.7685 | 0.13044 | 104.43756 | -0.40104
|  | 208.78627 | 1.40903 | 208.78627 | 0.06766 | 208.78627 | 0.13401 | 104.44645 | -0.40676
|  | 208.80405 | 1.45231 | 208.80405 | 0.08311 | 208.80405 | 0.1373 | 104.45534 | 0.39647
|  | 208.82183 | 1.49171 | 208.82183 | 0.09169 | 208.82183 | 0.14027 | 104.46423 | 0.40215
|  | 208.83947 | -0.65286 | 208.83947 | 0.09798 | 208.83947 | -0.09665 | 104.47312 | 0.40782
|  | 208.85725 | -1.39586 | 208.85725 | 0.10315 | 208.85725 | -0.11651 | 104.48201 | 0.36542
|  | 208.87502 | -1.60247 | 208.87502 | -0.05561 | 208.87502 | -0.12517 | 104.49089 | 0.37175
|  | 208.8928 | -1.75474 | 208.8928 | -0.068 | 208.8928 | -0.13138 | 104.49978 | 0.37823
|  | 208.91058 | -1.91733 | 208.91058 | -0.07572 | 208.91058 | -0.13647 | 104.50853 | 0.3846
|  | 208.92836 | -2.10356 | 208.92836 | -0.08147 | 208.92836 | -0.14098 | 104.51742 | 0.39063
|  | 208.94613 | -2.30422 | 208.94613 | 0.04874 | 208.94613 | -0.14518 | 104.52631 | 0.39647
|  | 208.96391 | -2.48137 | 208.96391 | 0.07852 | 208.96391 | -0.14895 | 104.5352 | 0.40215
|  | 208.98169 | -2.61256 | 208.98169 | 0.08888 | 208.98169 | -0.1527 | 104.54409 | 0.40782
|  | 208.99947 | -2.66686 | 208.99947 | 0.09604 | 208.99947 | -0.15647 | 104.55298 | 0.36542
|  | 209.01711 | 0.4871 | 209.01711 | 0.10152 | 209.01711 | 0.10144 | 104.56187 | 0.37175
|  | 209.03488 | 1.00865 | 209.03488 | -0.04716 | 209.03488 | 0.11176 | 104.57076 | 0.37823
|  | 209.05266 | 1.20152 | 209.05266 | -0.06421 | 209.05266 | 0.11818 | 104.57964 | 0.3846
|  | 209.07044 | 1.28566 | 209.07044 | -0.07303 | 209.07044 | 0.12316 | 104.58853 | 0.39063
|  | 209.08822 | 1.33346 | 209.08822 | -0.07945 | 209.08822 | 0.12735 | 104.59742 | 0.39647
|  | 209.10599 | 1.37692 | 209.10599 | -0.08458 | 209.10599 | 0.13124 | 104.60631 | 0.40215
|  | 209.12377 | 1.41973 | 209.12377 | 0.07259 | 209.12377 | 0.13467 | 104.6152 | 0.40782
|  | 209.14155 | 1.4601 | 209.14155 | 0.08555 | 209.14155 | 0.13784 | 104.62409 | -0.40676
|  | 209.15933 | 1.50116 | 209.15933 | 0.09369 | 209.15933 | 0.14098 | 104.63298 | -0.3771
|  | 209.17697 | -0.90678 | 209.17697 | 0.0996 | 209.17697 | -0.10442 | 104.64187 | -0.38309
|  | 209.19474 | -1.46274 | 209.19474 | 0.10442 | 209.19474 | -0.11884 | 104.65076 | -0.3892
|  | 209.21252 | -1.63852 | 209.21252 | -0.05939 | 209.21252 | -0.12669 | 104.65964 | -0.39527
|  | 209.2303 | -1.79226 | 209.2303 | -0.0702 | 209.2303 | -0.13268 | 104.66839 | -0.40104
|  | 209.24808 | -1.96219 | 209.24808 | -0.07733 | 209.24808 | -0.13769 | 104.67728 | -0.40676
|  | 209.26586 | -2.155 | 209.26586 | -0.08274 | 209.26586 | -0.1422 | 104.68617 | -0.3771
|  | 209.28363 | -2.35456 | 209.28363 | 0.06355 | 209.28363 | -0.14633 | 104.69506 | -0.38309
|  | 209.30141 | -2.52568 | 209.30141 | 0.08151 | 209.30141 | -0.15015 | 104.70395 | -0.3892
|  | 209.31919 | -2.63628 | 209.31919 | 0.09068 | 209.31919 | -0.15395 | 104.71284 | -0.39527
|  | 209.33683 | -0.26969 | 209.33683 | 0.09729 | 209.33683 | 0.07611 | 104.72173 | -0.40104
|  | 209.35461 | 0.63002 | 209.35461 | 0.10248 | 209.35461 | 0.10476 | 104.73062 | -0.40676
|  | 209.37238 | 1.07306 | 209.37238 | -0.05284 | 209.37238 | 0.11361 | 104.73951 | -0.3771
|  | 209.39016 | 1.22867 | 209.39016 | -0.06661 | 209.39016 | 0.11961 | 104.74839 | -0.38309
|  | 209.40794 | 1.3019 | 209.40794 | -0.07474 | 209.40794 | 0.1245 | 104.75728 | -0.3892
|  | 209.42572 | 1.34737 | 209.42572 | -0.08086 | 209.42572 | 0.1285 | 104.76617 | -0.39527
|  | 209.44349 | 1.38805 | 209.44349 | -0.0857 | 209.44349 | 0.13204 | 104.77506 | -0.40104
|  | 209.46127 | 1.43101 | 209.46127 | 0.07654 | 209.46127 | 0.1355 | 104.78395 | -0.40676
|  | 209.47905 | 1.47316 | 209.47905 | 0.08766 | 209.47905 | 0.1387 | 104.79284 | 0.39647
|  | 209.49683 | 1.51297 | 209.49683 | 0.09508 | 209.49683 | 0.1418 | 104.80173 | 0.40215
|  | 209.51447 | -1.12253 | 209.51447 | 0.10074 | 209.51447 | -0.10934 | 104.81062 | 0.40782
|  | 209.53224 | -1.51535 | 209.53224 | -0.04206 | 209.53224 | -0.12105 | 104.81951 | 0.36542
|  | 209.55002 | -1.67647 | 209.55002 | -0.06245 | 209.55002 | -0.1283 | 104.82839 | 0.37175
|  | 209.5678 | -1.83304 | 209.5678 | -0.07201 | 209.5678 | -0.13398 | 104.83714 | 0.37823
|  | 209.58558 | -2.00731 | 209.58558 | -0.07864 | 209.58558 | -0.13876 | 104.84603 | 0.3846
|  | 209.60336 | -2.20368 | 209.60336 | -0.08391 | 209.60336 | -0.1431 | 104.85492 | 0.39063
|  | 209.62113 | -2.3991 | 209.62113 | 0.06983 | 209.62113 | -0.14712 | 104.86381 | 0.39647
|  | 209.63891 | -2.55706 | 209.63891 | 0.08416 | 209.63891 | -0.15091 | 104.8727 | 0.40215
|  | 209.65669 | -2.6486 | 209.65669 | 0.09262 | 209.65669 | -0.15448 | 104.88159 | 0.40782
|  | 209.67433 | 0.107 | 209.67433 | 0.09875 | 209.67433 | 0.08946 | 104.89048 | 0.36542
|  | 209.69211 | 0.78132 | 209.69211 | 0.10371 | 209.69211 | 0.10719 | 104.89937 | 0.37175
|  | 209.70988 | 1.12537 | 209.70988 | -0.05719 | 209.70988 | 0.11507 | 104.90826 | 0.37823
|  | 209.72766 | 1.25258 | 209.72766 | -0.06896 | 209.72766 | 0.12073 | 104.91714 | 0.3846
|  | 209.74544 | 1.31446 | 209.74544 | -0.07641 | 209.74544 | 0.12529 | 104.92603 | 0.39063
|  | 209.76322 | 1.35776 | 209.76322 | -0.08209 | 209.76322 | 0.12933 | 104.93492 | 0.39647
|  | 209.78099 | 1.4013 | 209.78099 | 0.0573 | 209.78099 | 0.13306 | 104.94381 | 0.40215
|  | 209.79877 | 1.44574 | 209.79877 | 0.07975 | 209.79877 | 0.13641 | 104.9527 | 0.40782
|  | 209.81655 | 1.48829 | 209.81655 | 0.08974 | 209.81655 | 0.13959 | 104.96159 | -0.40676
|  | 209.83419 | -0.11275 | 209.83419 | 0.09666 | 209.83419 | -0.05867 | 104.97048 | -0.3771
|  | 209.85197 | -1.27338 | 209.85197 | 0.10201 | 209.85197 | -0.1131 | 104.97937 | -0.38309
|  | 209.86974 | -1.55838 | 209.86974 | -0.04959 | 209.86974 | -0.1231 | 104.98826 | -0.3892
|  | 209.88752 | -1.71427 | 209.88752 | -0.06523 | 209.88752 | -0.12983 | 104.99714 | -0.39527
|  | 209.9053 | -1.87375 | 209.9053 | -0.07393 | 209.9053 | -0.13516 | 105.00589 | -0.40104
|  | 209.92308 | -2.05332 | 209.92308 | -0.08012 | 209.92308 | -0.13971 | 105.01478 | -0.40676
|  | 209.94086 | -2.25202 | 209.94086 | -0.08507 | 209.94086 | -0.14399 | 105.02367 | -0.3771
|  | 209.95863 | -2.44209 | 209.95863 | 0.07436 | 209.95863 | -0.14793 | 105.03256 | -0.38309
|  | 209.97641 | -2.58848 | 209.97641 | 0.08653 | 209.97641 | -0.15176 | 105.04145 | -0.3892
|  | 209.99419 | -2.66186 | 209.99419 | 0.09425 | 209.99419 | -0.15557 | 105.05034 | -0.39527
|  | 210.01183 | 0.31216 | 210.01183 | 0.10005 | 210.01183 | 0.0962 | 105.05923 | -0.40104
|  | 210.02961 | 0.90456 | 210.02961 | -0.03159 | 210.02961 | 0.10935 | 105.06812 | -0.40676
|  | 210.04738 | 1.16532 | 210.04738 | -0.06066 | 210.04738 | 0.11645 | 105.07701 | -0.3771
|  | 210.06516 | 1.27213 | 210.06516 | -0.07101 | 210.06516 | 0.12181 | 105.08589 | -0.38309
|  | 210.08294 | 1.32795 | 210.08294 | -0.07796 | 210.08294 | 0.12632 | 105.09478 | -0.3892
|  | 210.10072 | 1.37086 | 210.10072 | -0.08327 | 210.10072 | 0.13017 | 105.10367 | -0.39527
|  | 210.11849 | 1.41338 | 210.11849 | 0.0664 | 210.11849 | 0.13373 | 105.11256 | -0.40104
|  | 210.13627 | 1.4586 | 210.13627 | 0.0828 | 210.13627 | 0.13715 | 105.12145 | -0.40676
|  | 210.15405 | 1.49957 | 210.15405 | 0.09161 | 210.15405 | 0.14032 | 105.13034 | 0.39647
|  | 210.17169 | -0.57577 | 210.17169 | 0.09793 | 210.17169 | -0.09374 | 105.13923 | 0.40215
|  | 210.18947 | -1.37563 | 210.18947 | 0.10316 | 210.18947 | -0.11587 | 105.14812 | 0.40782
|  | 210.20724 | -1.59454 | 210.20724 | -0.05473 | 210.20724 | -0.1246 | 105.15701 | 0.36542
|  | 210.22502 | -1.74757 | 210.22502 | -0.06769 | 210.22502 | -0.13093 | 105.16589 | 0.37175
|  | 210.2428 | -1.9104 | 210.2428 | -0.07554 | 210.2428 | -0.1362 | 105.17464 | 0.37823
|  | 210.26058 | -2.09892 | 210.26058 | -0.0814 | 210.26058 | -0.14082 | 105.18353 | 0.3846
|  | 210.27836 | -2.29893 | 210.27836 | -0.08617 | 210.27836 | -0.14493 | 105.19242 | 0.39063
|  | 210.29613 | -2.48198 | 210.29613 | 0.07795 | 210.29613 | -0.14888 | 105.20131 | 0.39647
|  | 210.31391 | -2.61399 | 210.31391 | 0.08864 | 210.31391 | -0.15262 | 105.2102 | 0.40215
|  | 210.33169 | -2.67068 | 210.33169 | 0.09592 | 210.33169 | -0.15642 | 105.21909 | 0.40782
|  | 210.34933 | 0.45409 | 210.34933 | 0.10144 | 210.34933 | 0.10057 | 105.22798 | 0.36542
|  | 210.36711 | 0.99455 | 210.36711 | -0.04546 | 210.36711 | 0.11137 | 105.23687 | 0.37175
|  | 210.38488 | 1.20057 | 210.38488 | -0.06363 | 210.38488 | 0.11794 | 105.24576 | 0.37823
|  | 210.40266 | 1.28899 | 210.40266 | -0.07291 | 210.40266 | 0.12309 | 105.25464 | 0.3846
|  | 210.42044 | 1.33476 | 210.42044 | -0.07941 | 210.42044 | 0.12745 | 105.26353 | 0.39063
|  | 210.43822 | 1.38093 | 210.43822 | -0.08454 | 210.43822 | 0.13131 | 105.27242 | 0.39647
|  | 210.45599 | 1.424 | 210.45599 | 0.07188 | 210.45599 | 0.13478 | 105.28131 | 0.40215
|  | 210.47377 | 1.46792 | 210.47377 | 0.08527 | 210.47377 | 0.13808 | 105.2902 | 0.40782
|  | 210.49155 | 1.50858 | 210.49155 | 0.09325 | 210.49155 | 0.14118 | 105.29909 | -0.40676
|  | 210.50919 | -0.83823 | 210.50919 | 0.09922 | 210.50919 | -0.10308 | 105.30798 | -0.3771
|  | 210.52697 | -1.45172 | 210.52697 | 0.10414 | 210.52697 | -0.11856 | 105.31687 | -0.38309
|  | 210.54474 | -1.6356 | 210.54474 | -0.05865 | 210.54474 | -0.1266 | 105.32576 | -0.3892
|  | 210.56252 | -1.79124 | 210.56252 | -0.07003 | 210.56252 | -0.13262 | 105.33451 | -0.39527
|  | 210.5803 | -1.96078 | 210.5803 | -0.07724 | 210.5803 | -0.13757 | 105.34339 | -0.40104
|  | 210.59808 | -2.152 | 210.59808 | -0.08282 | 210.59808 | -0.14199 | 105.35228 | -0.40676
|  | 210.61586 | -2.35142 | 210.61586 | 0.06174 | 210.61586 | -0.14603 | 105.36117 | -0.3771
|  | 210.63363 | -2.52388 | 210.63363 | 0.08113 | 210.63363 | -0.14982 | 105.37006 | -0.38309
|  | 210.65141 | -2.63633 | 210.65141 | 0.09064 | 210.65141 | -0.15354 | 105.37895 | -0.3892
|  | 210.66905 | -0.50223 | 210.66905 | 0.09724 | 210.66905 | 0.06843 | 105.38784 | -0.39527
|  | 210.68683 | 0.59033 | 210.68683 | 0.1026 | 210.68683 | 0.10386 | 105.39673 | -0.40104
|  | 210.70461 | 1.06158 | 210.70461 | -0.05189 | 210.70461 | 0.11311 | 105.40562 | -0.40676
|  | 210.72238 | 1.2274 | 210.72238 | -0.06635 | 210.72238 | 0.11926 | 105.41451 | -0.3771
|  | 210.74016 | 1.30046 | 210.74016 | -0.07471 | 210.74016 | 0.12404 | 105.42339 | -0.38309
|  | 210.75794 | 1.34786 | 210.75794 | -0.08079 | 210.75794 | 0.12828 | 105.43228 | -0.3892
|  | 210.77572 | 1.39138 | 210.77572 | -0.08557 | 210.77572 | 0.132 | 105.44117 | -0.39527
|  | 210.79349 | 1.43361 | 210.79349 | 0.07599 | 210.79349 | 0.13533 | 105.45006 | -0.40104
|  | 210.81127 | 1.47625 | 210.81127 | 0.08753 | 210.81127 | 0.13857 | 105.45895 | -0.40676
|  | 210.82905 | 1.51619 | 210.82905 | 0.09504 | 210.82905 | 0.14169 | 105.46784 | 0.39647
|  | 210.84669 | -1.06815 | 210.84669 | 0.10071 | 210.84669 | -0.1083 | 105.47673 | 0.40215
|  | 210.86447 | -1.50487 | 210.86447 | -0.03918 | 210.86447 | -0.12065 | 105.48562 | 0.40782
|  | 210.88224 | -1.67148 | 210.88224 | -0.062 | 210.88224 | -0.12807 | 105.49451 | 0.36542
|  | 210.90002 | -1.82838 | 210.90002 | -0.07193 | 210.90002 | -0.13376 | 105.50326 | 0.37175
|  | 210.9178 | -2.00357 | 210.9178 | -0.07853 | 210.9178 | -0.13862 | 105.51214 | 0.37823
|  | 210.93558 | -2.20025 | 210.93558 | -0.08357 | 210.93558 | -0.14298 | 105.52103 | 0.3846
|  | 210.95335 | -2.39748 | 210.95335 | 0.06862 | 210.95335 | -0.14704 | 105.52992 | 0.39063
|  | 210.97113 | -2.55843 | 210.97113 | 0.08388 | 210.97113 | -0.15083 | 105.53881 | 0.39647
|  | 210.98891 | -2.65202 | 210.98891 | 0.09243 | 210.98891 | -0.15455 | 105.5477 | 0.40215
|  | 211.00655 | 0.03079 | 211.00655 | 0.09868 | 211.00655 | 0.08713 | 105.55659 | 0.40782
|  | 211.02433 | 0.74701 | 211.02433 | 0.10368 | 211.02433 | 0.10668 | 105.56548 | 0.36542
|  | 211.0421 | 1.11614 | 211.0421 | -0.05638 | 211.0421 | 0.11479 | 105.57437 | 0.37175
|  | 211.05988 | 1.2501 | 211.05988 | -0.06866 | 211.05988 | 0.12049 | 105.58326 | 0.37823
|  | 211.07766 | 1.31578 | 211.07766 | -0.07623 | 211.07766 | 0.12519 | 105.59214 | 0.3846
|  | 211.09544 | 1.36036 | 211.09544 | -0.08198 | 211.09544 | 0.12917 | 105.60103 | 0.39063
|  | 211.11322 | 1.40241 | 211.11322 | 0.05278 | 211.11322 | 0.13278 | 105.60992 | 0.39647
|  | 211.13099 | 1.44585 | 211.13099 | 0.07956 | 211.13099 | 0.1362 | 105.61881 | 0.40215
|  | 211.14877 | 1.4893 | 211.14877 | 0.08964 | 211.14877 | 0.13953 | 105.6277 | 0.40782
|  | 211.16655 | 1.52777 | 211.16655 | 0.09651 | 211.16655 | 0.14264 | 105.63659 | -0.40676
|  | 211.18419 | -1.24028 | 211.18419 | 0.10186 | 211.18419 | -0.11238 | 105.64548 | -0.3771
|  | 211.20197 | -1.55122 | 211.20197 | -0.04826 | 211.20197 | -0.12278 | 105.65437 | -0.38309
|  | 211.21974 | -1.70954 | 211.21974 | -0.06486 | 211.21974 | -0.12962 | 105.66326 | -0.3892
|  | 211.23752 | -1.86929 | 211.23752 | -0.07372 | 211.23752 | -0.13501 | 105.67201 | -0.39527
|  | 211.2553 | -2.05114 | 211.2553 | -0.08005 | 211.2553 | -0.13975 | 105.68089 | -0.40104
|  | 211.27308 | -2.25099 | 211.27308 | -0.08506 | 211.27308 | -0.14398 | 105.68978 | -0.40676
|  | 211.29085 | -2.44309 | 211.29085 | 0.0737 | 211.29085 | -0.14798 | 105.69867 | -0.3771
|  | 211.30863 | -2.59108 | 211.30863 | 0.08632 | 211.30863 | -0.1517 | 105.70756 | -0.38309
|  | 211.32641 | -2.6647 | 211.32641 | 0.09417 | 211.32641 | -0.15544 | 105.71645 | -0.3892
|  | 211.34405 | 0.2666 | 211.34405 | 0.10002 | 211.34405 | 0.09474 | 105.72534 | -0.39527
|  | 211.36183 | 0.87744 | 211.36183 | 0.10485 | 211.36183 | 0.10892 | 105.73423 | -0.40104
|  | 211.3796 | 1.16104 | 211.3796 | -0.0601 | 211.3796 | 0.11636 | 105.74312 | -0.40676
|  | 211.39738 | 1.27357 | 211.39738 | -0.07076 | 211.39738 | 0.1218 | 105.75201 | -0.3771
|  | 211.41516 | 1.32928 | 211.41516 | -0.07787 | 211.41516 | 0.12633 | 105.76089 | -0.38309
|  | 211.43294 | 1.37451 | 211.43294 | -0.08325 | 211.43294 | 0.13031 | 105.76978 | -0.3892
|  | 211.45072 | 1.41667 | 211.45072 | 0.06496 | 211.45072 | 0.13388 | 105.77867 | -0.39527
|  | 211.46849 | 1.46026 | 211.46849 | 0.08224 | 211.46849 | 0.13719 | 105.78756 | -0.40104
|  | 211.48627 | 1.5012 | 211.48627 | 0.09142 | 211.48627 | 0.14036 | 105.79645 | -0.40676
|  | 211.50391 | -0.49524 | 211.50391 | 0.09806 | 211.50391 | -0.08967 | 105.80534 | 0.39647
|  | 211.52169 | -1.35653 | 211.52169 | 0.10309 | 211.52169 | -0.11546 | 105.81423 | 0.40215
|  | 211.53947 | -1.59181 | 211.53947 | -0.05381 | 211.53947 | -0.12459 | 105.82312 | 0.40782
|  | 211.55724 | -1.74832 | 211.55724 | -0.06735 | 211.55724 | -0.1311 | 105.83201 | 0.36542
|  | 211.57502 | -1.91265 | 211.57502 | -0.07546 | 211.57502 | -0.13629 | 105.84076 | 0.37175
|  | 211.5928 | -2.09995 | 211.5928 | -0.08137 | 211.5928 | -0.14086 | 105.84964 | 0.37823
|  | 211.61058 | -2.30271 | 211.61058 | -0.08618 | 211.61058 | -0.14508 | 105.85853 | 0.3846
|  | 211.62835 | -2.48499 | 211.62835 | 0.07746 | 211.62835 | -0.14885 | 105.86742 | 0.39063
|  | 211.64613 | -2.61744 | 211.64613 | 0.08841 | 211.64613 | -0.15261 | 105.87631 | 0.39647
|  | 211.66391 | -2.67427 | 211.66391 | 0.09564 | 211.66391 | -0.15642 | 105.8852 | 0.40215
|  | 211.68155 | 0.4212 | 211.68155 | 0.10128 | 211.68155 | 0.0997 | 105.89409 | 0.40782
|  | 211.69933 | 0.97954 | 211.69933 | -0.04352 | 211.69933 | 0.11117 | 105.90298 | 0.36542
|  | 211.7171 | 1.20048 | 211.7171 | -0.06321 | 211.7171 | 0.11798 | 105.91187 | 0.37175
|  | 211.73488 | 1.29315 | 211.73488 | -0.07269 | 211.73488 | 0.1231 | 105.92076 | 0.37823
|  | 211.75266 | 1.34239 | 211.75266 | -0.07923 | 211.75266 | 0.12741 | 105.92964 | 0.3846
|  | 211.77044 | 1.3878 | 211.77044 | -0.08432 | 211.77044 | 0.1312 | 105.93853 | 0.39063
|  | 211.78822 | 1.42894 | 211.78822 | 0.07099 | 211.78822 | 0.13471 | 105.94742 | 0.39647
|  | 211.80599 | 1.4714 | 211.80599 | 0.08484 | 211.80599 | 0.13799 | 105.95631 | 0.40215
|  | 211.82377 | 1.51239 | 211.82377 | 0.09319 | 211.82377 | 0.14109 | 105.9652 | 0.40782
|  | 211.84141 | -0.77007 | 211.84141 | 0.09931 | 211.84141 | -0.10121 | 105.97409 | -0.40676
|  | 211.85919 | -1.43678 | 211.85919 | 0.10423 | 211.85919 | -0.11804 | 105.98298 | -0.3771
|  | 211.87697 | -1.63005 | 211.87697 | -0.05807 | 211.87697 | -0.12629 | 105.99187 | -0.38309
|  | 211.89474 | -1.78712 | 211.89474 | -0.0695 | 211.89474 | -0.1324 | 106.00062 | -0.3892
|  | 211.91252 | -1.9569 | 211.91252 | -0.07675 | 211.91252 | -0.13744 | 106.00951 | -0.39527
|  | 211.9303 | -2.14921 | 211.9303 | -0.08243 | 211.9303 | -0.14184 | 106.01839 | -0.40104
|  | 211.94808 | -2.34987 | 211.94808 | 0.05919 | 211.94808 | -0.14588 | 106.02728 | -0.40676
|  | 211.96585 | -2.52347 | 211.96585 | 0.08056 | 211.96585 | -0.1497 | 106.03617 | -0.3771
|  | 211.98363 | -2.63825 | 211.98363 | 0.09046 | 211.98363 | -0.15346 | 106.04506 | -0.38309
|  | 212.00127 | -0.87467 | 212.00127 | 0.0972 | 212.00127 | 0.05468 | 106.05395 | -0.3892
|  | 212.01905 | 0.55485 | 212.01905 | 0.10249 | 212.01905 | 0.10324 | 106.06284 | -0.39527
|  | 212.03683 | 1.05173 | 212.03683 | -0.05073 | 212.03683 | 0.11286 | 106.07173 | -0.40104
|  | 212.0546 | 1.22672 | 212.0546 | -0.06596 | 212.0546 | 0.11915 | 106.08062 | -0.40676
|  | 212.07238 | 1.3046 | 212.07238 | -0.07448 | 212.07238 | 0.12408 | 106.08951 | -0.3771
|  | 212.09016 | 1.35404 | 212.09016 | -0.08058 | 212.09016 | 0.12829 | 106.09839 | -0.38309
|  | 212.10794 | 1.39525 | 212.10794 | -0.08558 | 212.10794 | 0.1319 | 106.10728 | -0.3892
|  | 212.12572 | 1.4377 | 212.12572 | 0.07533 | 212.12572 | 0.13536 | 106.11617 | -0.39527
|  | 212.14349 | 1.48221 | 212.14349 | 0.08728 | 212.14349 | 0.13871 | 106.12506 | -0.40104
|  | 212.16127 | 1.52271 | 212.16127 | 0.09496 | 212.16127 | 0.14176 | 106.13395 | -0.40676
|  | 212.17891 | -1.01183 | 212.17891 | 0.10068 | 212.17891 | -0.10729 | 106.14284 | 0.39647
|  | 212.19669 | -1.49634 | 212.19669 | -0.03505 | 212.19669 | -0.1204 | 106.15173 | 0.40215
|  | 212.21447 | -1.66785 | 212.21447 | -0.06153 | 212.21447 | -0.12789 | 106.16062 | 0.40782
|  | 212.23224 | -1.82389 | 212.23224 | -0.07163 | 212.23224 | -0.13356 | 106.16937 | 0.36542
|  | 212.25002 | -1.99847 | 212.25002 | -0.07858 | 212.25002 | -0.13848 | 106.17826 | 0.37175
|  | 212.2678 | -2.19624 | 212.2678 | -0.08387 | 212.2678 | -0.14291 | 106.18714 | 0.37823
|  | 212.28558 | -2.39544 | 212.28558 | 0.06762 | 212.28558 | -0.14691 | 106.19603 | 0.3846
|  | 212.30335 | -2.56054 | 212.30335 | 0.08341 | 212.30335 | -0.15086 | 106.20492 | 0.39063
|  | 212.32113 | -2.65566 | 212.32113 | 0.09226 | 212.32113 | -0.15459 | 106.21381 | 0.39647
|  | 212.33877 | -0.05925 | 212.33877 | 0.09876 | 212.33877 | 0.08423 | 106.2227 | 0.40215
|  | 212.35655 | 0.71337 | 212.35655 | 0.10369 | 212.35655 | 0.10641 | 106.23159 | 0.40782
|  | 212.37433 | 1.11401 | 212.37433 | -0.05559 | 212.37433 | 0.1149 | 106.24048 | 0.36542
|  | 212.3921 | 1.25718 | 212.3921 | -0.06837 | 212.3921 | 0.12073 | 106.24937 | 0.37175
|  | 212.40988 | 1.32357 | 212.40988 | -0.07624 | 212.40988 | 0.12537 | 106.25826 | 0.37823
|  | 212.42766 | 1.36977 | 212.42766 | -0.08206 | 212.42766 | 0.12951 | 106.26714 | 0.3846
|  | 212.44544 | 1.41189 | 212.44544 | -0.08682 | 212.44544 | 0.13312 | 106.27603 | 0.39063
|  | 212.46322 | 1.45299 | 212.46322 | 0.07894 | 212.46322 | 0.13638 | 106.28492 | 0.39647
|  | 212.48099 | 1.49608 | 212.48099 | 0.08942 | 212.48099 | 0.13964 | 106.29381 | 0.40215
|  | 212.49877 | 1.52948 | 212.49877 | 0.09646 | 212.49877 | 0.14272 | 106.3027 | 0.40782
|  | 212.51641 | -1.20302 | 212.51641 | 0.10205 | 212.51641 | -0.11162 | 106.31159 | -0.40676
|  | 212.53419 | -1.54469 | 212.53419 | -0.0469 | 212.53419 | -0.12246 | 106.32048 | -0.3771
|  | 212.55197 | -1.70624 | 212.55197 | -0.06468 | 212.55197 | -0.12934 | 106.32937 | -0.38309
|  | 212.56974 | -1.86649 | 212.56974 | -0.07383 | 212.56974 | -0.13482 | 106.33812 | -0.3892
|  | 212.58752 | -2.04807 | 212.58752 | -0.08019 | 212.58752 | -0.13954 | 106.34701 | -0.39527
|  | 212.6053 | -2.24846 | 212.6053 | -0.08527 | 212.6053 | -0.14377 | 106.35589 | -0.40104
|  | 212.62308 | -2.44183 | 212.62308 | 0.07303 | 212.62308 | -0.14776 | 106.36478 | -0.40676
|  | 212.64085 | -2.59245 | 212.64085 | 0.08615 | 212.64085 | -0.15158 | 106.37367 | -0.3771
|  | 212.65863 | -2.66773 | 212.65863 | 0.09423 | 212.65863 | -0.1553 | 106.38256 | -0.38309
|  | 212.67627 | 0.21535 | 212.67627 | 0.1003 | 212.67627 | 0.09329 | 106.39145 | -0.3892
|  | 212.69405 | 0.85211 | 212.69405 | 0.10501 | 212.69405 | 0.10857 | 106.40034 | -0.39527
|  | 212.71183 | 1.15264 | 212.71183 | -0.05966 | 212.71183 | 0.11609 | 106.40923 | -0.40104
|  | 212.7296 | 1.26975 | 212.7296 | -0.07057 | 212.7296 | 0.12158 | 106.41812 | -0.40676
|  | 212.74738 | 1.32947 | 212.74738 | -0.07781 | 212.74738 | 0.12618 | 106.42701 | -0.3771
|  | 212.76516 | 1.36948 | 212.76516 | -0.08338 | 212.76516 | 0.13019 | 106.43589 | -0.38309
|  | 212.78294 | 1.41386 | 212.78294 | 0.07611 | 212.78294 | 0.13383 | 106.44478 | -0.3892
|  | 212.80072 | 1.4566 | 212.80072 | 0.08715 | 212.80072 | 0.1372 | 106.45367 | -0.39527
|  | 212.81849 | 1.49925 | 212.81849 | 0.09442 | 212.81849 | 0.14037 | 106.46256 | -0.40104
|  | 212.83613 | -0.40731 | 212.83613 | 0.10003 | 212.83613 | -0.08367 | 106.47145 | -0.40676
|  | 212.85391 | -1.33208 | 212.85391 | -0.04258 | 212.85391 | -0.11484 | 106.48034 | 0.39647
|  | 212.87169 | -1.58591 | 212.87169 | -0.06203 | 212.87169 | -0.12433 | 106.48923 | 0.40215
|  | 212.88947 | -1.74306 | 212.88947 | -0.07149 | 212.88947 | -0.13087 | 106.49812 | 0.40782
|  | 212.90724 | -1.90836 | 212.90724 | -0.07812 | 212.90724 | -0.13613 | 106.50687 | 0.36542
|  | 212.92502 | -2.09464 | 212.92502 | -0.08324 | 212.92502 | -0.1406 | 106.51576 | 0.37175
|  | 212.9428 | -2.29635 | 212.9428 | 0.06967 | 212.9428 | -0.14469 | 106.52464 | 0.37823
|  | 212.96058 | -2.48047 | 212.96058 | 0.08361 | 212.96058 | -0.14861 | 106.53353 | 0.3846
|  | 212.97835 | -2.61805 | 212.97835 | 0.09202 | 212.97835 | -0.15251 | 106.54242 | 0.39063
|  | 212.99613 | -2.67615 | 212.99613 | 0.09815 | 212.99613 | -0.15628 | 106.55131 | 0.39647
|  | 213.01377 | 0.38544 | 213.01377 | 0.10307 | 213.01377 | 0.09866 | 106.5602 | 0.40215
|  | 213.03155 | 0.956 | 213.03155 | -0.05688 | 213.03155 | 0.1107 | 106.56909 | 0.40782
|  | 213.04933 | 1.1909 | 213.04933 | -0.06847 | 213.04933 | 0.11777 | 106.57798 | 0.36542
|  | 213.0671 | 1.29189 | 213.0671 | -0.07587 | 213.0671 | 0.12317 | 106.58687 | 0.37175
|  | 213.08488 | 1.345 | 213.08488 | -0.08153 | 213.08488 | 0.12763 | 106.59576 | 0.37823
|  | 213.10266 | 1.38802 | 213.10266 | 0.05837 | 213.10266 | 0.13145 | 106.60464 | 0.3846
|  | 213.12044 | 1.42902 | 213.12044 | 0.07943 | 213.12044 | 0.13495 | 106.61353 | 0.39063
|  | 213.13821 | 1.47233 | 213.13821 | 0.08921 | 213.13821 | 0.13815 | 106.62242 | 0.39647
|  | 213.15599 | 1.51294 | 213.15599 | 0.09608 | 213.15599 | 0.14126 | 106.63131 | 0.40215
|  | 213.17363 | -0.70235 | 213.17363 | 0.1014 | 213.17363 | -0.0991 | 106.6402 | 0.40782
|  | 213.19141 | -1.42164 | 213.19141 | -0.0496 | 213.19141 | -0.11753 | 106.64909 | -0.40676
|  | 213.20919 | -1.62428 | 213.20919 | -0.06475 | 213.20919 | -0.12584 | 106.65798 | -0.3771
|  | 213.22696 | -1.78064 | 213.22696 | -0.07328 | 213.22696 | -0.13204 | 106.66673 | -0.38309
|  | 213.24474 | -1.95211 | 213.24474 | -0.07952 | 213.24474 | -0.13719 | 106.67562 | -0.3892
|  | 213.26252 | -2.1455 | 213.26252 | -0.08437 | 213.26252 | -0.14168 | 106.68451 | -0.39527
|  | 213.2803 | -2.34889 | 213.2803 | 0.07397 | 213.2803 | -0.14586 | 106.69339 | -0.40104
|  | 213.29808 | -2.52469 | 213.29808 | 0.08593 | 213.29808 | -0.14974 | 106.70228 | -0.40676
|  | 213.31585 | -2.64156 | 213.31585 | 0.09365 | 213.31585 | -0.15346 | 106.71117 | -0.3771
|  | 213.33349 | -2.14954 | 213.33349 | 0.0995 | 213.33349 | -0.01839 | 106.72006 | -0.38309
|  | 213.35127 | 0.52056 | 213.35127 | -0.03487 | 213.35127 | 0.10254 | 106.72895 | -0.3892
|  | 213.36905 | 1.03759 | 213.36905 | -0.06036 | 213.36905 | 0.11253 | 106.73784 | -0.39527
|  | 213.38683 | 1.22288 | 213.38683 | -0.07055 | 213.38683 | 0.1189 | 106.74673 | -0.40104
|  | 213.4046 | 1.30185 | 213.4046 | -0.07743 | 213.4046 | 0.1239 | 106.75562 | -0.40676
|  | 213.42238 | 1.35064 | 213.42238 | -0.08276 | 213.42238 | 0.12819 | 106.76451 | -0.3771
|  | 213.44016 | 1.39415 | 213.44016 | 0.06645 | 213.44016 | 0.13198 | 106.77339 | -0.38309
|  | 213.45794 | 1.43792 | 213.45794 | 0.08228 | 213.45794 | 0.1355 | 106.78228 | -0.3892
|  | 213.47571 | 1.4822 | 213.47571 | 0.09111 | 213.47571 | 0.13882 | 106.79117 | -0.39527
|  | 213.49349 | 1.52391 | 213.49349 | 0.09759 | 213.49349 | 0.14196 | 106.80006 | -0.40104
|  | 213.51113 | -0.9508 | 213.51113 | 0.10263 | 213.51113 | -0.10613 | 106.80895 | -0.40676
|  | 213.52891 | -1.48649 | 213.52891 | -0.05464 | 213.52891 | -0.11994 | 106.81784 | 0.39647
|  | 213.54669 | -1.66267 | 213.54669 | -0.06726 | 213.54669 | -0.12761 | 106.82673 | 0.40215
|  | 213.56446 | -1.8218 | 213.56446 | -0.07506 | 213.56446 | -0.13349 | 106.83548 | 0.40782
|  | 213.58224 | -1.99787 | 213.58224 | -0.08085 | 213.58224 | -0.13837 | 106.84437 | 0.36542
|  | 213.60002 | -2.19615 | 213.60002 | -0.0857 | 213.60002 | -0.14275 | 106.85326 | 0.37175
|  | 213.6178 | -2.39393 | 213.6178 | 0.0777 | 213.6178 | -0.14682 | 106.86214 | 0.37823
|  | 213.63558 | -2.56135 | 213.63558 | 0.08828 | 213.63558 | -0.15072 | 106.87103 | 0.3846
|  | 213.65335 | -2.65806 | 213.65335 | 0.09531 | 213.65335 | -0.15445 | 106.87992 | 0.39063
|  | 213.67099 | -0.17454 | 213.67099 | 0.10079 | 213.67099 | 0.08018 | 106.88881 | 0.39647
|  | 213.68877 | 0.66897 | 213.68877 | -0.0458 | 213.68877 | 0.10563 | 106.8977 | 0.40215
|  | 213.70655 | 1.09747 | 213.70655 | -0.06334 | 213.70655 | 0.11433 | 106.90659 | 0.40782
|  | 213.72433 | 1.2492 | 213.72433 | -0.0724 | 213.72433 | 0.12032 | 106.91548 | 0.36542
|  | 213.7421 | 1.31799 | 213.7421 | -0.07882 | 213.7421 | 0.12509 | 106.92437 | 0.37175
|  | 213.75988 | 1.36598 | 213.75988 | -0.0839 | 213.75988 | 0.12922 | 106.93326 | 0.37823
|  | 213.77766 | 1.40778 | 213.77766 | 0.07168 | 213.77766 | 0.13293 | 106.94214 | 0.3846
|  | 213.79544 | 1.45238 | 213.79544 | 0.08479 | 213.79544 | 0.13643 | 106.95103 | 0.39063
|  | 213.81321 | 1.49491 | 213.81321 | 0.09285 | 213.81321 | 0.13958 | 106.95992 | 0.39647
|  | 213.83099 | 1.53435 | 213.83099 | 0.09885 | 213.83099 | 0.1427 | 106.96881 | 0.40215
|  | 213.84863 | -1.15952 | 213.84863 | 0.10375 | 213.84863 | -0.11074 | 106.9777 | 0.40782
|  | 213.86641 | -1.53726 | 213.86641 | -0.05845 | 213.86641 | -0.12201 | 106.98659 | -0.40676
|  | 213.88419 | -1.70101 | 213.88419 | -0.06942 | 213.88419 | -0.12911 | 106.99548 | -0.3771
|  | 213.90196 | -1.86212 | 213.90196 | -0.07667 | 213.90196 | -0.13465 | 107.00423 | -0.38309
|  | 213.91974 | -2.04463 | 213.91974 | -0.08214 | 213.91974 | -0.13944 | 107.01312 | -0.3892
|  | 213.93752 | -2.24707 | 213.93752 | 0.06213 | 213.93752 | -0.14376 | 107.02201 | -0.39527
|  | 213.9553 | -2.44274 | 213.9553 | 0.08067 | 213.9553 | -0.14776 | 107.03089 | -0.40104
|  | 213.97308 | -2.59486 | 213.97308 | 0.09007 | 213.97308 | -0.15158 | 107.03978 | -0.40676
|  | 213.99085 | -2.67137 | 213.99085 | 0.09673 | 213.99085 | -0.15525 | 107.04867 | -0.3771
|  | 214.00849 | 0.15428 | 214.00849 | 0.10196 | 214.00849 | 0.09154 | 107.05756 | -0.38309
|  | 214.02627 | 0.82114 | 214.02627 | -0.0518 | 214.02627 | 0.10826 | 107.06645 | -0.3892
|  | 214.04405 | 1.1485 | 214.04405 | -0.06584 | 214.04405 | 0.11603 | 107.07534 | -0.39527
|  | 214.06183 | 1.27194 | 214.06183 | -0.07408 | 214.06183 | 0.12158 | 107.08423 | -0.40104
|  | 214.0796 | 1.33191 | 214.0796 | -0.08016 | 214.0796 | 0.12625 | 107.09312 | -0.40676
|  | 214.09738 | 1.37949 | 214.09738 | -0.08496 | 214.09738 | 0.13037 | 107.10201 | -0.3771
|  | 214.11516 | 1.42235 | 214.11516 | 0.07569 | 214.11516 | 0.13397 | 107.11089 | -0.38309
|  | 214.13294 | 1.46429 | 214.13294 | 0.08693 | 214.13294 | 0.13732 | 107.11978 | -0.3892
|  | 214.15071 | 1.50644 | 214.15071 | 0.09442 | 214.15071 | 0.14052 | 107.12867 | -0.39527
|  | 214.16835 | -0.28663 | 214.16835 | 0.10014 | 214.16835 | -0.07378 | 107.13756 | -0.40104
|  | 214.18613 | -1.30406 | 214.18613 | -0.04028 | 214.18613 | -0.11415 | 107.14645 | -0.40676
|  | 214.20391 | -1.57912 | 214.20391 | -0.06159 | 214.20391 | -0.12383 | 107.15534 | 0.39647
|  | 214.22169 | -1.73918 | 214.22169 | -0.07129 | 214.22169 | -0.13058 | 107.16423 | 0.40215
|  | 214.23946 | -1.90678 | 214.23946 | -0.07797 | 214.23946 | -0.13606 | 107.17298 | 0.40782
|  | 214.25724 | -2.09485 | 214.25724 | -0.08316 | 214.25724 | -0.14067 | 107.18187 | 0.36542
|  | 214.27502 | -2.29847 | 214.27502 | 0.06885 | 214.27502 | -0.14485 | 107.19076 | 0.37175
|  | 214.2928 | -2.48621 | 214.2928 | 0.08342 | 214.2928 | -0.14876 | 107.19964 | 0.37823
|  | 214.31058 | -2.62395 | 214.31058 | 0.09198 | 214.31058 | -0.15256 | 107.20853 | 0.3846
|  | 214.32835 | -2.68169 | 214.32835 | 0.09826 | 214.32835 | -0.15619 | 107.21742 | 0.39063
|  | 214.34599 | 0.34549 | 214.34599 | 0.10327 | 214.34599 | 0.09752 | 107.22631 | 0.39647
|  | 214.36377 | 0.93287 | 214.36377 | -0.05608 | 214.36377 | 0.11018 | 107.2352 | 0.40215
|  | 214.38155 | 1.18412 | 214.38155 | -0.06803 | 214.38155 | 0.11725 | 107.24409 | 0.40782
|  | 214.39933 | 1.2869 | 214.39933 | -0.07567 | 214.39933 | 0.12255 | 107.25298 | 0.36542
|  | 214.4171 | 1.34289 | 214.4171 | -0.08145 | 214.4171 | 0.127 | 107.26187 | 0.37175
|  | 214.43488 | 1.38722 | 214.43488 | 0.05534 | 214.43488 | 0.13097 | 107.27076 | 0.37823
|  | 214.45266 | 1.43007 | 214.45266 | 0.07918 | 214.45266 | 0.1346 | 107.27964 | 0.3846
|  | 214.47044 | 1.47471 | 214.47044 | 0.08915 | 214.47044 | 0.13792 | 107.28853 | 0.39063
|  | 214.48821 | 1.51612 | 214.48821 | 0.0961 | 214.48821 | 0.14102 | 107.29742 | 0.39647
|  | 214.50585 | -0.62867 | 214.50585 | 0.10138 | 214.50585 | -0.09644 | 107.30631 | 0.40215
|  | 214.52363 | -1.40473 | 214.52363 | -0.04842 | 214.52363 | -0.11708 | 107.3152 | 0.40782
|  | 214.54141 | -1.62163 | 214.54141 | -0.06454 | 214.54141 | -0.1258 | 107.32409 | -0.40676
|  | 214.55919 | -1.78026 | 214.55919 | -0.07329 | 214.55919 | -0.13202 | 107.33298 | -0.3771
|  | 214.57696 | -1.95072 | 214.57696 | -0.07953 | 214.57696 | -0.13706 | 107.34173 | -0.38309
|  | 214.59474 | -2.1452 | 214.59474 | -0.08451 | 214.59474 | -0.14164 | 107.35062 | -0.3892
|  | 214.61252 | -2.3502 | 214.61252 | 0.07348 | 214.61252 | -0.14585 | 107.35951 | -0.39527
|  | 214.6303 | -2.52648 | 214.6303 | 0.08576 | 214.6303 | -0.1497 | 107.36839 | -0.40104
|  | 214.64808 | -2.64587 | 214.64808 | 0.09365 | 214.64808 | -0.15356 | 107.37728 | -0.40676
|  | 214.66585 | -2.6907 | 214.66585 | 0.0996 | 214.66585 | -0.15741 | 107.38617 | -0.3771
|  | 214.68349 | 0.48646 | 214.68349 | -0.02525 | 214.68349 | 0.10202 | 107.39506 | -0.38309
|  | 214.70127 | 1.02375 | 214.70127 | -0.05985 | 214.70127 | 0.11257 | 107.40395 | -0.3892
|  | 214.71905 | 1.22447 | 214.71905 | -0.07028 | 214.71905 | 0.1193 | 107.41284 | -0.39527
|  | 214.73683 | 1.31381 | 214.73683 | -0.07744 | 214.73683 | 0.12449 | 107.42173 | -0.40104
|  | 214.7546 | 1.3634 | 214.7546 | -0.08279 | 214.7546 | 0.12877 | 107.43062 | -0.40676
|  | 214.77238 | 1.40828 | 214.77238 | 0.06507 | 214.77238 | 0.13252 | 107.43951 | -0.3771
|  | 214.79016 | 1.4503 | 214.79016 | 0.08205 | 214.79016 | 0.13591 | 107.44839 | -0.38309
|  | 214.80794 | 1.49335 | 214.80794 | 0.09106 | 214.80794 | 0.13915 | 107.45728 | -0.3892
|  | 214.82571 | 1.53391 | 214.82571 | 0.09758 | 214.82571 | 0.14221 | 107.46617 | -0.39527
|  | 214.84335 | -0.88324 | 214.84335 | 0.10275 | 214.84335 | -0.10474 | 107.47506 | -0.40104
|  | 214.86113 | -1.47509 | 214.86113 | -0.05385 | 214.86113 | -0.11941 | 107.48395 | -0.40676
|  | 214.87891 | -1.65974 | 214.87891 | -0.06703 | 214.87891 | -0.12733 | 107.49284 | 0.39647
|  | 214.89669 | -1.82002 | 214.89669 | -0.075 | 214.89669 | -0.13325 | 107.50159 | 0.40215
|  | 214.91446 | -1.99764 | 214.91446 | -0.0809 | 214.91446 | -0.13826 | 107.51048 | 0.40782
|  | 214.93224 | -2.19758 | 214.93224 | -0.08561 | 214.93224 | -0.14269 | 107.51937 | 0.36542
|  | 214.95002 | -2.3988 | 214.95002 | 0.07719 | 214.95002 | -0.14674 | 107.52826 | 0.37175
|  | 214.9678 | -2.56539 | 214.9678 | 0.08807 | 214.9678 | -0.15061 | 107.53714 | 0.37823
|  | 214.98557 | -2.66404 | 214.98557 | 0.09534 | 214.98557 | -0.15436 | 107.54603 | 0.3846
|  | 215.00321 | -0.36277 | 215.00321 | 0.10086 | 215.00321 | 0.07477 | 107.55492 | 0.39063
|  | 215.02099 | 0.62728 | 215.02099 | -0.04419 | 215.02099 | 0.10512 | 107.56381 | 0.39647
|  | 215.03877 | 1.08766 | 215.03877 | -0.06315 | 215.03877 | 0.11418 | 107.5727 | 0.40215
|  | 215.05655 | 1.24957 | 215.05655 | -0.07232 | 215.05655 | 0.12023 | 107.58159 | 0.40782
|  | 215.07432 | 1.32231 | 215.07432 | -0.07891 | 215.07432 | 0.12504 | 107.59048 | 0.36542
|  | 215.0921 | 1.36983 | 215.0921 | -0.08407 | 215.0921 | 0.1292 | 107.59937 | 0.37175
|  | 215.10988 | 1.41308 | 215.10988 | 0.07085 | 215.10988 | 0.13293 | 107.60826 | 0.37823
|  | 215.12766 | 1.45571 | 215.12766 | 0.08455 | 215.12766 | 0.13638 | 107.61714 | 0.3846
|  | 215.14544 | 1.50021 | 215.14544 | 0.09286 | 215.14544 | 0.13959 | 107.62603 | 0.39063
|  | 215.16321 | 1.53927 | 215.16321 | 0.09898 | 215.16321 | 0.14263 | 107.63492 | 0.39647
|  | 215.18085 | -1.10683 | 215.18085 | 0.10388 | 215.18085 | -0.1097 | 107.64381 | 0.40215
|  | 215.19863 | -1.52823 | 215.19863 | -0.05794 | 215.19863 | -0.12157 | 107.6527 | 0.40782
|  | 215.21641 | -1.69766 | 215.21641 | -0.06929 | 215.21641 | -0.12889 | 107.66159 | -0.40676
|  | 215.23419 | -1.86147 | 215.23419 | -0.07672 | 215.23419 | -0.13456 | 107.67034 | -0.3771
|  | 215.25196 | -2.04496 | 215.25196 | -0.08226 | 215.25196 | -0.13942 | 107.67923 | -0.38309
|  | 215.26974 | -2.24858 | 215.26974 | 0.06024 | 215.26974 | -0.14371 | 107.68812 | -0.3892
|  | 215.28752 | -2.44427 | 215.28752 | 0.08042 | 215.28752 | -0.14772 | 107.69701 | -0.39527
|  | 215.3053 | -2.59668 | 215.3053 | 0.09003 | 215.3053 | -0.15149 | 107.70589 | -0.40104
|  | 215.32307 | -2.67547 | 215.32307 | 0.09672 | 215.32307 | -0.15525 | 107.71478 | -0.40676
|  | 215.34071 | 0.08101 | 215.34071 | 0.10203 | 215.34071 | 0.08948 | 107.72367 | -0.3771
|  | 215.35849 | 0.78475 | 215.35849 | -0.05085 | 215.35849 | 0.10776 | 107.73256 | -0.38309
|  | 215.37627 | 1.14003 | 215.37627 | -0.06568 | 215.37627 | 0.11577 | 107.74145 | -0.3892
|  | 215.39405 | 1.27062 | 215.39405 | -0.07412 | 215.39405 | 0.12148 | 107.75034 | -0.39527
|  | 215.41182 | 1.33525 | 215.41182 | -0.08025 | 215.41182 | 0.12611 | 107.75923 | -0.40104
|  | 215.4296 | 1.38159 | 215.4296 | -0.08515 | 215.4296 | 0.13009 | 107.76812 | -0.40676
|  | 215.44738 | 1.42426 | 215.44738 | 0.07512 | 215.44738 | 0.13382 | 107.77701 | -0.3771
|  | 215.46516 | 1.4687 | 215.46516 | 0.08691 | 215.46516 | 0.13723 | 107.78589 | -0.38309
|  | 215.48294 | 1.51167 | 215.48294 | 0.09453 | 215.48294 | 0.14044 | 107.79478 | -0.3892
|  | 215.50057 | 0.01794 | 215.50057 | 0.1003 | 215.50057 | -0.04878 | 107.80367 | -0.39527
|  | 215.51835 | -1.27195 | 215.51835 | -0.03728 | 215.51835 | -0.11343 | 107.81256 | -0.40104
|  | 215.53613 | -1.57273 | 215.53613 | -0.06131 | 215.53613 | -0.12346 | 107.82145 | -0.40676
|  | 215.55391 | -1.7343 | 215.55391 | -0.07133 | 215.55391 | -0.1302 | 107.83034 | 0.39647
|  | 215.57169 | -1.90069 | 215.57169 | -0.07811 | 215.57169 | -0.13565 | 107.83909 | 0.40215
|  | 215.58946 | -2.08997 | 215.58946 | -0.08343 | 215.58946 | -0.14037 | 107.84798 | 0.40782
|  | 215.60724 | -2.29491 | 215.60724 | 0.06766 | 215.60724 | -0.14461 | 107.85687 | 0.36542
|  | 215.62502 | -2.48491 | 215.62502 | 0.08311 | 215.62502 | -0.14858 | 107.86576 | 0.37175
|  | 215.6428 | -2.62478 | 215.6428 | 0.09169 | 215.6428 | -0.15239 | 107.87464 | 0.37823
|  | 215.66057 | -2.6857 | 215.66057 | 0.09798 | 215.66057 | -0.15617 | 107.88353 | 0.3846
|  | 215.67821 | 0.30146 | 215.67821 | 0.10315 | 215.67821 | 0.09645 | 107.89242 | 0.39063
|  | 215.69599 | 0.91012 | 215.69599 | -0.05561 | 215.69599 | 0.11002 | 107.90131 | 0.39647
|  | 215.71377 | 1.18089 | 215.71377 | -0.068 | 215.71377 | 0.1173 | 107.9102 | 0.40215
|  | 215.73155 | 1.29145 | 215.73155 | -0.07572 | 215.73155 | 0.12271 | 107.91909 | 0.40782
|  | 215.74932 | 1.34881 | 215.74932 | -0.08147 | 215.74932 | 0.12711 | 107.92798 | 0.36542
|  | 215.7671 | 1.39127 | 215.7671 | 0.04874 | 215.7671 | 0.13101 | 107.93687 | 0.37175
|  | 215.78488 | 1.43513 | 215.78488 | 0.07852 | 215.78488 | 0.13465 | 107.94576 | 0.37823
|  | 215.80266 | 1.47936 | 215.80266 | 0.08888 | 215.80266 | 0.13796 | 107.95464 | 0.3846
|  | 215.82044 | 1.52183 | 215.82044 | 0.09604 | 215.82044 | 0.14105 | 107.96353 | 0.39063
|  | 215.83807 | -0.54898 | 215.83807 | 0.10152 | 215.83807 | -0.09322 | 107.97242 | 0.39647
|  | 215.85585 | -1.38504 | 215.85585 | -0.04716 | 215.85585 | -0.1165 | 107.98131 | 0.40215
|  | 215.87363 | -1.61713 | 215.87363 | -0.06421 | 215.87363 | -0.12555 | 107.9902 | 0.40782
|  | 215.89141 | -1.7789 | 215.89141 | -0.07303 | 215.89141 | -0.13199 | 107.99909 | -0.40676
|  | 215.90919 | -1.95108 | 215.90919 | -0.07945 | 215.90919 | -0.13715 | 108.00784 | -0.3771
|  | 215.92696 | -2.14585 | 215.92696 | -0.08458 | 215.92696 | -0.14165 | 108.01673 | -0.38309
|  | 215.94474 | -2.35141 | 215.94474 | 0.07259 | 215.94474 | -0.14577 | 108.02562 | -0.3892
|  | 215.96252 | -2.53049 | 215.96252 | 0.08555 | 215.96252 | -0.14964 | 108.03451 | -0.39527
|  | 215.9803 | -2.64528 | 215.9803 | 0.09369 | 215.9803 | -0.15337 | 108.04339 | -0.40104
|  | 215.99807 | -2.69228 | 215.99807 | 0.0996 | 215.99807 | -0.15713 | 108.05228 | -0.40676
|  | 216.01571 | 0.44944 | 216.01571 | 0.10442 | 216.01571 | 0.10109 | 108.06117 | -0.3771
|  | 216.03349 | 1.00441 | 216.03349 | -0.05939 | 216.03349 | 0.1121 | 108.07006 | -0.38309
|  | 216.05127 | 1.21845 | 216.05127 | -0.0702 | 216.05127 | 0.11876 | 108.07895 | -0.3892
|  | 216.06905 | 1.3102 | 216.06905 | -0.07733 | 216.06905 | 0.12389 | 108.08784 | -0.39527
|  | 216.08682 | 1.36166 | 216.08682 | -0.08274 | 216.08682 | 0.12829 | 108.09673 | -0.40104
|  | 216.1046 | 1.40581 | 216.1046 | 0.06355 | 216.1046 | 0.13211 | 108.10562 | -0.40676
|  | 216.12238 | 1.4475 | 216.12238 | 0.08151 | 216.12238 | 0.13549 | 108.11451 | -0.3771
|  | 216.14016 | 1.4922 | 216.14016 | 0.09068 | 216.14016 | 0.13884 | 108.12339 | -0.38309
|  | 216.15794 | 1.53414 | 216.15794 | 0.09729 | 216.15794 | 0.14182 | 108.13228 | -0.3892
|  | 216.17557 | -0.81279 | 216.17557 | 0.10248 | 216.17557 | -0.10305 | 108.14117 | -0.39527
|  | 216.19335 | -1.46184 | 216.19335 | -0.05284 | 216.19335 | -0.11892 | 108.15006 | -0.40104
|  | 216.21113 | -1.65508 | 216.21113 | -0.06661 | 216.21113 | -0.12701 | 108.15895 | -0.40676
|  | 216.22891 | -1.81647 | 216.22891 | -0.07474 | 216.22891 | -0.13308 | 108.1677 | 0.39647
|  | 216.24669 | -1.99437 | 216.24669 | -0.08086 | 216.24669 | -0.13811 | 108.17659 | 0.40215
|  | 216.26446 | -2.19501 | 216.26446 | -0.0857 | 216.26446 | -0.14261 | 108.18548 | 0.40782
|  | 216.28224 | -2.39937 | 216.28224 | 0.07654 | 216.28224 | -0.14677 | 108.19437 | 0.36542
|  | 216.30002 | -2.56911 | 216.30002 | 0.08766 | 216.30002 | -0.15073 | 108.20326 | 0.37175
|  | 216.3178 | -2.66475 | 216.3178 | 0.09508 | 216.3178 | -0.1544 | 108.21214 | 0.37823
|  | 216.33544 | -0.62758 | 216.33544 | 0.10074 | 216.33544 | 0.06622 | 108.22103 | 0.3846
|  | 216.35321 | 0.58578 | 216.35321 | -0.04206 | 216.35321 | 0.10442 | 108.22992 | 0.39063
|  | 216.37099 | 1.07431 | 216.37099 | -0.06245 | 216.37099 | 0.1138 | 108.23881 | 0.39647
|  | 216.38877 | 1.24739 | 216.38877 | -0.07201 | 216.38877 | 0.12001 | 108.2477 | 0.40215
|  | 216.40655 | 1.32502 | 216.40655 | -0.07864 | 216.40655 | 0.12502 | 108.25659 | 0.40782
|  | 216.42432 | 1.37426 | 216.42432 | -0.08391 | 216.42432 | 0.12929 | 108.26548 | 0.36542
|  | 216.4421 | 1.41713 | 216.4421 | 0.06983 | 216.4421 | 0.13295 | 108.27437 | 0.37175
|  | 216.45988 | 1.46102 | 216.45988 | 0.08416 | 216.45988 | 0.13639 | 108.28326 | 0.37823
|  | 216.47766 | 1.50466 | 216.47766 | 0.09262 | 216.47766 | 0.13949 | 108.29214 | 0.3846
|  | 216.49544 | 1.5458 | 216.49544 | 0.09875 | 216.49544 | 0.14261 | 108.30103 | 0.39063
|  | 216.51307 | -1.05251 | 216.51307 | 0.10371 | 216.51307 | -0.10868 | 108.30992 | 0.39647
|  | 216.53085 | -1.52142 | 216.53085 | -0.05719 | 216.53085 | -0.12124 | 108.31881 | 0.40215
|  | 216.54863 | -1.69537 | 216.54863 | -0.06896 | 216.54863 | -0.1286 | 108.3277 | 0.40782
|  | 216.56641 | -1.85956 | 216.56641 | -0.07641 | 216.56641 | -0.13434 | 108.33645 | -0.40676
|  | 216.58419 | -2.04262 | 216.58419 | -0.08209 | 216.58419 | -0.13912 | 108.34534 | -0.3771
|  | 216.60196 | -2.24509 | 216.60196 | 0.0573 | 216.60196 | -0.14345 | 108.35423 | -0.38309
|  | 216.61974 | -2.44357 | 216.61974 | 0.07975 | 216.61974 | -0.14751 | 108.36312 | -0.3892
|  | 216.63752 | -2.59957 | 216.63752 | 0.08974 | 216.63752 | -0.15139 | 108.37201 | -0.39527
|  | 216.6553 | -2.67563 | 216.6553 | 0.09666 | 216.6553 | -0.15514 | 108.38089 | -0.40104
|  | 216.67294 | -0.00685 | 216.67294 | 0.10201 | 216.67294 | 0.08702 | 108.38978 | -0.40676
|  | 216.69071 | 0.74362 | 216.69071 | -0.04959 | 216.69071 | 0.10727 | 108.39867 | -0.3771
|  | 216.70849 | 1.13182 | 216.70849 | -0.06523 | 216.70849 | 0.11551 | 108.40756 | -0.38309
|  | 216.72627 | 1.27251 | 216.72627 | -0.07393 | 216.72627 | 0.1213 | 108.41645 | -0.3892
|  | 216.74405 | 1.33938 | 216.74405 | -0.08012 | 216.74405 | 0.12601 | 108.42534 | -0.39527
|  | 216.76182 | 1.38624 | 216.76182 | -0.08507 | 216.76182 | 0.13008 | 108.43423 | -0.40104
|  | 216.7796 | 1.42936 | 216.7796 | 0.07436 | 216.7796 | 0.13374 | 108.44312 | -0.40676
|  | 216.79738 | 1.47309 | 216.79738 | 0.08653 | 216.79738 | 0.13707 | 108.45201 | -0.3771
|  | 216.81516 | 1.51585 | 216.81516 | 0.09425 | 216.81516 | 0.14015 | 108.46089 | -0.38309
|  | 216.83294 | 1.5543 | 216.83294 | 0.10005 | 216.83294 | 0.14315 | 108.46978 | -0.3892
|  | 216.85057 | -1.23048 | 216.85057 | -0.03159 | 216.85057 | -0.11242 | 108.47867 | -0.39527
|  | 216.86835 | -1.56427 | 216.86835 | -0.06066 | 216.86835 | -0.12301 | 108.48756 | -0.40104
|  | 216.88613 | -1.72894 | 216.88613 | -0.07101 | 216.88613 | -0.12989 | 108.49645 | -0.40676
|  | 216.90391 | -1.896 | 216.90391 | -0.07796 | 216.90391 | -0.13551 | 108.5052 | 0.39647
|  | 216.92169 | -2.08501 | 216.92169 | -0.08327 | 216.92169 | -0.14028 | 108.51409 | 0.40215
|  | 216.93946 | -2.29041 | 216.93946 | 0.0664 | 216.93946 | -0.14448 | 108.52298 | 0.40782
|  | 216.95724 | -2.48149 | 216.95724 | 0.0828 | 216.95724 | -0.14849 | 108.53187 | 0.36542
|  | 216.97502 | -2.62528 | 216.97502 | 0.09161 | 216.97502 | -0.15228 | 108.54076 | 0.37175
|  | 216.9928 | -2.68773 | 216.9928 | 0.09793 | 216.9928 | -0.15589 | 108.54964 | 0.37823
|  | 217.01044 | 0.2493 | 217.01044 | 0.10316 | 217.01044 | 0.09501 | 108.55853 | 0.3846
|  | 217.02821 | 0.881 | 217.02821 | -0.05473 | 217.02821 | 0.10959 | 108.56742 | 0.39063
|  | 217.04599 | 1.17686 | 217.04599 | -0.06769 | 217.04599 | 0.11705 | 108.57631 | 0.39647
|  | 217.06377 | 1.29326 | 217.06377 | -0.07554 | 217.06377 | 0.1225 | 108.5852 | 0.40215
|  | 217.08155 | 1.35224 | 217.08155 | -0.0814 | 217.08155 | 0.12702 | 108.59409 | 0.40782
|  | 217.09932 | 1.39644 | 217.09932 | -0.08617 | 217.09932 | 0.13099 | 108.60298 | 0.36542
|  | 217.1171 | 1.4385 | 217.1171 | 0.07795 | 217.1171 | 0.13455 | 108.61187 | 0.37175
|  | 217.13488 | 1.48263 | 217.13488 | 0.08864 | 217.13488 | 0.13791 | 108.62076 | 0.37823
|  | 217.15266 | 1.52598 | 217.15266 | 0.09592 | 217.15266 | 0.14111 | 108.62964 | 0.3846
|  | 217.1703 | -0.46713 | 217.1703 | 0.10144 | 217.1703 | -0.08886 | 108.63853 | 0.39063
|  | 217.18807 | -1.36106 | 217.18807 | -0.04546 | 217.18807 | -0.11586 | 108.64742 | 0.39647
|  | 217.20585 | -1.60968 | 217.20585 | -0.06363 | 217.20585 | -0.12498 | 108.65631 | 0.40215
|  | 217.22363 | -1.77103 | 217.22363 | -0.07291 | 217.22363 | -0.13139 | 108.6652 | 0.40782
|  | 217.24141 | -1.94338 | 217.24141 | -0.07941 | 217.24141 | -0.13678 | 108.67395 | -0.40676
|  | 217.25918 | -2.13799 | 217.25918 | -0.08454 | 217.25918 | -0.14136 | 108.68284 | -0.3771
|  | 217.27696 | -2.34523 | 217.27696 | 0.07188 | 217.27696 | -0.14561 | 108.69173 | -0.38309
|  | 217.29474 | -2.52742 | 217.29474 | 0.08527 | 217.29474 | -0.14952 | 108.70062 | -0.3892
|  | 217.31252 | -2.65201 | 217.31252 | 0.09325 | 217.31252 | -0.15333 | 108.70951 | -0.39527
|  | 217.3303 | -2.69879 | 217.3303 | 0.09922 | 217.3303 | -0.15714 | 108.71839 | -0.40104
|  | 217.34793 | 0.41147 | 217.34793 | 0.10414 | 217.34793 | 0.10014 | 108.72728 | -0.40676
|  | 217.36571 | 0.98443 | 217.36571 | -0.05865 | 217.36571 | 0.11169 | 108.73617 | -0.3771
|  | 217.38349 | 1.21451 | 217.38349 | -0.07003 | 217.38349 | 0.11849 | 108.74506 | -0.38309
|  | 217.40127 | 1.31079 | 217.40127 | -0.07724 | 217.40127 | 0.12363 | 108.75395 | -0.3892
|  | 217.41905 | 1.36323 | 217.41905 | -0.08282 | 217.41905 | 0.12792 | 108.76284 | -0.39527
|  | 217.43682 | 1.40715 | 217.43682 | 0.06174 | 217.43682 | 0.13182 | 108.77173 | -0.40104
|  | 217.4546 | 1.45103 | 217.4546 | 0.08113 | 217.4546 | 0.1354 | 108.78062 | -0.40676
|  | 217.47238 | 1.49595 | 217.47238 | 0.09064 | 217.47238 | 0.1387 | 108.78951 | -0.3771
|  | 217.49016 | 1.53698 | 217.49016 | 0.09724 | 217.49016 | 0.14176 | 108.79839 | -0.38309
|  | 217.5078 | -0.74526 | 217.5078 | 0.1026 | 217.5078 | -0.10116 | 108.80728 | -0.3892
|  | 217.52557 | -1.44722 | 217.52557 | -0.05189 | 217.52557 | -0.11841 | 108.81617 | -0.39527
|  | 217.54335 | -1.65064 | 217.54335 | -0.06635 | 217.54335 | -0.12675 | 108.82506 | -0.40104
|  | 217.56113 | -1.81287 | 217.56113 | -0.07471 | 217.56113 | -0.13285 | 108.83381 | -0.40676
|  | 217.57891 | -1.98999 | 217.57891 | -0.08079 | 217.57891 | -0.13789 | 108.8427 | 0.39647
|  | 217.59668 | -2.18909 | 217.59668 | -0.08557 | 217.59668 | -0.14235 | 108.85159 | 0.40215
|  | 217.61446 | -2.39263 | 217.61446 | 0.07599 | 217.61446 | -0.14642 | 108.86048 | 0.40782
|  | 217.63224 | -2.56339 | 217.63224 | 0.08753 | 217.63224 | -0.1503 | 108.86937 | 0.36542
|  | 217.65002 | -2.66806 | 217.65002 | 0.09504 | 217.65002 | -0.15402 | 108.87826 | 0.37175
|  | 217.66766 | -1.09304 | 217.66766 | 0.10071 | 217.66766 | 0.04907 | 108.88714 | 0.37823
|  | 217.68543 | 0.54698 | 217.68543 | -0.03918 | 217.68543 | 0.10376 | 108.89603 | 0.3846
|  | 217.70321 | 1.06112 | 217.70321 | -0.062 | 217.70321 | 0.11351 | 108.90492 | 0.39063
|  | 217.72099 | 1.24504 | 217.72099 | -0.07193 | 217.72099 | 0.11982 | 108.91381 | 0.39647
|  | 217.73877 | 1.32598 | 217.73877 | -0.07853 | 217.73877 | 0.12478 | 108.9227 | 0.40215
|  | 217.75655 | 1.37544 | 217.75655 | -0.08357 | 217.75655 | 0.12897 | 108.93159 | 0.40782
|  | 217.77432 | 1.41945 | 217.77432 | 0.06862 | 217.77432 | 0.13271 | 108.94048 | 0.36542
|  | 217.7921 | 1.46353 | 217.7921 | 0.08388 | 217.7921 | 0.13618 | 108.94937 | 0.37175
|  | 217.80988 | 1.50835 | 217.80988 | 0.09243 | 217.80988 | 0.13947 | 108.95826 | 0.37823
|  | 217.82766 | 1.54855 | 217.82766 | 0.09868 | 217.82766 | 0.14255 | 108.96714 | 0.3846
|  | 217.8453 | -0.98888 | 217.8453 | 0.10368 | 217.8453 | -0.10752 | 108.97603 | 0.39063
|  | 217.86307 | -1.5111 | 217.86307 | -0.05638 | 217.86307 | -0.12073 | 108.98492 | 0.39647
|  | 217.88085 | -1.68927 | 217.88085 | -0.06866 | 217.88085 | -0.12833 | 108.99381 | 0.40215
|  | 217.89863 | -1.85442 | 217.89863 | -0.07623 | 217.89863 | -0.13412 | 109.00256 | 0.40782
|  | 217.91641 | -2.03785 | 217.91641 | -0.08198 | 217.91641 | -0.13901 | 109.01145 | -0.40676
|  | 217.93418 | -2.24145 | 217.93418 | 0.05278 | 217.93418 | -0.1434 | 109.02034 | -0.3771
|  | 217.95196 | -2.44168 | 217.95196 | 0.07956 | 217.95196 | -0.14745 | 109.02923 | -0.38309
|  | 217.96974 | -2.59996 | 217.96974 | 0.08964 | 217.96974 | -0.1513 | 109.03812 | -0.3892
|  | 217.98752 | -2.68275 | 217.98752 | 0.09651 | 217.98752 | -0.15495 | 109.04701 | -0.39527
|  | 218.00516 | -0.11141 | 218.00516 | 0.10186 | 218.00516 | 0.08372 | 109.05589 | -0.40104
|  | 218.02293 | 0.69998 | 218.02293 | -0.04826 | 218.02293 | 0.10666 | 109.06478 | -0.40676
|  | 218.04071 | 1.12008 | 218.04071 | -0.06486 | 218.04071 | 0.11511 | 109.07367 | -0.3771
|  | 218.05849 | 1.26928 | 218.05849 | -0.07372 | 218.05849 | 0.12096 | 109.08256 | -0.38309
|  | 218.07627 | 1.33793 | 218.07627 | -0.08005 | 218.07627 | 0.12575 | 109.09145 | -0.3892
|  | 218.09405 | 1.38634 | 218.09405 | -0.08506 | 218.09405 | 0.12989 | 109.10034 | -0.39527
|  | 218.11182 | 1.43009 | 218.11182 | 0.0737 | 218.11182 | 0.13359 | 109.10923 | -0.40104
|  | 218.1296 | 1.47332 | 218.1296 | 0.08632 | 218.1296 | 0.13696 | 109.11812 | -0.40676
|  | 218.14738 | 1.51804 | 218.14738 | 0.09417 | 218.14738 | 0.14025 | 109.12701 | -0.3771
|  | 218.16516 | 1.55907 | 218.16516 | 0.10002 | 218.16516 | 0.14332 | 109.13589 | -0.38309
|  | 218.1828 | -1.19277 | 218.1828 | 0.10485 | 218.1828 | -0.11184 | 109.14478 | -0.3892
|  | 218.20057 | -1.56202 | 218.20057 | -0.0601 | 218.20057 | -0.12287 | 109.15367 | -0.39527
|  | 218.21835 | -1.7301 | 218.21835 | -0.07076 | 218.21835 | -0.12985 | 109.16256 | -0.40104
|  | 218.23613 | -1.89854 | 218.23613 | -0.07787 | 218.23613 | -0.13543 | 109.17131 | -0.40676
|  | 218.25391 | -2.08777 | 218.25391 | -0.08325 | 218.25391 | -0.14019 | 109.1802 | 0.39647
|  | 218.27168 | -2.29481 | 218.27168 | 0.06496 | 218.27168 | -0.14451 | 109.18909 | 0.40215
|  | 218.28946 | -2.48727 | 218.28946 | 0.08224 | 218.28946 | -0.14842 | 109.19798 | 0.40782
|  | 218.30724 | -2.62964 | 218.30724 | 0.09142 | 218.30724 | -0.15218 | 109.20687 | 0.36542
|  | 218.32502 | -2.69279 | 218.32502 | 0.09806 | 218.32502 | -0.15581 | 109.21576 | 0.37175
|  | 218.34266 | 0.19083 | 218.34266 | 0.10309 | 218.34266 | 0.09348 | 109.22464 | 0.37823
|  | 218.36043 | 0.84872 | 218.36043 | -0.05381 | 218.36043 | 0.10916 | 109.23353 | 0.3846
|  | 218.37821 | 1.16973 | 218.37821 | -0.06735 | 218.37821 | 0.11682 | 109.24242 | 0.39063
|  | 218.39599 | 1.29266 | 218.39599 | -0.07546 | 218.39599 | 0.12239 | 109.25131 | 0.39647
|  | 218.41377 | 1.35542 | 218.41377 | -0.08137 | 218.41377 | 0.127 | 109.2602 | 0.40215
|  | 218.43155 | 1.40047 | 218.43155 | -0.08618 | 218.43155 | 0.13096 | 109.26909 | 0.40782
|  | 218.44932 | 1.44206 | 218.44932 | 0.07746 | 218.44932 | 0.13447 | 109.27798 | 0.36542
|  | 218.4671 | 1.48572 | 218.4671 | 0.08841 | 218.4671 | 0.13772 | 109.28687 | 0.37175
|  | 218.48488 | 1.52807 | 218.48488 | 0.09564 | 218.48488 | 0.14086 | 109.29576 | 0.37823
|  | 218.50252 | -0.37536 | 218.50252 | 0.10128 | 218.50252 | -0.08209 | 109.30464 | 0.3846
|  | 218.5203 | -1.33353 | 218.5203 | -0.04352 | 218.5203 | -0.11504 | 109.31353 | 0.39063
|  | 218.53807 | -1.60546 | 218.53807 | -0.06321 | 218.53807 | -0.12469 | 109.32242 | 0.39647
|  | 218.55585 | -1.76889 | 218.55585 | -0.07269 | 218.55585 | -0.13118 | 109.33131 | 0.40215
|  | 218.57363 | -1.93962 | 218.57363 | -0.07923 | 218.57363 | -0.13639 | 109.34006 | 0.40782
|  | 218.59141 | -2.13393 | 218.59141 | -0.08432 | 218.59141 | -0.14098 | 109.34895 | -0.40676
|  | 218.60918 | -2.34263 | 218.60918 | 0.07099 | 218.60918 | -0.14523 | 109.35784 | -0.3771
|  | 218.62696 | -2.5269 | 218.62696 | 0.08484 | 218.62696 | -0.14918 | 109.36673 | -0.38309
|  | 218.64474 | -2.65324 | 218.64474 | 0.09319 | 218.64474 | -0.15295 | 109.37562 | -0.3892
|  | 218.66252 | -2.70122 | 218.66252 | 0.09931 | 218.66252 | -0.1567 | 109.38451 | -0.39527
|  | 218.68016 | 0.37222 | 218.68016 | 0.10423 | 218.68016 | 0.09908 | 109.39339 | -0.40104
|  | 218.69793 | 0.96187 | 218.69793 | -0.05807 | 218.69793 | 0.11127 | 109.40228 | -0.40676
|  | 218.71571 | 1.20891 | 218.71571 | -0.0695 | 218.71571 | 0.11822 | 109.41117 | -0.3771
|  | 218.73349 | 1.31169 | 218.73349 | -0.07675 | 218.73349 | 0.12352 | 109.42006 | -0.38309
|  | 218.75127 | 1.36746 | 218.75127 | -0.08243 | 218.75127 | 0.12793 | 109.42895 | -0.3892
|  | 218.76905 | 1.4117 | 218.76905 | 0.05919 | 218.76905 | 0.13181 | 109.43784 | -0.39527
|  | 218.78682 | 1.45572 | 218.78682 | 0.08056 | 218.78682 | 0.13542 | 109.44673 | -0.40104
|  | 218.8046 | 1.49949 | 218.8046 | 0.09046 | 218.8046 | 0.13862 | 109.45562 | -0.40676
|  | 218.82238 | 1.54163 | 218.82238 | 0.0972 | 218.82238 | 0.14165 | 109.46451 | -0.3771
|  | 218.84002 | -0.6736 | 218.84002 | 0.10249 | 218.84002 | -0.09885 | 109.47339 | -0.38309
|  | 218.8578 | -1.42932 | 218.8578 | -0.05073 | 218.8578 | -0.11778 | 109.48228 | -0.3892
|  | 218.87557 | -1.64335 | 218.87557 | -0.06596 | 218.87557 | -0.12634 | 109.49117 | -0.39527
|  | 218.89335 | -1.80737 | 218.89335 | -0.07448 | 218.89335 | -0.13252 | 109.50006 | -0.40104
|  | 218.91113 | -1.98425 | 218.91113 | -0.08058 | 218.91113 | -0.13758 | 109.50881 | -0.40676
|  | 218.92891 | -2.18447 | 218.92891 | -0.08558 | 218.92891 | -0.14207 | 109.5177 | 0.39647
|  | 218.94668 | -2.39009 | 218.94668 | 0.07533 | 218.94668 | -0.1462 | 109.52659 | 0.40215
|  | 218.96446 | -2.56308 | 218.96446 | 0.08728 | 218.96446 | -0.1501 | 109.53548 | 0.40782
|  | 218.98224 | -2.66997 | 218.98224 | 0.09496 | 218.98224 | -0.15381 | 109.54437 | 0.36542
|  | 219.00002 | -2.70749 | 219.00002 | 0.10068 | 219.00002 | -0.15761 | 109.55326 | 0.37175
|  | 219.01766 | 0.50937 | 219.01766 | -0.03505 | 219.01766 | 0.103 | 109.56214 | 0.37823
|  | 219.03543 | 1.04512 | 219.03543 | -0.06153 | 219.03543 | 0.1132 | 109.57103 | 0.3846
|  | 219.05321 | 1.2412 | 219.05321 | -0.07163 | 219.05321 | 0.11967 | 109.57992 | 0.39063
|  | 219.07099 | 1.32696 | 219.07099 | -0.07858 | 219.07099 | 0.1247 | 109.58881 | 0.39647
|  | 219.08877 | 1.37863 | 219.08877 | -0.08387 | 219.08877 | 0.12894 | 109.5977 | 0.40215
|  | 219.10654 | 1.42088 | 219.10654 | 0.06762 | 219.10654 | 0.13265 | 109.60659 | 0.40782
|  | 219.12432 | 1.46422 | 219.12432 | 0.08341 | 219.12432 | 0.13612 | 109.61548 | 0.36542
|  | 219.1421 | 1.50779 | 219.1421 | 0.09226 | 219.1421 | 0.13929 | 109.62437 | 0.37175
|  | 219.15988 | 1.55007 | 219.15988 | 0.09876 | 219.15988 | 0.14235 | 109.63326 | 0.37823
|  | 219.17752 | -0.92251 | 219.17752 | 0.10369 | 219.17752 | -0.10611 | 109.64214 | 0.3846
|  | 219.19529 | -1.49787 | 219.19529 | -0.05559 | 219.19529 | -0.12013 | 109.65103 | 0.39063
|  | 219.21307 | -1.68365 | 219.21307 | -0.06837 | 219.21307 | -0.12789 | 109.65992 | 0.39647
|  | 219.23085 | -1.84881 | 219.23085 | -0.07624 | 219.23085 | -0.13374 | 109.66867 | 0.40215
|  | 219.24863 | -2.03108 | 219.24863 | -0.08206 | 219.24863 | -0.13867 | 109.67756 | 0.40782
|  | 219.26641 | -2.23569 | 219.26641 | -0.08682 | 219.26641 | -0.14306 | 109.68645 | -0.40676
|  | 219.28418 | -2.43791 | 219.28418 | 0.07894 | 219.28418 | -0.14717 | 109.69534 | -0.3771
|  | 219.30196 | -2.59846 | 219.30196 | 0.08942 | 219.30196 | -0.15101 | 109.70423 | -0.38309
|  | 219.31974 | -2.68335 | 219.31974 | 0.09646 | 219.31974 | -0.15478 | 109.71312 | -0.3892
|  | 219.33738 | -0.2508 | 219.33738 | 0.10205 | 219.33738 | 0.07949 | 109.72201 | -0.39527
|  | 219.35516 | 0.6564 | 219.35516 | -0.0469 | 219.35516 | 0.10612 | 109.73089 | -0.40104
|  | 219.37293 | 1.10859 | 219.37293 | -0.06468 | 219.37293 | 0.11497 | 109.73978 | -0.40676
|  | 219.39071 | 1.26756 | 219.39071 | -0.07383 | 219.39071 | 0.12093 | 109.74867 | -0.3771
|  | 219.40849 | 1.33977 | 219.40849 | -0.08019 | 219.40849 | 0.12568 | 109.75756 | -0.38309
|  | 219.42627 | 1.38813 | 219.42627 | -0.08527 | 219.42627 | 0.12981 | 109.76645 | -0.3892
|  | 219.44404 | 1.43242 | 219.44404 | 0.07303 | 219.44404 | 0.13354 | 109.77534 | -0.39527
|  | 219.46182 | 1.47718 | 219.46182 | 0.08615 | 219.46182 | 0.13694 | 109.78423 | -0.40104
|  | 219.4796 | 1.52071 | 219.4796 | 0.09423 | 219.4796 | 0.14011 | 109.79312 | -0.40676
|  | 219.49738 | 1.56163 | 219.49738 | 0.1003 | 219.49738 | 0.14321 | 109.80201 | -0.3771
|  | 219.51502 | -1.14382 | 219.51502 | 0.10501 | 219.51502 | -0.11091 | 109.81089 | -0.38309
|  | 219.53279 | -1.55205 | 219.53279 | -0.05966 | 219.53279 | -0.12243 | 109.81978 | -0.3892
|  | 219.55057 | -1.72336 | 219.55057 | -0.07057 | 219.55057 | -0.12954 | 109.82867 | -0.39527
|  | 219.56835 | -1.89202 | 219.56835 | -0.07781 | 219.56835 | -0.13516 | 109.83742 | -0.40104
|  | 219.58613 | -2.08072 | 219.58613 | -0.08338 | 219.58613 | -0.14001 | 109.84631 | -0.40676
|  | 219.60391 | -2.29054 | 219.60391 | -0.08468 | 219.60391 | -0.14438 | 109.8552 | 0.39647
|  | 219.62168 | -2.48536 | 219.62168 | 0.07152 | 219.62168 | -0.14835 | 109.86409 | 0.40215
|  | 219.63946 | -2.63029 | 219.63946 | 0.0852 | 219.63946 | -0.15208 | 109.87298 | 0.40782
|  | 219.65724 | -2.69469 | 219.65724 | 0.09343 | 219.65724 | -0.15573 | 109.88187 | 0.36542
|  | 219.67488 | 0.12327 | 219.67488 | 0.09949 | 219.67488 | 0.09162 | 109.89076 | 0.37175
|  | 219.69266 | 0.81448 | 219.69266 | 0.10439 | 219.69266 | 0.10871 | 109.89964 | 0.37823
|  | 219.71043 | 1.1602 | 219.71043 | -0.05857 | 219.71043 | 0.11656 | 109.90853 | 0.3846
|  | 219.72821 | 1.29189 | 219.72821 | -0.06999 | 219.72821 | 0.12224 | 109.91742 | 0.39063
|  | 219.74599 | 1.35491 | 219.74599 | -0.07736 | 219.74599 | 0.12684 | 109.92631 | 0.39647
|  | 219.76377 | 1.40163 | 219.76377 | -0.0829 | 219.76377 | 0.13086 | 109.9352 | 0.40215
|  | 219.78154 | 1.44523 | 219.78154 | 0.06021 | 219.78154 | 0.13445 | 109.94409 | 0.40782
|  | 219.79932 | 1.49006 | 219.79932 | 0.08105 | 219.79932 | 0.13778 | 109.95298 | 0.36542
|  | 219.8171 | 1.5333 | 219.8171 | 0.09068 | 219.8171 | 0.14088 | 109.96187 | 0.37175
|  | 219.83474 | -0.23173 | 219.83474 | 0.09742 | 219.83474 | -0.07035 | 109.97076 | 0.37823
|  | 219.85252 | -1.30075 | 219.85252 | 0.10268 | 219.85252 | -0.11429 | 109.97964 | 0.3846
|  | 219.87029 | -1.59532 | 219.87029 | -0.05142 | 219.87029 | -0.12415 | 109.98853 | 0.39063
|  | 219.88807 | -1.76178 | 219.88807 | -0.06643 | 219.88807 | -0.13092 | 109.99742 | 0.39647
|  | 219.90585 | -1.93499 | 219.90585 | -0.07497 | 219.90585 | -0.1363 | 110.00617 | 0.40215
|  | 219.92363 | -2.13003 | 219.92363 | -0.08098 | 219.92363 | -0.14089 | 110.01506 | 0.40782
|  | 219.94141 | -2.33873 | 219.94141 | -0.08567 | 219.94141 | -0.14515 | 110.02395 | -0.40676
|  | 219.95918 | -2.52481 | 219.95918 | 0.07566 | 219.95918 | -0.14916 | 110.03284 | -0.3771
|  | 219.97696 | -2.65357 | 219.97696 | 0.08746 | 219.97696 | -0.15287 | 110.04173 | -0.38309
|  | 219.99474 | -2.70315 | 219.99474 | 0.09501 | 219.99474 | -0.15656 | 110.05062 | -0.3892
|  | 220.01238 | 0.33012 | 220.01238 | 0.1007 | 220.01238 | 0.09784 | 110.05951 | -0.39527
|  | 220.03016 | 0.93704 | 220.03016 | -0.03631 | 220.03016 | 0.11081 | 110.06839 | -0.40104
|  | 220.04793 | 1.20101 | 220.04793 | -0.06192 | 220.04793 | 0.11787 | 110.07728 | -0.40676
|  | 220.06571 | 1.30795 | 220.06571 | -0.072 | 220.06571 | 0.12323 | 110.08617 | -0.3771
|  | 220.08349 | 1.36506 | 220.08349 | -0.07877 | 220.08349 | 0.12767 | 110.09506 | -0.38309
|  | 220.10127 | 1.41185 | 220.10127 | -0.08404 | 220.10127 | 0.13164 | 110.10395 | -0.3892
|  | 220.11904 | 1.45415 | 220.11904 | 0.06826 | 220.11904 | 0.13515 | 110.11284 | -0.39527
|  | 220.13682 | 1.49818 | 220.13682 | 0.0838 | 220.13682 | 0.13837 | 110.12173 | -0.40104
|  | 220.1546 | 1.54118 | 220.1546 | 0.09245 | 220.1546 | 0.1415 | 110.13062 | -0.40676
|  | 220.17224 | -0.60062 | 220.17224 | 0.09877 | 220.17224 | -0.09608 | 110.13951 | -0.3771
|  | 220.19002 | -1.40967 | 220.19002 | 0.1038 | 220.19002 | -0.11715 | 110.14839 | -0.38309
|  | 220.20779 | -1.6361 | 220.20779 | -0.05624 | 220.20779 | -0.12586 | 110.15728 | -0.3892
|  | 220.22557 | -1.80008 | 220.22557 | -0.06872 | 220.22557 | -0.1321 | 110.16617 | -0.39527
|  | 220.24335 | -1.97696 | 220.24335 | -0.07642 | 220.24335 | -0.13729 | 110.17492 | -0.40104
|  | 220.26113 | -2.17795 | 220.26113 | -0.08226 | 220.26113 | -0.14193 | 110.18381 | -0.40676
|  | 220.27891 | -2.38521 | 220.27891 | -0.08698 | 220.27891 | -0.14598 | 110.1927 | 0.39647
|  | 220.29668 | -2.55912 | 220.29668 | 0.07944 | 220.29668 | -0.14983 | 110.20159 | 0.40215
|  | 220.31446 | -2.67058 | 220.31446 | 0.08978 | 220.31446 | -0.15368 | 110.21048 | 0.40782
|  | 220.33224 | -2.70961 | 220.33224 | 0.09656 | 220.33224 | -0.15748 | 110.21937 | 0.36542
|  | 220.34988 | 0.47473 | 220.34988 | 0.10196 | 220.34988 | 0.10228 | 110.22826 | 0.37175
|  | 220.36766 | 1.02978 | 220.36766 | -0.04752 | 220.36766 | 0.11301 | 110.23714 | 0.37823
|  | 220.38543 | 1.23674 | 220.38543 | -0.06489 | 220.38543 | 0.11954 | 110.24603 | 0.3846
|  | 220.40321 | 1.32595 | 220.40321 | -0.07374 | 220.40321 | 0.12459 | 110.25492 | 0.39063
|  | 220.42099 | 1.37894 | 220.42099 | -0.0802 | 220.42099 | 0.12883 | 110.26381 | 0.39647
|  | 220.43877 | 1.42183 | 220.43877 | -0.08518 | 220.43877 | 0.13258 | 110.2727 | 0.40215
|  | 220.45654 | 1.46463 | 220.45654 | 0.07344 | 220.45654 | 0.13596 | 110.28159 | 0.40782
|  | 220.47432 | 1.5065 | 220.47432 | 0.08621 | 220.47432 | 0.13912 | 110.29048 | 0.36542
|  | 220.4921 | 1.54906 | 220.4921 | 0.09431 | 220.4921 | 0.14207 | 110.29937 | 0.37175
|  | 220.50974 | -0.85548 | 220.50974 | 0.1001 | 220.50974 | -0.10441 | 110.30826 | 0.37823
|  | 220.52752 | -1.48286 | 220.52752 | 0.10499 | 220.52752 | -0.11944 | 110.31714 | 0.3846
|  | 220.54529 | -1.67323 | 220.54529 | -0.05997 | 220.54529 | -0.12736 | 110.32603 | 0.39063
|  | 220.56307 | -1.83935 | 220.56307 | -0.07087 | 220.56307 | -0.13349 | 110.33478 | 0.39647
|  | 220.58085 | -2.02539 | 220.58085 | -0.07803 | 220.58085 | -0.13865 | 110.34367 | 0.40215
|  | 220.59863 | -2.23251 | 220.59863 | -0.08335 | 220.59863 | -0.1432 | 110.35256 | 0.40782
|  | 220.61641 | -2.43876 | 220.61641 | 0.06395 | 220.61641 | -0.14734 | 110.36145 | -0.40676
|  | 220.63418 | -2.59996 | 220.63418 | 0.08223 | 220.63418 | -0.15101 | 110.37034 | -0.3771
|  | 220.65196 | -2.68632 | 220.65196 | 0.09138 | 220.65196 | -0.1547 | 110.37923 | -0.38309
|  | 220.6696 | -0.46963 | 220.6696 | 0.09798 | 220.6696 | 0.07341 | 110.38812 | -0.3892
|  | 220.68738 | 0.61695 | 220.68738 | 0.10315 | 220.68738 | 0.10553 | 110.39701 | -0.39527
|  | 220.70516 | 1.09759 | 220.70516 | -0.05356 | 220.70516 | 0.11466 | 110.40589 | -0.40104
|  | 220.72293 | 1.26491 | 220.72293 | -0.0674 | 220.72293 | 0.12076 | 110.41478 | -0.40676
|  | 220.74071 | 1.34133 | 220.74071 | -0.07551 | 220.74071 | 0.12564 | 110.42367 | -0.3771
|  | 220.75849 | 1.39095 | 220.75849 | -0.08156 | 220.75849 | 0.12976 | 110.43256 | -0.38309
|  | 220.77627 | 1.43493 | 220.77627 | -0.08623 | 220.77627 | 0.13345 | 110.44145 | -0.3892
|  | 220.79404 | 1.47889 | 220.79404 | 0.07721 | 220.79404 | 0.13685 | 110.45034 | -0.39527
|  | 220.81182 | 1.52369 | 220.81182 | 0.08836 | 220.81182 | 0.14007 | 110.45923 | -0.40104
|  | 220.8296 | 1.56537 | 220.8296 | 0.09574 | 220.8296 | 0.14321 | 110.46812 | -0.40676
|  | 220.84724 | -1.08671 | 220.84724 | 0.10136 | 220.84724 | -0.10987 | 110.47701 | -0.3771
|  | 220.86502 | -1.54082 | 220.86502 | -0.04191 | 220.86502 | -0.12195 | 110.48589 | -0.38309
|  | 220.88279 | -1.71643 | 220.88279 | -0.06314 | 220.88279 | -0.12925 | 110.49478 | -0.3892
|  | 220.90057 | -1.88503 | 220.90057 | -0.07272 | 220.90057 | -0.13495 | 110.50353 | -0.39527
|  | 220.91835 | -2.07545 | 220.91835 | -0.07946 | 220.91835 | -0.1398 | 110.51242 | -0.40104
|  | 220.93613 | -2.28514 | 220.93613 | -0.08462 | 220.93613 | -0.14411 | 110.52131 | -0.40676
|  | 220.9539 | -2.48243 | 220.9539 | 0.07049 | 220.9539 | -0.14808 | 110.5302 | 0.39647
|  | 220.97168 | -2.62944 | 220.97168 | 0.08493 | 220.97168 | -0.15179 | 110.53909 | 0.40215
|  | 220.98946 | -2.69553 | 220.98946 | 0.09337 | 220.98946 | -0.1554 | 110.54798 | 0.40782
|  | 221.0071 | 0.04551 | 221.0071 | 0.0995 | 221.0071 | 0.08917 | 110.55687 | 0.36542
|  | 221.02488 | 0.77918 | 221.02488 | 0.1045 | 221.02488 | 0.10808 | 110.56576 | 0.37175
|  | 221.04266 | 1.15327 | 221.04266 | -0.05791 | 221.04266 | 0.11627 | 110.57464 | 0.37823
|  | 221.06043 | 1.28933 | 221.06043 | -0.06959 | 221.06043 | 0.12195 | 110.58353 | 0.3846
|  | 221.07821 | 1.35644 | 221.07821 | -0.07715 | 221.07821 | 0.12667 | 110.59242 | 0.39063
|  | 221.09599 | 1.40209 | 221.09599 | -0.0828 | 221.09599 | 0.13069 | 110.60131 | 0.39647
|  | 221.11377 | 1.44598 | 221.11377 | 0.05675 | 221.11377 | 0.13437 | 110.6102 | 0.40215
|  | 221.13154 | 1.48952 | 221.13154 | 0.08063 | 221.13154 | 0.13767 | 110.61909 | 0.40782
|  | 221.14932 | 1.53388 | 221.14932 | 0.0905 | 221.14932 | 0.14086 | 110.62798 | 0.36542
|  | 221.16696 | 0.3133 | 221.16696 | 0.0971 | 221.16696 | -0.02848 | 110.63687 | 0.37175
|  | 221.18474 | -1.26604 | 221.18474 | 0.10228 | 221.18474 | -0.11362 | 110.64576 | 0.37823
|  | 221.20252 | -1.58824 | 221.20252 | -0.05006 | 221.20252 | -0.12385 | 110.65464 | 0.3846
|  | 221.22029 | -1.75608 | 221.22029 | -0.06595 | 221.22029 | -0.13057 | 110.66353 | 0.39063
|  | 221.23807 | -1.92957 | 221.23807 | -0.07463 | 221.23807 | -0.1361 | 110.67228 | 0.39647
|  | 221.25585 | -2.12675 | 221.25585 | -0.08075 | 221.25585 | -0.14078 | 110.68117 | 0.40215
|  | 221.27363 | -2.33522 | 221.27363 | -0.0858 | 221.27363 | -0.14494 | 110.69006 | 0.40782
|  | 221.2914 | -2.52372 | 221.2914 | 0.07518 | 221.2914 | -0.14894 | 110.69895 | -0.40676
|  | 221.30918 | -2.65432 | 221.30918 | 0.08725 | 221.30918 | -0.15276 | 110.70784 | -0.3771
|  | 221.32696 | -2.70612 | 221.32696 | 0.09492 | 221.32696 | -0.15653 | 110.71673 | -0.38309
|  | 221.3446 | 0.28509 | 221.3446 | 0.10082 | 221.3446 | 0.09661 | 110.72562 | -0.3892
|  | 221.36238 | 0.9129 | 221.36238 | -0.01594 | 221.36238 | 0.11046 | 110.73451 | -0.39527
|  | 221.38015 | 1.1942 | 221.38015 | -0.06147 | 221.38015 | 0.11764 | 110.74339 | -0.40104
|  | 221.39793 | 1.30648 | 221.39793 | -0.0717 | 221.39793 | 0.12302 | 110.75228 | -0.40676
|  | 221.41571 | 1.36627 | 221.41571 | -0.0786 | 221.41571 | 0.12748 | 110.76117 | -0.3771
|  | 221.43349 | 1.41243 | 221.43349 | -0.084 | 221.43349 | 0.13157 | 110.77006 | -0.38309
|  | 221.45127 | 1.45703 | 221.45127 | 0.0669 | 221.45127 | 0.13527 | 110.77895 | -0.3892
|  | 221.46904 | 1.50384 | 221.46904 | 0.08351 | 221.46904 | 0.13866 | 110.78784 | -0.39527
|  | 221.48682 | 1.54716 | 221.48682 | 0.09237 | 221.48682 | 0.14168 | 110.79673 | -0.40104
|  | 221.50446 | -0.51946 | 221.50446 | 0.09874 | 221.50446 | -0.09249 | 110.80562 | -0.40676
|  | 221.52224 | -1.3861 | 221.52224 | 0.10381 | 221.52224 | -0.1167 | 110.81451 | -0.3771
|  | 221.54002 | -1.6304 | 221.54002 | -0.05534 | 221.54002 | -0.12573 | 110.82339 | -0.38309
|  | 221.55779 | -1.79648 | 221.55779 | -0.06844 | 221.55779 | -0.13208 | 110.83228 | -0.3892
|  | 221.57557 | -1.97519 | 221.57557 | -0.07642 | 221.57557 | -0.1373 | 110.84103 | -0.39527
|  | 221.59335 | -2.1772 | 221.59335 | -0.08223 | 221.59335 | -0.14183 | 110.84992 | -0.40104
|  | 221.61113 | -2.3861 | 221.61113 | -0.08701 | 221.61113 | -0.14593 | 110.85881 | -0.40676
|  | 221.6289 | -2.56206 | 221.6289 | 0.07876 | 221.6289 | -0.14977 | 110.8677 | 0.39647
|  | 221.64668 | -2.67315 | 221.64668 | 0.08942 | 221.64668 | -0.15358 | 110.87659 | 0.40215
|  | 221.66446 | -2.71321 | 221.66446 | 0.09656 | 221.66446 | -0.1574 | 110.88548 | 0.40782
|  | 221.6821 | 0.43995 | 221.6821 | 0.10204 | 221.6821 | 0.10127 | 110.89437 | 0.36542
|  | 221.69988 | 1.0097 | 221.69988 | -0.04579 | 221.69988 | 0.11242 | 110.90326 | 0.37175
|  | 221.71765 | 1.23108 | 221.71765 | -0.06445 | 221.71765 | 0.11908 | 110.91214 | 0.37823
|  | 221.73543 | 1.32555 | 221.73543 | -0.0737 | 221.73543 | 0.12424 | 110.92103 | 0.3846
|  | 221.75321 | 1.3795 | 221.75321 | -0.08013 | 221.75321 | 0.12854 | 110.92992 | 0.39063
|  | 221.77099 | 1.42249 | 221.77099 | -0.08518 | 221.77099 | 0.13235 | 110.93881 | 0.39647
|  | 221.78877 | 1.46695 | 221.78877 | 0.07253 | 221.78877 | 0.13585 | 110.9477 | 0.40215
|  | 221.80654 | 1.51206 | 221.80654 | 0.08599 | 221.80654 | 0.13914 | 110.95659 | 0.40782
|  | 221.82432 | 1.55587 | 221.82432 | 0.0942 | 221.82432 | 0.14228 | 110.96548 | 0.36542
|  | 221.84196 | -0.78957 | 221.84196 | 0.10006 | 221.84196 | -0.10294 | 110.97437 | 0.37175
|  | 221.85974 | -1.46959 | 221.85974 | 0.10504 | 221.85974 | -0.11915 | 110.98326 | 0.37823
|  | 221.87752 | -1.67122 | 221.87752 | -0.05944 | 221.87752 | -0.12738 | 110.99214 | 0.3846
|  | 221.89529 | -1.83841 | 221.89529 | -0.0707 | 221.89529 | -0.13342 | 111.00089 | 0.39063
|  | 221.91307 | -2.02256 | 221.91307 | -0.07782 | 221.91307 | -0.13852 | 111.00978 | 0.39647
|  | 221.93085 | -2.23 | 221.93085 | -0.08305 | 221.93085 | -0.143 | 111.01867 | 0.40215
|  | 221.94863 | -2.4358 | 221.94863 | 0.06163 | 221.94863 | -0.14709 | 111.02756 | 0.40782
|  | 221.9664 | -2.5994 | 221.9664 | 0.08174 | 221.9664 | -0.1509 | 111.03645 | -0.40676
|  | 221.98418 | -2.68848 | 221.98418 | 0.09128 | 221.98418 | -0.15467 | 111.04534 | -0.3771
|  | 222.00182 | -0.76113 | 222.00182 | 0.09797 | 222.00182 | 0.06333 | 111.05423 | -0.38309
|  | 222.0196 | 0.57853 | 222.0196 | 0.10322 | 222.0196 | 0.10471 | 111.06312 | -0.3892
|  | 222.03738 | 1.08627 | 222.03738 | -0.05247 | 222.03738 | 0.11436 | 111.07201 | -0.39527
|  | 222.05515 | 1.26494 | 222.05515 | -0.0671 | 222.05515 | 0.12068 | 111.08089 | -0.40104
|  | 222.07293 | 1.34322 | 222.07293 | -0.07552 | 222.07293 | 0.12544 | 111.08978 | -0.40676
|  | 222.09071 | 1.39153 | 222.09071 | -0.08148 | 222.09071 | 0.12953 | 111.09867 | -0.3771
|  | 222.10849 | 1.43478 | 222.10849 | -0.0864 | 222.10849 | 0.13328 | 111.10756 | -0.38309
|  | 222.12627 | 1.4774 | 222.12627 | 0.07671 | 222.12627 | 0.1367 | 111.11645 | -0.3892
|  | 222.14404 | 1.52351 | 222.14404 | 0.08827 | 222.14404 | 0.13997 | 111.12534 | -0.39527
|  | 222.16182 | 1.56748 | 222.16182 | 0.09569 | 222.16182 | 0.14313 | 111.13423 | -0.40104
|  | 222.17946 | -1.02899 | 222.17946 | 0.10135 | 222.17946 | -0.10877 | 111.14312 | -0.40676
|  | 222.19724 | -1.53146 | 222.19724 | -0.03868 | 222.19724 | -0.12155 | 111.15201 | -0.3771
|  | 222.21502 | -1.71245 | 222.21502 | -0.0627 | 222.21502 | -0.12905 | 111.16089 | -0.38309
|  | 222.23279 | -1.88213 | 222.23279 | -0.07244 | 222.23279 | -0.13479 | 111.16964 | -0.3892
|  | 222.25057 | -2.07341 | 222.25057 | -0.07929 | 222.25057 | -0.13963 | 111.17853 | -0.39527
|  | 222.26835 | -2.28291 | 222.26835 | -0.08462 | 222.26835 | -0.14394 | 111.18742 | -0.40104
|  | 222.28613 | -2.48169 | 222.28613 | 0.06954 | 222.28613 | -0.14799 | 111.19631 | -0.40676
|  | 222.3039 | -2.63115 | 222.3039 | 0.08471 | 222.3039 | -0.15179 | 111.2052 | 0.39647
|  | 222.32168 | -2.70026 | 222.32168 | 0.09317 | 222.32168 | -0.15555 | 111.21409 | 0.40215
|  | 222.33932 | -0.04306 | 222.33932 | 0.09928 | 222.33932 | 0.08659 | 111.22298 | 0.40782
|  | 222.3571 | 0.74206 | 222.3571 | 0.10436 | 222.3571 | 0.10754 | 111.23187 | 0.36542
|  | 222.37488 | 1.14251 | 222.37488 | -0.0572 | 222.37488 | 0.11592 | 111.24076 | 0.37175
|  | 222.39265 | 1.28648 | 222.39265 | -0.06936 | 222.39265 | 0.12174 | 111.24964 | 0.37823
|  | 222.41043 | 1.35435 | 222.41043 | -0.07694 | 222.41043 | 0.1264 | 111.25853 | 0.3846
|  | 222.42821 | 1.4035 | 222.42821 | -0.08252 | 222.42821 | 0.13058 | 111.26742 | 0.39063
|  | 222.44599 | 1.44753 | 222.44599 | 0.04825 | 222.44599 | 0.13425 | 111.27631 | 0.39647
|  | 222.46377 | 1.49307 | 222.46377 | 0.08007 | 222.46377 | 0.13767 | 111.2852 | 0.40215
|  | 222.48154 | 1.53838 | 222.48154 | 0.09029 | 222.48154 | 0.14086 | 111.29409 | 0.40782
|  | 222.49932 | 1.57937 | 222.49932 | 0.09727 | 222.49932 | 0.14386 | 111.30298 | 0.36542
|  | 222.51696 | -1.20814 | 222.51696 | 0.10261 | 222.51696 | -0.11279 | 111.31187 | 0.37175
|  | 222.53474 | -1.5648 | 222.53474 | -0.04874 | 222.53474 | -0.12343 | 111.32076 | 0.37823
|  | 222.55252 | -1.73222 | 222.55252 | -0.06565 | 222.55252 | -0.13044 | 111.32964 | 0.3846
|  | 222.57029 | -1.90085 | 222.57029 | -0.07447 | 222.57029 | -0.13594 | 111.33839 | 0.39063
|  | 222.58807 | -2.09139 | 222.58807 | -0.08078 | 222.58807 | -0.14071 | 111.34728 | 0.39647
|  | 222.60585 | -2.29962 | 222.60585 | -0.0858 | 222.60585 | -0.14495 | 111.35617 | 0.40215
|  | 222.62363 | -2.49074 | 222.62363 | 0.07429 | 222.62363 | -0.14889 | 111.36506 | 0.40782
|  | 222.6414 | -2.63362 | 222.6414 | 0.08704 | 222.6414 | -0.15266 | 111.37395 | -0.40676
|  | 222.65918 | -2.698 | 222.65918 | 0.09496 | 222.65918 | -0.15643 | 111.38284 | -0.3771
|  | 222.67682 | 0.233 | 222.67682 | 0.10067 | 222.67682 | 0.09512 | 111.39173 | -0.38309
|  | 222.6946 | 0.88149 | 222.6946 | 0.10549 | 222.6946 | 0.11002 | 111.40062 | -0.3892
|  | 222.71238 | 1.18891 | 222.71238 | -0.06091 | 222.71238 | 0.11752 | 111.40951 | -0.39527
|  | 222.73015 | 1.30641 | 222.73015 | -0.07158 | 222.73015 | 0.123 | 111.41839 | -0.40104
|  | 222.74793 | 1.3648 | 222.74793 | -0.07862 | 222.74793 | 0.12745 | 111.42728 | -0.40676
|  | 222.76571 | 1.41276 | 222.76571 | -0.08407 | 222.76571 | 0.13143 | 111.43617 | -0.3771
|  | 222.78349 | 1.45649 | 222.78349 | 0.06533 | 222.78349 | 0.13501 | 111.44506 | -0.38309
|  | 222.80127 | 1.5025 | 222.80127 | 0.08324 | 222.80127 | 0.13837 | 111.45395 | -0.3892
|  | 222.81904 | 1.53831 | 222.81904 | 0.09224 | 222.81904 | 0.14147 | 111.46284 | -0.39527
|  | 222.83668 | -0.43682 | 222.83668 | 0.09881 | 222.83668 | -0.08753 | 111.47173 | -0.40104
|  | 222.85446 | -1.35295 | 222.85446 | 0.10394 | 222.85446 | -0.11596 | 111.48062 | -0.40676
|  | 222.87224 | -1.61472 | 222.87224 | -0.05462 | 222.87224 | -0.12527 | 111.48951 | -0.3771
|  | 222.89002 | -1.7792 | 222.89002 | -0.0683 | 222.89002 | -0.13184 | 111.49839 | -0.38309
|  | 222.90779 | -1.95406 | 222.90779 | -0.07634 | 222.90779 | -0.13715 | 111.50714 | -0.3892
|  | 222.92557 | -2.15279 | 222.92557 | -0.08225 | 222.92557 | -0.14181 | 111.51603 | -0.39527
|  | 222.94335 | -2.36178 | 222.94335 | -0.08701 | 222.94335 | -0.14601 | 111.52492 | -0.40104
|  | 222.96113 | -2.54233 | 222.96113 | 0.07843 | 222.96113 | -0.14988 | 111.53381 | -0.40676
|  | 222.9789 | -2.66224 | 222.9789 | 0.08932 | 222.9789 | -0.15365 | 111.5427 | 0.39647
|  | 222.99668 | -2.70734 | 222.99668 | 0.09652 | 222.99668 | -0.15748 | 111.55159 | 0.40215
|  | 223.01432 | 0.40318 | 223.01432 | 0.10217 | 223.01432 | 0.10038 | 111.56048 | 0.40782
|  | 223.0321 | 0.99104 | 223.0321 | -0.04373 | 223.0321 | 0.11221 | 111.56937 | 0.36542
|  | 223.04988 | 1.22795 | 223.04988 | -0.06415 | 223.04988 | 0.11906 | 111.57826 | 0.37175
|  | 223.06765 | 1.32584 | 223.06765 | -0.0736 | 223.06765 | 0.12423 | 111.58714 | 0.37823
|  | 223.08543 | 1.37992 | 223.08543 | -0.08016 | 223.08543 | 0.12851 | 111.59603 | 0.3846
|  | 223.10321 | 1.42395 | 223.10321 | -0.08529 | 223.10321 | 0.13223 | 111.60492 | 0.39063
|  | 223.12099 | 1.46847 | 223.12099 | 0.07167 | 223.12099 | 0.13577 | 111.61381 | 0.39647
|  | 223.13876 | 1.51124 | 223.13876 | 0.0857 | 223.13876 | 0.13907 | 111.6227 | 0.40215
|  | 223.15654 | 1.55578 | 223.15654 | 0.09504 | 223.15654 | 0.14223 | 111.63159 | 0.40782
|  | 223.17418 | -0.7181 | 223.17418 | 0.10151 | 223.17418 | -0.10095 | 111.64048 | 0.36542
|  | 223.19196 | -1.44669 | 223.19196 | 0.1064 | 223.19196 | -0.11876 | 111.64937 | 0.37175
|  | 223.20974 | -1.6577 | 223.20974 | -0.05989 | 223.20974 | -0.12713 | 111.65826 | 0.37823
|  | 223.22751 | -1.82295 | 223.22751 | -0.07149 | 223.22751 | -0.13332 | 111.66701 | 0.3846
|  | 223.24529 | -2.00402 | 223.24529 | -0.07887 | 223.24529 | -0.13838 | 111.67589 | 0.39063
|  | 223.26307 | -2.20786 | 223.26307 | -0.08451 | 223.26307 | -0.14284 | 111.68478 | 0.39647
|  | 223.28085 | -2.41379 | 223.28085 | 0.06006 | 223.28085 | -0.14692 | 111.69367 | 0.40215
|  | 223.29863 | -2.58103 | 223.29863 | 0.08251 | 223.29863 | -0.15076 | 111.70256 | 0.40782
|  | 223.3164 | -2.67923 | 223.3164 | 0.09226 | 223.3164 | -0.15449 | 111.71145 | -0.40676
|  | 223.33404 | -1.3479 | 223.33404 | 0.099 | 223.33404 | 0.04046 | 111.72034 | -0.3771
|  | 223.35182 | 0.54137 | 223.35182 | 0.10436 | 223.35182 | 0.1039 | 111.72923 | -0.38309
|  | 223.3696 | 1.06617 | 223.3696 | -0.05237 | 223.3696 | 0.11373 | 111.73812 | -0.3892
|  | 223.38738 | 1.25339 | 223.38738 | -0.06783 | 223.38738 | 0.12002 | 111.74701 | -0.39527
|  | 223.40515 | 1.33686 | 223.40515 | -0.07637 | 223.40515 | 0.12503 | 111.75589 | -0.40104
|  | 223.42293 | 1.38741 | 223.42293 | -0.0826 | 223.42293 | 0.12928 | 111.76478 | -0.40676
|  | 223.44071 | 1.43406 | 223.44071 | -0.08742 | 223.44071 | 0.13317 | 111.77367 | -0.3771
|  | 223.45849 | 1.47888 | 223.45849 | 0.07713 | 223.45849 | 0.13662 | 111.78256 | -0.38309
|  | 223.47626 | 1.52393 | 223.47626 | 0.08914 | 223.47626 | 0.13979 | 111.79145 | -0.3892
|  | 223.49404 | 1.56542 | 223.49404 | 0.09694 | 223.49404 | 0.1428 | 111.80034 | -0.39527
|  | 223.51168 | -0.95985 | 223.51168 | 0.10258 | 223.51168 | -0.10739 | 111.80923 | -0.40104
|  | 223.52946 | -1.5117 | 223.52946 | -0.03326 | 223.52946 | -0.12097 | 111.81812 | -0.40676
|  | 223.54724 | -1.696 | 223.54724 | -0.06335 | 223.54724 | -0.12868 | 111.827 | -0.3771
|  | 223.56501 | -1.86294 | 223.56501 | -0.07352 | 223.56501 | -0.13453 | 111.83576 | -0.38309
|  | 223.58279 | -2.05096 | 223.58279 | -0.08042 | 223.58279 | -0.13951 | 111.84464 | -0.3892
|  | 223.60057 | -2.25887 | 223.60057 | -0.08579 | 223.60057 | -0.14393 | 111.85353 | -0.39527
|  | 223.61835 | -2.46015 | 223.61835 | 0.06926 | 223.61835 | -0.14798 | 111.86242 | -0.40104
|  | 223.63613 | -2.61338 | 223.63613 | 0.08536 | 223.63613 | -0.1517 | 111.87131 | -0.40676
|  | 223.6539 | -2.69135 | 223.6539 | 0.09411 | 223.6539 | -0.15541 | 111.8802 | 0.39647
|  | 223.67154 | -0.15001 | 223.67154 | 0.10058 | 223.67154 | 0.083 | 111.88909 | 0.40215
|  | 223.68932 | 0.69765 | 223.68932 | 0.10555 | 223.68932 | 0.10692 | 111.89798 | 0.40782
|  | 223.7071 | 1.13109 | 223.7071 | -0.05762 | 223.7071 | 0.11555 | 111.90687 | 0.36542
|  | 223.72488 | 1.28295 | 223.72488 | -0.07034 | 223.72488 | 0.12146 | 111.91576 | 0.37175
|  | 223.74265 | 1.3538 | 223.74265 | -0.07805 | 223.74265 | 0.12625 | 111.92464 | 0.37823
|  | 223.76043 | 1.40303 | 223.76043 | -0.08386 | 223.76043 | 0.13041 | 111.93353 | 0.3846
|  | 223.77821 | 1.44756 | 223.77821 | -0.08862 | 223.77821 | 0.13411 | 111.94242 | 0.39063
|  | 223.79599 | 1.49251 | 223.79599 | 0.08074 | 223.79599 | 0.13748 | 111.95131 | 0.39647
|  | 223.81376 | 1.5368 | 223.81376 | 0.09123 | 223.81376 | 0.14068 | 111.9602 | 0.40215
|  | 223.83154 | 1.5793 | 223.83154 | 0.09842 | 223.83154 | 0.1438 | 111.96909 | 0.40782
|  | 223.84918 | -1.1734 | 223.84918 | 0.10385 | 223.84918 | -0.11194 | 111.97798 | 0.36542
|  | 223.86696 | -1.56424 | 223.86696 | -0.04817 | 223.86696 | -0.12307 | 111.98687 | 0.37175
|  | 223.88474 | -1.73521 | 223.88474 | -0.06642 | 223.88474 | -0.13016 | 111.99575 | 0.37823
|  | 223.90251 | -1.90609 | 223.90251 | -0.07557 | 223.90251 | -0.13569 | 112.00451 | 0.3846
|  | 223.92029 | -2.09991 | 223.92029 | -0.08194 | 223.92029 | -0.14047 | 112.01339 | 0.39063
|  | 223.93807 | -2.30873 | 223.93807 | -0.08692 | 223.93807 | -0.14466 | 112.02228 | 0.39647
|  | 223.95585 | -2.50116 | 223.95585 | 0.0747 | 223.95585 | -0.14865 | 112.03117 | 0.40215
|  | 223.97363 | -2.64086 | 223.97363 | 0.08789 | 223.97363 | -0.15247 | 112.04006 | 0.40782
|  | 223.9914 | -2.70176 | 223.9914 | 0.09591 | 223.9914 | -0.15629 | 112.04895 | -0.40676
|  | 224.00904 | 0.17482 | 224.00904 | 0.10184 | 224.00904 | 0.09328 | 112.05784 | -0.3771
|  | 224.02682 | 0.8522 | 224.02682 | 0.1067 | 224.02682 | 0.10937 | 112.06673 | -0.38309
|  | 224.0446 | 1.1799 | 224.0446 | -0.06148 | 224.0446 | 0.11713 | 112.07562 | -0.3892
|  | 224.06238 | 1.3061 | 224.06238 | -0.07253 | 224.06238 | 0.12274 | 112.08451 | -0.39527
|  | 224.08015 | 1.36918 | 224.08015 | -0.07958 | 224.08015 | 0.12733 | 112.09339 | -0.40104
|  | 224.09793 | 1.41628 | 224.09793 | -0.08525 | 224.09793 | 0.13139 | 112.10228 | -0.40676
|  | 224.11571 | 1.46101 | 224.11571 | 0.06473 | 224.11571 | 0.13511 | 112.11117 | -0.3771
|  | 224.13349 | 1.50706 | 224.13349 | 0.08395 | 224.13349 | 0.13838 | 112.12006 | -0.38309
|  | 224.15126 | 1.55205 | 224.15126 | 0.09326 | 224.15126 | 0.14154 | 112.12895 | -0.3892
|  | 224.1689 | -0.33801 | 224.1689 | 0.09983 | 224.1689 | -0.07997 | 112.13784 | -0.39527
|  | 224.18668 | -1.32506 | 224.18668 | 0.10501 | 224.18668 | -0.11538 | 112.14673 | -0.40104
|  | 224.20446 | -1.60877 | 224.20446 | -0.05467 | 224.20446 | -0.12495 | 112.15562 | -0.40676
|  | 224.22224 | -1.77667 | 224.22224 | -0.069 | 224.22224 | -0.13169 | 112.1645 | -0.3771
|  | 224.24001 | -1.95279 | 224.24001 | -0.07725 | 224.24001 | -0.13703 | 112.17326 | -0.38309
|  | 224.25779 | -2.15453 | 224.25779 | -0.08326 | 224.25779 | -0.14164 | 112.18214 | -0.3892
|  | 224.27557 | -2.36609 | 224.27557 | -0.08809 | 224.27557 | -0.14577 | 112.19103 | -0.39527
|  | 224.29335 | -2.54439 | 224.29335 | 0.0788 | 224.29335 | -0.14975 | 112.19992 | -0.40104
|  | 224.31113 | -2.66503 | 224.31113 | 0.09015 | 224.31113 | -0.15354 | 112.20881 | -0.40676
|  | 224.3289 | -2.71219 | 224.3289 | 0.09757 | 224.3289 | -0.1572 | 112.2177 | -0.40676
|  | 224.34654 | 0.36545 | 224.34654 | 0.10316 | 224.34654 | 0.09908 | 112.22659 | 0.39647
|  | 224.36432 | 0.96918 | 224.36432 | -0.0419 | 224.36432 | 0.11158 | 112.23548 | 0.40215
|  | 224.3821 | 1.2224 | 224.3821 | -0.06473 | 224.3821 | 0.1187 | 112.24437 | 0.40782
|  | 224.39988 | 1.32667 | 224.39988 | -0.07445 | 224.39988 | 0.12402 | 112.25326 | 0.36542
|  | 224.41765 | 1.3828 | 224.41765 | -0.08116 | 224.41765 | 0.12844 | 112.26214 | 0.37175
|  | 224.43543 | 1.42806 | 224.43543 | -0.08635 | 224.43543 | 0.1323 | 112.27103 | 0.37823
|  | 224.45321 | 1.47247 | 224.45321 | 0.07159 | 224.45321 | 0.13586 | 112.27992 | 0.3846
|  | 224.47099 | 1.51752 | 224.47099 | 0.08641 | 224.47099 | 0.13912 | 112.28881 | 0.39063
|  | 224.48876 | 1.56308 | 224.48876 | 0.09496 | 224.48876 | 0.14224 | 112.2977 | 0.39647
|  | 224.5064 | -0.64854 | 224.5064 | 0.10114 | 224.5064 | -0.09853 | 112.30659 | 0.40215
|  | 224.52418 | -1.4317 | 224.52418 | 0.10602 | 224.52418 | -0.11814 | 112.31548 | 0.40782
|  | 224.54196 | -1.6549 | 224.54196 | -0.05921 | 224.54196 | -0.12675 | 112.32437 | 0.36542
|  | 224.55974 | -1.82307 | 224.55974 | -0.07129 | 224.55974 | -0.133 | 112.33325 | 0.37175
|  | 224.57751 | -2.00611 | 224.57751 | -0.07876 | 224.57751 | -0.13816 | 112.34201 | 0.37823
|  | 224.59529 | -2.21298 | 224.59529 | -0.08447 | 224.59529 | -0.14268 | 112.35089 | 0.3846
|  | 224.61307 | -2.42307 | 224.61307 | 0.05508 | 224.61307 | -0.14695 | 112.35978 | 0.39063
|  | 224.63085 | -2.59492 | 224.63085 | 0.08211 | 224.63085 | -0.15106 | 112.36867 | 0.39647
|  | 224.64863 | -2.69084 | 224.64863 | 0.0921 | 224.64863 | -0.15484 | 112.37756 | 0.40215
|  | 224.6664 | -2.72244 | 224.6664 | 0.09901 | 224.6664 | -0.15858 | 112.38645 | 0.40782
|  | 224.68404 | 0.50914 | 224.68404 | 0.10439 | 224.68404 | 0.10345 | 112.39534 | -0.40676
|  | 224.70182 | 1.06128 | 224.70182 | -0.05116 | 224.70182 | 0.11383 | 112.40423 | -0.3771
|  | 224.7196 | 1.25895 | 224.7196 | -0.06762 | 224.7196 | 0.1201 | 112.41312 | -0.38309
|  | 224.73738 | 1.34194 | 224.73738 | -0.0763 | 224.73738 | 0.12512 | 112.422 | -0.3892
|  | 224.75515 | 1.39494 | 224.75515 | -0.08248 | 224.75515 | 0.12943 | 112.43089 | -0.39527
|  | 224.77293 | 1.43977 | 224.77293 | -0.0875 | 224.77293 | 0.13327 | 112.43978 | -0.40104
|  | 224.79071 | 1.4836 | 224.79071 | 0.0765 | 224.79071 | 0.13668 | 112.44867 | -0.40676
|  | 224.80849 | 1.52906 | 224.80849 | 0.08893 | 224.80849 | 0.13989 | 112.45756 | -0.3771
|  | 224.82626 | 1.57196 | 224.82626 | 0.09671 | 224.82626 | 0.14307 | 112.46645 | -0.38309
|  | 224.8439 | -0.90067 | 224.8439 | 0.10253 | 224.8439 | -0.10632 | 112.47534 | -0.3892
|  | 224.86168 | -1.50606 | 224.86168 | 0.10726 | 224.86168 | -0.12076 | 112.48423 | -0.39527
|  | 224.87946 | -1.69777 | 224.87946 | -0.06292 | 224.87946 | -0.12861 | 112.49312 | -0.40104
|  | 224.89724 | -1.86926 | 224.89724 | -0.07345 | 224.89724 | -0.13462 | 112.50187 | -0.40676
|  | 224.91501 | -2.0603 | 224.91501 | -0.0805 | 224.91501 | -0.13952 | 112.51076 | -0.3771
|  | 224.93279 | -2.27125 | 224.93279 | -0.08585 | 224.93279 | -0.14393 | 112.51964 | -0.38309
|  | 224.95057 | -2.47571 | 224.95057 | 0.06792 | 224.95057 | -0.14807 | 112.52853 | -0.3892
|  | 224.96835 | -2.63096 | 224.96835 | 0.08513 | 224.96835 | -0.15196 | 112.53742 | -0.39527
|  | 224.98612 | -2.70333 | 224.98612 | 0.09405 | 224.98612 | -0.15567 | 112.54631 | -0.40104
|  | 225.00376 | -0.33621 | 225.00376 | 0.10051 | 225.00376 | 0.07843 | 112.5552 | -0.40676
|  | 225.02154 | 0.66066 | 225.02154 | 0.10557 | 225.02154 | 0.10638 | 112.56409 | 0.39647
|  | 225.03932 | 1.1227 | 225.03932 | -0.05669 | 225.03932 | 0.11535 | 112.57298 | 0.40215
|  | 225.0571 | 1.28385 | 225.0571 | -0.0701 | 225.0571 | 0.12138 | 112.58187 | 0.40782
|  | 225.07487 | 1.35807 | 225.07487 | -0.07805 | 225.07487 | 0.12621 | 112.59075 | 0.36542
|  | 225.09265 | 1.40595 | 225.09265 | -0.08387 | 225.09265 | 0.13029 | 112.59964 | 0.37175
|  | 225.11043 | 1.45053 | 225.11043 | -0.08857 | 225.11043 | 0.13391 | 112.60853 | 0.37823
|  | 225.12821 | 1.49586 | 225.12821 | 0.08028 | 225.12821 | 0.13743 | 112.61742 | 0.3846
|  | 225.14599 | 1.54461 | 225.14599 | 0.09105 | 225.14599 | 0.1408 | 112.62631 | 0.39063
|  | 225.16376 | 1.58755 | 225.16376 | 0.09841 | 225.16376 | 0.14391 | 112.6352 | 0.39647
|  | 225.1814 | -1.12579 | 225.1814 | 0.10385 | 225.1814 | -0.11109 | 112.64409 | 0.40215
|  | 225.19918 | -1.55904 | 225.19918 | -0.04635 | 225.19918 | -0.12277 | 112.65298 | 0.40782
|  | 225.21696 | -1.73771 | 225.21696 | -0.06593 | 225.21696 | -0.13016 | 112.66187 | 0.36542
|  | 225.23474 | -1.91116 | 225.23474 | -0.07538 | 225.23474 | -0.13569 | 112.67062 | 0.37175
|  | 225.25251 | -2.10754 | 225.25251 | -0.08193 | 225.25251 | -0.1405 | 112.67951 | 0.37823
|  | 225.27029 | -2.31522 | 225.27029 | -0.08704 | 225.27029 | -0.14479 | 112.68839 | 0.3846
|  | 225.28807 | -2.51163 | 225.28807 | 0.07384 | 225.28807 | -0.14886 | 112.69728 | 0.39063
|  | 225.30585 | -2.6515 | 225.30585 | 0.08768 | 225.30585 | -0.15272 | 112.70617 | 0.39647
|  | 225.32362 | -2.7077 | 225.32362 | 0.09579 | 225.32362 | -0.15638 | 112.71506 | 0.40215
|  | 225.34126 | 0.1043 | 225.34126 | 0.10183 | 225.34126 | 0.0913 | 112.72395 | 0.40782
|  | 225.35904 | 0.8271 | 225.35904 | 0.10675 | 225.35904 | 0.10881 | 112.73284 | -0.40676
|  | 225.37682 | 1.17456 | 225.37682 | -0.06094 | 225.37682 | 0.1167 | 112.74173 | -0.3771
|  | 225.3946 | 1.30475 | 225.3946 | -0.07236 | 225.3946 | 0.12241 | 112.75062 | -0.38309
|  | 225.41237 | 1.37037 | 225.41237 | -0.07977 | 225.41237 | 0.12709 | 112.7595 | -0.3892
|  | 225.43015 | 1.4173 | 225.43015 | -0.08541 | 225.43015 | 0.1311 | 112.76839 | -0.39527
|  | 225.44793 | 1.46171 | 225.44793 | 0.0622 | 225.44793 | 0.13483 | 112.77728 | -0.40104
|  | 225.46571 | 1.50932 | 225.46571 | 0.08349 | 225.46571 | 0.13823 | 112.78617 | -0.40676
|  | 225.48349 | 1.55481 | 225.48349 | 0.09317 | 225.48349 | 0.14135 | 112.79506 | -0.3771
|  | 225.50112 | -0.15967 | 225.50112 | 0.09987 | 225.50112 | -0.06532 | 112.80395 | -0.38309
|  | 225.5189 | -1.28832 | 225.5189 | 0.10509 | 225.5189 | -0.11451 | 112.81284 | -0.3892
|  | 225.53668 | -1.60067 | 225.53668 | -0.05363 | 225.53668 | -0.12457 | 112.82173 | -0.39527
|  | 225.55446 | -1.7718 | 225.55446 | -0.06875 | 225.55446 | -0.13138 | 112.83062 | -0.40104
|  | 225.57224 | -1.95067 | 225.57224 | -0.07723 | 225.57224 | -0.13681 | 112.83937 | -0.40676
|  | 225.59001 | -2.15321 | 225.59001 | -0.08332 | 225.59001 | -0.14147 | 112.84826 | -0.3771
|  | 225.60779 | -2.36797 | 225.60779 | -0.08823 | 225.60779 | -0.14573 | 112.85714 | -0.38309
|  | 225.62557 | -2.55273 | 225.62557 | 0.0782 | 225.62557 | -0.14969 | 112.86603 | -0.3892
|  | 225.64335 | -2.67306 | 225.64335 | 0.08999 | 225.64335 | -0.15348 | 112.87492 | -0.39527
|  | 225.66112 | -2.71666 | 225.66112 | 0.09754 | 225.66112 | -0.15715 | 112.88381 | -0.40104
|  | 225.67876 | 0.32541 | 225.67876 | 0.10321 | 225.67876 | 0.09793 | 112.8927 | -0.40676
|  | 225.69654 | 0.95177 | 225.69654 | -0.03739 | 225.69654 | 0.11123 | 112.90159 | 0.39647
|  | 225.71432 | 1.21772 | 225.71432 | -0.0644 | 225.71432 | 0.11844 | 112.91048 | 0.40215
|  | 225.7321 | 1.32606 | 225.7321 | -0.07445 | 225.7321 | 0.12379 | 112.91937 | 0.40782
|  | 225.74987 | 1.38515 | 225.74987 | -0.08121 | 225.74987 | 0.12821 | 112.92825 | 0.36542
|  | 225.76765 | 1.42869 | 225.76765 | -0.08651 | 225.76765 | 0.13203 | 112.93714 | 0.37175
|  | 225.78543 | 1.47324 | 225.78543 | 0.07611 | 225.78543 | 0.13562 | 112.94603 | 0.37823
|  | 225.80321 | 1.52141 | 225.80321 | 0.08715 | 225.80321 | 0.13909 | 112.95492 | 0.3846
|  | 225.82099 | 1.56761 | 225.82099 | 0.09442 | 225.82099 | 0.14234 | 112.96381 | 0.39063
|  | 225.83862 | -0.57228 | 225.83862 | 0.10003 | 225.83862 | -0.09562 | 112.9727 | 0.39647
|  | 225.8564 | -1.40806 | 225.8564 | -0.04258 | 225.8564 | -0.11762 | 112.98159 | 0.40215
|  | 225.87418 | -1.64593 | 225.87418 | -0.06203 | 225.87418 | -0.12647 | 112.99048 | 0.40782
|  | 225.89196 | -1.81566 | 225.89196 | -0.07149 | 225.89196 | -0.13278 | 112.99937 | 0.36542
|  | 225.90974 | -2.00008 | 225.90974 | -0.07812 | 225.90974 | -0.13799 | 113.00812 | 0.37175
|  | 225.92751 | -2.20882 | 225.92751 | -0.08324 | 225.92751 | -0.14254 | 113.017 | 0.37823
|  | 225.94529 | -2.42119 | 225.94529 | 0.06967 | 225.94529 | -0.14675 | 113.02589 | 0.3846
|  | 225.96307 | -2.59275 | 225.96307 | 0.08361 | 225.96307 | -0.15066 | 113.03478 | 0.39063
|  | 225.98085 | -2.6906 | 225.98085 | 0.09202 | 225.98085 | -0.15436 | 113.04367 | 0.39647
|  | 225.99862 | -2.71776 | 225.99862 | 0.09815 | 225.99862 | -0.15811 | 113.05256 | 0.40215
|  | 226.01626 | 0.47431 | 226.01626 | 0.10307 | 226.01626 | 0.10229 | 113.06145 | 0.40782
|  | 226.03404 | 1.04232 | 226.03404 | -0.05688 | 226.03404 | 0.11319 | 113.07034 | -0.40676
|  | 226.05182 | 1.25304 | 226.05182 | -0.06847 | 226.05182 | 0.11984 | 113.07923 | -0.3771
|  | 226.0696 | 1.34312 | 226.0696 | -0.07587 | 226.0696 | 0.12493 | 113.08812 | -0.38309
|  | 226.08737 | 1.38983 | 226.08737 | -0.08153 | 226.08737 | 0.12929 | 113.097 | -0.3892
|  | 226.10515 | 1.43782 | 226.10515 | 0.05837 | 226.10515 | 0.13311 | 113.10589 | -0.39527
|  | 226.12293 | 1.48397 | 226.12293 | 0.07943 | 226.12293 | 0.1366 | 113.11478 | -0.40104
|  | 226.14071 | 1.53058 | 226.14071 | 0.08921 | 226.14071 | 0.13988 | 113.12367 | -0.40676
|  | 226.15849 | 1.57522 | 226.15849 | 0.09608 | 226.15849 | 0.143 | 113.13256 | -0.3771
|  | 226.17612 | -0.83185 | 226.17612 | 0.1014 | 226.17612 | -0.10466 | 113.14145 | -0.38309
|  | 226.1939 | -1.48822 | 226.1939 | -0.0496 | 226.1939 | -0.12017 | 113.15034 | -0.3892
|  | 226.21168 | -1.68903 | 226.21168 | -0.06475 | 226.21168 | -0.12825 | 113.15923 | -0.39527
|  | 226.22946 | -1.86105 | 226.22946 | -0.07328 | 226.22946 | -0.13432 | 113.16798 | -0.40104
|  | 226.24724 | -2.04742 | 226.24724 | -0.07952 | 226.24724 | -0.13934 | 113.17687 | -0.40676
|  | 226.26501 | -2.26168 | 226.26501 | -0.08437 | 226.26501 | -0.14376 | 113.18575 | -0.3771
|  | 226.28279 | -2.46931 | 226.28279 | 0.07397 | 226.28279 | -0.14784 | 113.19464 | -0.38309
|  | 226.30057 | -2.62705 | 226.30057 | 0.08593 | 226.30057 | -0.15179 | 113.20353 | -0.3892
|  | 226.31835 | -2.70488 | 226.31835 | 0.09365 | 226.31835 | -0.15552 | 113.21242 | -0.39527
|  | 226.33599 | -0.56832 | 226.33599 | 0.0995 | 226.33599 | 0.07146 | 113.22131 | -0.40104
|  | 226.35376 | 0.62313 | 226.35376 | -0.03487 | 226.35376 | 0.10571 | 113.2302 | -0.40676
|  | 226.37154 | 1.11367 | 226.37154 | -0.06036 | 226.37154 | 0.11501 | 113.23909 | 0.39647
|  | 226.38932 | 1.2823 | 226.38932 | -0.07055 | 226.38932 | 0.12115 | 113.24798 | 0.40215
|  | 226.4071 | 1.3596 | 226.4071 | -0.07743 | 226.4071 | 0.126 | 113.25687 | 0.40782
|  | 226.42487 | 1.40674 | 226.42487 | -0.08276 | 226.42487 | 0.13022 | 113.26575 | 0.36542
|  | 226.44265 | 1.45172 | 226.44265 | 0.06645 | 226.44265 | 0.134 | 113.27464 | 0.37175
|  | 226.46043 | 1.49763 | 226.46043 | 0.08228 | 226.46043 | 0.13742 | 113.28353 | 0.37823
|  | 226.47821 | 1.54344 | 226.47821 | 0.09111 | 226.47821 | 0.14061 | 113.29242 | 0.3846
|  | 226.49599 | 1.58622 | 226.49599 | 0.09759 | 226.49599 | 0.14377 | 113.30131 | 0.39063
|  | 226.51362 | -1.0656 | 226.51362 | 0.10263 | 226.51362 | -0.11006 | 113.3102 | 0.39647
|  | 226.5314 | -1.5459 | 226.5314 | -0.05464 | 226.5314 | -0.12232 | 113.31909 | 0.40215
|  | 226.54918 | -1.72744 | 226.54918 | -0.06726 | 226.54918 | -0.12978 | 113.32798 | 0.40782
|  | 226.56696 | -1.90246 | 226.56696 | -0.07506 | 226.56696 | -0.13551 | 113.33673 | 0.36542
|  | 226.58474 | -2.09868 | 226.58474 | -0.08085 | 226.58474 | -0.14031 | 113.34562 | 0.37175
|  | 226.60251 | -2.3139 | 226.60251 | -0.0857 | 226.60251 | -0.1447 | 113.3545 | 0.37823
|  | 226.62029 | -2.51256 | 226.62029 | 0.0777 | 226.62029 | -0.14874 | 113.36339 | 0.3846
|  | 226.63807 | -2.65287 | 226.63807 | 0.08828 | 226.63807 | -0.1525 | 113.37228 | 0.39063
|  | 226.65585 | -2.71157 | 226.65585 | 0.09531 | 226.65585 | -0.15625 | 113.38117 | 0.39647
|  | 226.67349 | 0.0149 | 226.67349 | 0.10079 | 226.67349 | 0.08901 | 113.39006 | 0.40215
|  | 226.69126 | 0.78806 | 226.69126 | -0.0458 | 226.69126 | 0.10848 | 113.39895 | 0.40782
|  | 226.70904 | 1.16639 | 226.70904 | -0.06334 | 226.70904 | 0.11666 | 113.40784 | -0.40676
|  | 226.72682 | 1.30565 | 226.72682 | -0.0724 | 226.72682 | 0.12241 | 113.41673 | -0.3771
|  | 226.7446 | 1.37109 | 226.7446 | -0.07882 | 226.7446 | 0.12712 | 113.42562 | -0.38309
|  | 226.76237 | 1.42002 | 226.76237 | -0.0839 | 226.76237 | 0.13123 | 113.4345 | -0.3892
|  | 226.78015 | 1.46523 | 226.78015 | 0.07168 | 226.78015 | 0.13491 | 113.44339 | -0.39527
|  | 226.79793 | 1.51258 | 226.79793 | 0.08479 | 226.79793 | 0.13839 | 113.45228 | -0.40104
|  | 226.81571 | 1.55748 | 226.81571 | 0.09285 | 226.81571 | 0.14145 | 113.46117 | -0.40676
|  | 226.83335 | 1.5974 | 226.83335 | 0.09885 | 226.83335 | 0.14434 | 113.47006 | -0.3771
|  | 226.85112 | -1.2528 | 226.85112 | 0.10375 | 226.85112 | -0.11373 | 113.47895 | -0.38309
|  | 226.8689 | -1.59268 | 226.8689 | -0.05845 | 226.8689 | -0.12407 | 113.48784 | -0.3892
|  | 226.88668 | -1.7657 | 226.88668 | -0.06942 | 226.88668 | -0.13092 | 113.49673 | -0.39527
|  | 226.90446 | -1.94527 | 226.90446 | -0.07667 | 226.90446 | -0.13652 | 113.50548 | -0.40104
|  | 226.92224 | -2.14936 | 226.92224 | -0.08214 | 226.92224 | -0.14136 | 113.51437 | -0.40676
|  | 226.94001 | -2.36729 | 226.94001 | 0.06213 | 226.94001 | -0.14572 | 113.52325 | -0.3771
|  | 226.95779 | -2.55406 | 226.95779 | 0.08067 | 226.95779 | -0.14966 | 113.53214 | -0.38309
|  | 226.97557 | -2.67495 | 226.97557 | 0.09007 | 226.97557 | -0.15336 | 113.54103 | -0.3892
|  | 226.99335 | -2.71876 | 226.99335 | 0.09673 | 226.99335 | -0.15704 | 113.54992 | -0.39527
|  | 227.01099 | 0.27534 | 227.01099 | 0.10196 | 227.01099 | 0.09662 | 113.55881 | -0.40104
|  | 227.02876 | 0.92527 | 227.02876 | -0.0518 | 227.02876 | 0.11081 | 113.5677 | -0.40676
|  | 227.04654 | 1.21084 | 227.04654 | -0.06584 | 227.04654 | 0.11814 | 113.57659 | 0.39647
|  | 227.06432 | 1.32599 | 227.06432 | -0.07408 | 227.06432 | 0.12358 | 113.58548 | 0.40215
|  | 227.0821 | 1.38669 | 227.0821 | -0.08016 | 227.0821 | 0.12811 | 113.59437 | 0.40782
|  | 227.09987 | 1.43426 | 227.09987 | -0.08496 | 227.09987 | 0.13221 | 113.60325 | 0.36542
|  | 227.11765 | 1.47782 | 227.11765 | 0.07569 | 227.11765 | 0.13568 | 113.61214 | 0.37175
|  | 227.13543 | 1.52274 | 227.13543 | 0.08693 | 227.13543 | 0.139 | 113.62103 | 0.37823
|  | 227.15321 | 1.56999 | 227.15321 | 0.09442 | 227.15321 | 0.14229 | 113.62992 | 0.3846
|  | 227.17085 | -0.49273 | 227.17085 | 0.10014 | 227.17085 | -0.0918 | 113.63881 | 0.39063
|  | 227.18862 | -1.38318 | 227.18862 | -0.04028 | 227.18862 | -0.11708 | 113.6477 | 0.39647
|  | 227.2064 | -1.63821 | 227.2064 | -0.06159 | 227.2064 | -0.12619 | 113.65659 | 0.40215
|  | 227.22418 | -1.81046 | 227.22418 | -0.07129 | 227.22418 | -0.13269 | 113.66548 | 0.40782
|  | 227.24196 | -1.99493 | 227.24196 | -0.07797 | 227.24196 | -0.13787 | 113.67423 | 0.36542
|  | 227.25973 | -2.20312 | 227.25973 | -0.08316 | 227.25973 | -0.14237 | 113.68312 | 0.37175
|  | 227.27751 | -2.41417 | 227.27751 | 0.06885 | 227.27751 | -0.14643 | 113.692 | 0.37823
|  | 227.29529 | -2.58858 | 227.29529 | 0.08342 | 227.29529 | -0.15044 | 113.70089 | 0.3846
|  | 227.31307 | -2.69179 | 227.31307 | 0.09198 | 227.31307 | -0.15437 | 113.70978 | 0.39063
|  | 227.33085 | -2.72578 | 227.33085 | 0.09826 | 227.33085 | -0.158 | 113.71867 | 0.39647
|  | 227.34848 | 0.43736 | 227.34848 | 0.10327 | 227.34848 | 0.10141 | 113.72756 | 0.40215
|  | 227.36626 | 1.02562 | 227.36626 | -0.05608 | 227.36626 | 0.11282 | 113.73645 | 0.40782
|  | 227.38404 | 1.24752 | 227.38404 | -0.06803 | 227.38404 | 0.11951 | 113.74534 | -0.40676
|  | 227.40182 | 1.34209 | 227.40182 | -0.07567 | 227.40182 | 0.12466 | 113.75423 | -0.3771
|  | 227.4196 | 1.39691 | 227.4196 | -0.08145 | 227.4196 | 0.12901 | 113.76312 | -0.38309
|  | 227.43737 | 1.44094 | 227.43737 | 0.05534 | 227.43737 | 0.13283 | 113.772 | -0.3892
|  | 227.45515 | 1.48544 | 227.45515 | 0.07918 | 227.45515 | 0.13642 | 113.78089 | -0.39527
|  | 227.47293 | 1.53353 | 227.47293 | 0.08915 | 227.47293 | 0.13979 | 113.78978 | -0.40104
|  | 227.49071 | 1.57884 | 227.49071 | 0.0961 | 227.49071 | 0.14296 | 113.79867 | -0.40676
|  | 227.50835 | -0.76726 | 227.50835 | 0.10138 | 227.50835 | -0.10287 | 113.80756 | -0.3771
|  | 227.52612 | -1.47342 | 227.52612 | -0.04842 | 227.52612 | -0.11964 | 113.81645 | -0.38309
|  | 227.5439 | -1.68397 | 227.5439 | -0.06454 | 227.5439 | -0.12801 | 113.82534 | -0.3892
|  | 227.56168 | -1.85796 | 227.56168 | -0.07329 | 227.56168 | -0.13419 | 113.83409 | -0.39527
|  | 227.57946 | -2.05054 | 227.57946 | -0.07953 | 227.57946 | -0.13924 | 113.84298 | -0.40104
|  | 227.59723 | -2.26405 | 227.59723 | -0.08451 | 227.59723 | -0.14367 | 113.85187 | -0.40676
|  | 227.61501 | -2.47125 | 227.61501 | 0.07348 | 227.61501 | -0.14765 | 113.86075 | -0.3771
|  | 227.63279 | -2.6277 | 227.63279 | 0.08576 | 227.63279 | -0.15141 | 113.86964 | -0.38309
|  | 227.65057 | -2.70433 | 227.65057 | 0.09365 | 227.65057 | -0.15507 | 113.87853 | -0.3892
|  | 227.66821 | -0.9006 | 227.66821 | 0.0996 | 227.66821 | 0.05953 | 113.88742 | -0.39527
|  | 227.68598 | 0.58008 | 227.68598 | -0.02525 | 227.68598 | 0.10488 | 113.89631 | -0.40104
|  | 227.70376 | 1.09614 | 227.70376 | -0.05985 | 227.70376 | 0.11447 | 113.9052 | -0.40676
|  | 227.72154 | 1.27614 | 227.72154 | -0.07028 | 227.72154 | 0.12082 | 113.91409 | 0.39647
|  | 227.73932 | 1.35909 | 227.73932 | -0.07744 | 227.73932 | 0.1259 | 113.92298 | 0.40215
|  | 227.7571 | 1.41103 | 227.7571 | -0.08279 | 227.7571 | 0.13018 | 113.93187 | 0.40782
|  | 227.77487 | 1.45371 | 227.77487 | 0.06507 | 227.77487 | 0.13385 | 113.94075 | 0.36542
|  | 227.79265 | 1.49862 | 227.79265 | 0.08205 | 227.79265 | 0.13725 | 113.94964 | 0.37175
|  | 227.81043 | 1.54478 | 227.81043 | 0.09106 | 227.81043 | 0.14043 | 113.95853 | 0.37823
|  | 227.82821 | 1.58825 | 227.82821 | 0.09758 | 227.82821 | 0.14363 | 113.96742 | 0.3846
|  | 227.84585 | -1.0058 | 227.84585 | 0.10275 | 227.84585 | -0.10875 | 113.97631 | 0.39063
|  | 227.86362 | -1.53389 | 227.86362 | -0.05385 | 227.86362 | -0.12174 | 113.9852 | 0.39647
|  | 227.8814 | -1.71945 | 227.8814 | -0.06703 | 227.8814 | -0.12928 | 113.99409 | 0.40215
|  | 227.89918 | -1.89433 | 227.89918 | -0.075 | 227.89918 | -0.13519 | 114.00284 | 0.40782
|  | 227.91696 | -2.0932 | 227.91696 | -0.0809 | 227.91696 | -0.14018 | 114.01173 | 0.36542
|  | 227.93473 | -2.30807 | 227.93473 | -0.08561 | 227.93473 | -0.14445 | 114.02062 | 0.37175
|  | 227.95251 | -2.50895 | 227.95251 | 0.07719 | 227.95251 | -0.14856 | 114.0295 | 0.37823
|  | 227.97029 | -2.65298 | 227.97029 | 0.08807 | 227.97029 | -0.15237 | 114.03839 | 0.3846
|  | 227.98807 | -2.71367 | 227.98807 | 0.09534 | 227.98807 | -0.15611 | 114.04728 | 0.39063
|  | 228.00571 | -0.0876 | 228.00571 | 0.10086 | 228.00571 | 0.08602 | 114.05617 | 0.39647
|  | 228.02348 | 0.74649 | 228.02348 | -0.04419 | 228.02348 | 0.10779 | 114.06506 | 0.40215
|  | 228.04126 | 1.15548 | 228.04126 | -0.06315 | 228.04126 | 0.11635 | 114.07395 | 0.40782
|  | 228.05904 | 1.30289 | 228.05904 | -0.07232 | 228.05904 | 0.12226 | 114.08284 | -0.40676
|  | 228.07682 | 1.37404 | 228.07682 | -0.07891 | 228.07682 | 0.127 | 114.09173 | -0.3771
|  | 228.0946 | 1.42174 | 228.0946 | -0.08407 | 228.0946 | 0.13106 | 114.10062 | -0.38309
|  | 228.11237 | 1.46671 | 228.11237 | 0.07085 | 228.11237 | 0.13469 | 114.1095 | -0.3892
|  | 228.13015 | 1.51279 | 228.13015 | 0.08455 | 228.13015 | 0.13819 | 114.11839 | -0.39527
|  | 228.14793 | 1.5587 | 228.14793 | 0.09286 | 228.14793 | 0.1414 | 114.12728 | -0.40104
|  | 228.16571 | 1.60031 | 228.16571 | 0.09898 | 228.16571 | 0.14442 | 114.13617 | -0.40676
|  | 228.18335 | -1.21078 | 228.18335 | 0.10388 | 228.18335 | -0.113 | 114.14506 | -0.3771
|  | 228.20112 | -1.58557 | 228.20112 | -0.05794 | 228.20112 | -0.1239 | 114.15395 | -0.38309
|  | 228.2189 | -1.76125 | 228.2189 | -0.06929 | 228.2189 | -0.13084 | 114.16284 | -0.3892
|  | 228.23668 | -1.94081 | 228.23668 | -0.07672 | 228.23668 | -0.13636 | 114.17159 | -0.39527
|  | 228.25446 | -2.14618 | 228.25446 | -0.08226 | 228.25446 | -0.14122 | 114.18048 | -0.40104
|  | 228.27223 | -2.36376 | 228.27223 | 0.06024 | 228.27223 | -0.14552 | 114.18937 | -0.40676
|  | 228.29001 | -2.55228 | 228.29001 | 0.08042 | 228.29001 | -0.14953 | 114.19825 | -0.3771
|  | 228.30779 | -2.67495 | 228.30779 | 0.09003 | 228.30779 | -0.15327 | 114.20714 | -0.38309
|  | 228.32557 | -2.7212 | 228.32557 | 0.09672 | 228.32557 | -0.15706 | 114.21603 | -0.3892
|  | 228.34321 | 0.21731 | 228.34321 | 0.10203 | 228.34321 | 0.0951 | 114.22492 | -0.39527
|  | 228.36098 | 0.89726 | 228.36098 | -0.05085 | 228.36098 | 0.11035 | 114.23381 | -0.40104
|  | 228.37876 | 1.2054 | 228.37876 | -0.06568 | 228.37876 | 0.11799 | 114.2427 | -0.40676
|  | 228.39654 | 1.32672 | 228.39654 | -0.07412 | 228.39654 | 0.12355 | 114.25159 | 0.39647
|  | 228.41432 | 1.38916 | 228.41432 | -0.08025 | 228.41432 | 0.1281 | 114.26048 | 0.40215
|  | 228.4321 | 1.436 | 228.4321 | -0.08515 | 228.4321 | 0.13215 | 114.26937 | 0.40782
|  | 228.44987 | 1.48043 | 228.44987 | 0.07512 | 228.44987 | 0.13569 | 114.27825 | 0.36542
|  | 228.46765 | 1.52512 | 228.46765 | 0.08691 | 228.46765 | 0.13896 | 114.28714 | 0.37175
|  | 228.48543 | 1.57082 | 228.48543 | 0.09453 | 228.48543 | 0.14209 | 114.29603 | 0.37823
|  | 228.50307 | -0.4106 | 228.50307 | 0.1003 | 228.50307 | -0.08608 | 114.30492 | 0.3846
|  | 228.52085 | -1.35387 | 228.52085 | -0.03728 | 228.52085 | -0.11617 | 114.31381 | 0.39063
|  | 228.53862 | -1.62743 | 228.53862 | -0.06131 | 228.53862 | -0.12565 | 114.3227 | 0.39647
|  | 228.5564 | -1.80201 | 228.5564 | -0.07133 | 228.5564 | -0.13242 | 114.33159 | 0.40215
|  | 228.57418 | -1.98723 | 228.57418 | -0.07811 | 228.57418 | -0.13765 | 114.34034 | 0.40782
|  | 228.59196 | -2.19529 | 228.59196 | -0.08343 | 228.59196 | -0.14222 | 114.34923 | 0.36542
|  | 228.60973 | -2.41004 | 228.60973 | 0.06766 | 228.60973 | -0.14638 | 114.35812 | 0.37175
|  | 228.62751 | -2.5874 | 228.62751 | 0.08311 | 228.62751 | -0.15042 | 114.367 | 0.37823
|  | 228.64529 | -2.69242 | 228.64529 | 0.09169 | 228.64529 | -0.15433 | 114.37589 | 0.3846
|  | 228.66307 | -2.72278 | 228.66307 | 0.09798 | 228.66307 | -0.15806 | 114.38478 | 0.39063
|  | 228.68071 | 0.39902 | 228.68071 | 0.10315 | 228.68071 | 0.10036 | 114.39367 | 0.39647
|  | 228.69848 | 1.00455 | 228.69848 | -0.05561 | 228.69848 | 0.11234 | 114.40256 | 0.40215
|  | 228.71626 | 1.24235 | 228.71626 | -0.068 | 228.71626 | 0.1193 | 114.41145 | 0.40782
|  | 228.73404 | 1.3424 | 228.73404 | -0.07572 | 228.73404 | 0.12453 | 114.42034 | -0.40676
|  | 228.75182 | 1.39857 | 228.75182 | -0.08147 | 228.75182 | 0.12898 | 114.42923 | -0.3771
|  | 228.7696 | 1.44572 | 228.7696 | 0.04874 | 228.7696 | 0.13292 | 114.43812 | -0.38309
|  | 228.78737 | 1.49081 | 228.78737 | 0.07852 | 228.78737 | 0.13652 | 114.447 | -0.3892
|  | 228.80515 | 1.53862 | 228.80515 | 0.08888 | 228.80515 | 0.1399 | 114.45589 | -0.39527
|  | 228.82293 | 1.58357 | 228.82293 | 0.09604 | 228.82293 | 0.14307 | 114.46478 | -0.40104
|  | 228.84057 | -0.70123 | 228.84057 | 0.10152 | 228.84057 | -0.10097 | 114.47367 | -0.40676
|  | 228.85835 | -1.45498 | 228.85835 | -0.04716 | 228.85835 | -0.11927 | 114.48256 | -0.3771
|  | 228.87612 | -1.67512 | 228.87612 | -0.06421 | 228.87612 | -0.12772 | 114.49145 | -0.38309
|  | 228.8939 | -1.84867 | 228.8939 | -0.07303 | 228.8939 | -0.13391 | 114.5002 | -0.3892
|  | 228.91168 | -2.039 | 228.91168 | -0.07945 | 228.91168 | -0.1389 | 114.50909 | -0.39527
|  | 228.92946 | -2.25102 | 228.92946 | -0.08458 | 228.92946 | -0.14317 | 114.51798 | -0.40104
|  | 228.94723 | -2.45934 | 228.94723 | 0.07259 | 228.94723 | -0.1472 | 114.52687 | -0.40676
|  | 228.96501 | -2.6202 | 228.96501 | 0.08555 | 228.96501 | -0.15102 | 114.53575 | -0.3771
|  | 228.98279 | -2.70212 | 228.98279 | 0.09369 | 228.98279 | -0.15476 | 114.54464 | -0.38309
|  | 229.00043 | -1.67493 | 229.00043 | 0.0996 | 229.00043 | 0.02598 | 114.55353 | -0.3892
|  | 229.01821 | 0.54192 | 229.01821 | 0.10442 | 229.01821 | 0.10411 | 114.56242 | -0.39527
|  | 229.03598 | 1.08542 | 229.03598 | -0.05939 | 229.03598 | 0.11427 | 114.57131 | -0.40104
|  | 229.05376 | 1.27645 | 229.05376 | -0.0702 | 229.05376 | 0.12072 | 114.5802 | -0.40676
|  | 229.07154 | 1.35969 | 229.07154 | -0.07733 | 229.07154 | 0.12568 | 114.58909 | 0.39647
|  | 229.08932 | 1.41163 | 229.08932 | -0.08274 | 229.08932 | 0.1299 | 114.59798 | 0.40215
|  | 229.10709 | 1.45541 | 229.10709 | 0.06355 | 229.10709 | 0.13369 | 114.60687 | 0.40782
|  | 229.12487 | 1.50097 | 229.12487 | 0.08151 | 229.12487 | 0.13719 | 114.61575 | 0.36542
|  | 229.14265 | 1.54709 | 229.14265 | 0.09068 | 229.14265 | 0.14047 | 114.62464 | 0.37175
|  | 229.16043 | 1.59308 | 229.16043 | 0.09729 | 229.16043 | 0.14367 | 114.63353 | 0.37823
|  | 229.17807 | -0.94445 | 229.17807 | 0.10248 | 229.17807 | -0.10765 | 114.64242 | 0.3846
|  | 229.19584 | -1.52138 | 229.19584 | -0.05284 | 229.19584 | -0.12135 | 114.65131 | 0.39063
|  | 229.21362 | -1.71311 | 229.21362 | -0.06661 | 229.21362 | -0.12912 | 114.6602 | 0.39647
|  | 229.2314 | -1.88858 | 229.2314 | -0.07474 | 229.2314 | -0.13496 | 114.66895 | 0.40215
|  | 229.24918 | -2.08625 | 229.24918 | -0.08086 | 229.24918 | -0.13997 | 114.67784 | 0.40782
|  | 229.26696 | -2.30413 | 229.26696 | -0.0857 | 229.26696 | -0.14449 | 114.68673 | 0.36542
|  | 229.28473 | -2.50724 | 229.28473 | 0.07654 | 229.28473 | -0.14857 | 114.69562 | 0.37175
|  | 229.30251 | -2.63303 | 229.30251 | 0.08766 | 229.30251 | -0.15229 | 114.7045 | 0.37823
|  | 229.32029 | -2.70449 | 229.32029 | 0.09508 | 229.32029 | -0.15606 | 114.71339 | 0.3846
|  | 229.33793 | -0.20728 | 229.33793 | 0.10074 | 229.33793 | 0.08214 | 114.72228 | 0.39063
|  | 229.35571 | 0.70196 | 229.35571 | -0.04206 | 229.35571 | 0.10722 | 114.73117 | 0.39647
|  | 229.37348 | 1.14642 | 229.37348 | -0.06245 | 229.37348 | 0.11604 | 114.74006 | 0.40215
|  | 229.39126 | 1.29949 | 229.39126 | -0.07201 | 229.39126 | 0.12196 | 114.74895 | 0.40782
|  | 229.40904 | 1.37303 | 229.40904 | -0.07864 | 229.40904 | 0.12688 | 114.75784 | -0.40676
|  | 229.42682 | 1.4227 | 229.42682 | -0.08391 | 229.42682 | 0.13106 | 114.76673 | -0.3771
|  | 229.44459 | 1.46802 | 229.44459 | 0.06983 | 229.44459 | 0.13473 | 114.77562 | -0.38309
|  | 229.46237 | 1.51501 | 229.46237 | 0.08416 | 229.46237 | 0.13819 | 114.7845 | -0.3892
|  | 229.48015 | 1.56393 | 229.48015 | 0.09262 | 229.48015 | 0.14147 | 114.79339 | -0.39527
|  | 229.49793 | 1.60589 | 229.49793 | 0.09875 | 229.49793 | 0.14454 | 114.80228 | -0.40104
|  | 229.51557 | -1.15721 | 229.51557 | 0.10371 | 229.51557 | -0.11221 | 114.81117 | -0.40676
|  | 229.53334 | -1.57052 | 229.53334 | -0.05719 | 229.53334 | -0.12362 | 114.82006 | -0.3771
|  | 229.55112 | -1.74701 | 229.55112 | -0.06896 | 229.55112 | -0.1307 | 114.82895 | -0.38309
|  | 229.5689 | -1.92389 | 229.5689 | -0.07641 | 229.5689 | -0.13633 | 114.8377 | -0.3892
|  | 229.58668 | -2.12446 | 229.58668 | -0.08209 | 229.58668 | -0.14116 | 114.84659 | -0.39527
|  | 229.60446 | -2.34098 | 229.60446 | 0.0573 | 229.60446 | -0.14544 | 114.85548 | -0.40104
|  | 229.62223 | -2.51839 | 229.62223 | 0.07975 | 229.62223 | -0.14931 | 114.86437 | -0.40676
|  | 229.64001 | -2.6583 | 229.64001 | 0.08974 | 229.64001 | -0.15317 | 114.87325 | -0.3771
|  | 229.65779 | -2.71615 | 229.65779 | 0.09666 | 229.65779 | -0.15702 | 114.88214 | -0.38309
|  | 229.67543 | 0.15405 | 229.67543 | 0.10201 | 229.67543 | 0.09325 | 114.89103 | -0.3892
|  | 229.69321 | 0.86327 | 229.69321 | -0.04959 | 229.69321 | 0.10991 | 114.89992 | -0.39527
|  | 229.71098 | 1.19836 | 229.71098 | -0.06523 | 229.71098 | 0.11775 | 114.90881 | -0.40104
|  | 229.72876 | 1.32653 | 229.72876 | -0.07393 | 229.72876 | 0.12341 | 114.9177 | -0.40676
|  | 229.74654 | 1.38888 | 229.74654 | -0.08012 | 229.74654 | 0.12792 | 114.92659 | 0.39647
|  | 229.76432 | 1.43589 | 229.76432 | -0.08507 | 229.76432 | 0.13195 | 114.93548 | 0.40215
|  | 229.78209 | 1.48209 | 229.78209 | 0.07436 | 229.78209 | 0.13562 | 114.94437 | 0.40782
|  | 229.79987 | 1.52695 | 229.79987 | 0.08653 | 229.79987 | 0.13886 | 114.95325 | 0.36542
|  | 229.81765 | 1.5723 | 229.81765 | 0.09425 | 229.81765 | 0.14204 | 114.96214 | 0.37175
|  | 229.83529 | -0.30113 | 229.83529 | 0.10005 | 229.83529 | -0.07746 | 114.97103 | 0.37823
|  | 229.85307 | -1.3181 | 229.85307 | -0.03159 | 229.85307 | -0.11567 | 114.97992 | 0.3846
|  | 229.87084 | -1.61711 | 229.87084 | -0.06066 | 229.87084 | -0.1255 | 114.98881 | 0.39063
|  | 229.88862 | -1.79118 | 229.88862 | -0.07101 | 229.88862 | -0.1323 | 114.9977 | 0.39647
|  | 229.9064 | -1.97376 | 229.9064 | -0.07796 | 229.9064 | -0.13757 | 115.00645 | 0.40215
|  | 229.92418 | -2.18038 | 229.92418 | -0.08327 | 229.92418 | -0.14225 | 115.01534 | 0.40782
|  | 229.94196 | -2.39074 | 229.94196 | 0.0664 | 229.94196 | -0.1465 | 115.02423 | 0.36542
|  | 229.95973 | -2.57174 | 229.95973 | 0.0828 | 229.95973 | -0.15046 | 115.03312 | 0.37175
|  | 229.97751 | -2.68389 | 229.97751 | 0.09161 | 229.97751 | -0.15428 | 115.042 | 0.37823
|  | 229.99529 | -2.72396 | 229.99529 | 0.09793 | 229.99529 | -0.15802 | 115.05089 | 0.3846
|  | 230.01293 | 0.35725 | 230.01293 | 0.10316 | 230.01293 | 0.09937 | 115.05978 | 0.39063
|  | 230.03071 | 0.98322 | 230.03071 | -0.05473 | 230.03071 | 0.11209 | 115.06867 | 0.39647
|  | 230.04848 | 1.23883 | 230.04848 | -0.06769 | 230.04848 | 0.11921 | 115.07756 | 0.40215
|  | 230.06626 | 1.34487 | 230.06626 | -0.07554 | 230.06626 | 0.12446 | 115.08645 | 0.40782
|  | 230.08404 | 1.40043 | 230.08404 | -0.0814 | 230.08404 | 0.1288 | 115.09534 | -0.40676
|  | 230.10182 | 1.44751 | 230.10182 | -0.08617 | 230.10182 | 0.13285 | 115.10423 | -0.3771
|  | 230.11959 | 1.49441 | 230.11959 | 0.07795 | 230.11959 | 0.13644 | 115.11312 | -0.38309
|  | 230.13737 | 1.53958 | 230.13737 | 0.08864 | 230.13737 | 0.13973 | 115.122 | -0.3892
|  | 230.15515 | 1.58305 | 230.15515 | 0.09592 | 230.15515 | 0.14281 | 115.13089 | -0.39527
|  | 230.17279 | -0.62503 | 230.17279 | 0.10144 | 230.17279 | -0.09825 | 115.13978 | -0.40104
|  | 230.19057 | -1.42795 | 230.19057 | -0.04546 | 230.19057 | -0.11858 | 115.14867 | -0.40676
|  | 230.20834 | -1.66046 | 230.20834 | -0.06363 | 230.20834 | -0.12725 | 115.15756 | -0.3771
|  | 230.22612 | -1.83184 | 230.22612 | -0.07291 | 230.22612 | -0.13354 | 115.16645 | -0.38309
|  | 230.2439 | -2.01996 | 230.2439 | -0.07941 | 230.2439 | -0.13868 | 115.1752 | -0.3892
|  | 230.26168 | -2.23054 | 230.26168 | -0.08454 | 230.26168 | -0.14323 | 115.18409 | -0.39527
|  | 230.27946 | -2.43847 | 230.27946 | 0.07188 | 230.27946 | -0.14737 | 115.19298 | -0.40104
|  | 230.29723 | -2.6056 | 230.29723 | 0.08527 | 230.29723 | -0.15118 | 115.20187 | -0.40676
|  | 230.31501 | -2.69695 | 230.31501 | 0.09325 | 230.31501 | -0.15496 | 115.21075 | -0.3771
|  | 230.33279 | -2.7284 | 230.33279 | 0.09922 | 230.33279 | -0.15873 | 115.21964 | -0.38309
|  | 230.35043 | 0.5042 | 230.35043 | 0.10414 | 230.35043 | 0.10328 | 115.22853 | -0.3892
|  | 230.36821 | 1.0679 | 230.36821 | -0.05865 | 230.36821 | 0.11385 | 115.23742 | -0.39527
|  | 230.38598 | 1.26983 | 230.38598 | -0.07003 | 230.38598 | 0.1204 | 115.24631 | -0.40104
|  | 230.40376 | 1.35794 | 230.40376 | -0.07724 | 230.40376 | 0.12551 | 115.2552 | -0.40676
|  | 230.42154 | 1.41218 | 230.42154 | -0.08282 | 230.42154 | 0.12982 | 115.26409 | 0.39647
|  | 230.43932 | 1.45636 | 230.43932 | 0.06174 | 230.43932 | 0.13367 | 115.27298 | 0.40215
|  | 230.45709 | 1.5023 | 230.45709 | 0.08113 | 230.45709 | 0.13715 | 115.28187 | 0.40782
|  | 230.47487 | 1.54944 | 230.47487 | 0.09064 | 230.47487 | 0.14046 | 115.29075 | 0.36542
|  | 230.49265 | 1.59411 | 230.49265 | 0.09724 | 230.49265 | 0.14359 | 115.29964 | 0.37175
|  | 230.51029 | -0.87597 | 230.51029 | 0.1026 | 230.51029 | -0.10632 | 115.30853 | 0.37823
|  | 230.52807 | -1.50581 | 230.52807 | -0.05189 | 230.52807 | -0.12113 | 115.31742 | 0.3846
|  | 230.54584 | -1.70249 | 230.54584 | -0.06635 | 230.54584 | -0.12902 | 115.32631 | 0.39063
|  | 230.56362 | -1.8762 | 230.56362 | -0.07471 | 230.56362 | -0.13499 | 115.33506 | 0.39647
|  | 230.5814 | -2.06997 | 230.5814 | -0.08079 | 230.5814 | -0.13998 | 115.34395 | 0.40215
|  | 230.59918 | -2.28547 | 230.59918 | -0.08557 | 230.59918 | -0.14444 | 115.35284 | 0.40782
|  | 230.61696 | -2.4894 | 230.61696 | 0.07599 | 230.61696 | -0.14852 | 115.36173 | 0.36542
|  | 230.63473 | -2.63965 | 230.63473 | 0.08753 | 230.63473 | -0.15239 | 115.37062 | 0.37175
|  | 230.65251 | -2.70985 | 230.65251 | 0.09504 | 230.65251 | -0.15622 | 115.3795 | 0.37823
|  | 230.67015 | -0.40879 | 230.67015 | 0.10071 | 230.67015 | 0.07702 | 115.38839 | 0.3846
|  | 230.68793 | 0.66009 | 230.68793 | -0.03918 | 230.68793 | 0.10659 | 115.39728 | 0.39063
|  | 230.70571 | 1.13522 | 230.70571 | -0.062 | 230.70571 | 0.11559 | 115.40617 | 0.39647
|  | 230.72348 | 1.29966 | 230.72348 | -0.07193 | 230.72348 | 0.12182 | 115.41506 | 0.40215
|  | 230.74126 | 1.3764 | 230.74126 | -0.07853 | 230.74126 | 0.1267 | 115.42395 | 0.40782
|  | 230.75904 | 1.42638 | 230.75904 | -0.08357 | 230.75904 | 0.13092 | 115.43284 | -0.40676
|  | 230.77682 | 1.4718 | 230.77682 | 0.06862 | 230.77682 | 0.13464 | 115.44173 | -0.3771
|  | 230.79459 | 1.51767 | 230.79459 | 0.08388 | 230.79459 | 0.13809 | 115.45062 | -0.38309
|  | 230.81237 | 1.56452 | 230.81237 | 0.09243 | 230.81237 | 0.14132 | 115.4595 | -0.3892
|  | 230.83015 | 1.60763 | 230.83015 | 0.09868 | 230.83015 | 0.14443 | 115.46839 | -0.39527
|  | 230.84779 | -1.10334 | 230.84779 | 0.10368 | 230.84779 | -0.11127 | 115.47728 | -0.40104
|  | 230.86557 | -1.56112 | 230.86557 | -0.05638 | 230.86557 | -0.12315 | 115.48617 | -0.40676
|  | 230.88334 | -1.74255 | 230.88334 | -0.06866 | 230.88334 | -0.13047 | 115.49506 | -0.3771
|  | 230.90112 | -1.91984 | 230.90112 | -0.07623 | 230.90112 | -0.13616 | 115.50381 | -0.38309
|  | 230.9189 | -2.12143 | 230.9189 | -0.08198 | 230.9189 | -0.14104 | 115.5127 | -0.3892
|  | 230.93668 | -2.33843 | 230.93668 | 0.05278 | 230.93668 | -0.14538 | 115.52159 | -0.39527
|  | 230.95446 | -2.53201 | 230.95446 | 0.07956 | 230.95446 | -0.14941 | 115.53048 | -0.40104
|  | 230.97223 | -2.66506 | 230.97223 | 0.08964 | 230.97223 | -0.1532 | 115.53937 | -0.40676
|  | 230.99001 | -2.71854 | 230.99001 | 0.09651 | 230.99001 | -0.15697 | 115.54825 | -0.3771
|  | 231.00765 | 0.07588 | 231.00765 | 0.10186 | 231.00765 | 0.09119 | 115.55714 | -0.38309
|  | 231.02543 | 0.83217 | 231.02543 | -0.04826 | 231.02543 | 0.10937 | 115.56603 | -0.3892
|  | 231.04321 | 1.19226 | 231.04321 | -0.06486 | 231.04321 | 0.1174 | 115.57492 | -0.39527
|  | 231.06098 | 1.32565 | 231.06098 | -0.07372 | 231.06098 | 0.12313 | 115.58381 | -0.40104
|  | 231.07876 | 1.3899 | 231.07876 | -0.08005 | 231.07876 | 0.12769 | 115.5927 | -0.40676
|  | 231.09654 | 1.43755 | 231.09654 | -0.08506 | 231.09654 | 0.13173 | 115.60159 | 0.39647
|  | 231.11432 | 1.48303 | 231.11432 | 0.0737 | 231.11432 | 0.13548 | 115.61048 | 0.40215
|  | 231.13209 | 1.52898 | 231.13209 | 0.08632 | 231.13209 | 0.13878 | 115.61937 | 0.40782
|  | 231.14987 | 1.57463 | 231.14987 | 0.09417 | 231.14987 | 0.14187 | 115.62825 | 0.36542
|  | 231.16751 | -0.07075 | 231.16751 | 0.10002 | 231.16751 | -0.05861 | 115.63714 | 0.37175
|  | 231.18529 | -1.28123 | 231.18529 | 0.10485 | 231.18529 | -0.11488 | 115.64603 | 0.37823
|  | 231.20307 | -1.61092 | 231.20307 | -0.0601 | 231.20307 | -0.12528 | 115.65492 | 0.3846
|  | 231.22084 | -1.78778 | 231.22084 | -0.07076 | 231.22084 | -0.13229 | 115.66381 | 0.39063
|  | 231.23862 | -1.97218 | 231.23862 | -0.07787 | 231.23862 | -0.13775 | 115.67256 | 0.39647
|  | 231.2564 | -2.17714 | 231.2564 | -0.08325 | 231.2564 | -0.14228 | 115.68145 | 0.40215
|  | 231.27418 | -2.39373 | 231.27418 | 0.06496 | 231.27418 | -0.14651 | 115.69034 | 0.40782
|  | 231.29195 | -2.57554 | 231.29195 | 0.08224 | 231.29195 | -0.15051 | 115.69923 | 0.36542
|  | 231.30973 | -2.68822 | 231.30973 | 0.09142 | 231.30973 | -0.15437 | 115.70812 | 0.37175
|  | 231.32751 | -2.72808 | 231.32751 | 0.09806 | 231.32751 | -0.15809 | 115.717 | 0.37823
|  | 231.34515 | 0.31192 | 231.34515 | 0.10309 | 231.34515 | 0.09816 | 115.72589 | 0.3846
|  | 231.36293 | 0.96258 | 231.36293 | -0.05381 | 231.36293 | 0.11176 | 115.73478 | 0.39063
|  | 231.3807 | 1.23653 | 231.3807 | -0.06735 | 231.3807 | 0.11902 | 115.74367 | 0.39647
|  | 231.39848 | 1.34843 | 231.39848 | -0.07546 | 231.39848 | 0.12445 | 115.75256 | 0.40215
|  | 231.41626 | 1.40673 | 231.41626 | -0.08137 | 231.41626 | 0.12892 | 115.76145 | 0.40782
|  | 231.43404 | 1.45282 | 231.43404 | -0.08618 | 231.43404 | 0.13281 | 115.77034 | -0.40676
|  | 231.45182 | 1.49714 | 231.45182 | 0.07746 | 231.45182 | 0.13643 | 115.77923 | -0.3771
|  | 231.46959 | 1.5448 | 231.46959 | 0.08841 | 231.46959 | 0.13976 | 115.78812 | -0.38309
|  | 231.48737 | 1.58942 | 231.48737 | 0.09564 | 231.48737 | 0.14288 | 115.797 | -0.3892
|  | 231.50501 | -0.54706 | 231.50501 | 0.10128 | 231.50501 | -0.09512 | 115.80589 | -0.39527
|  | 231.52279 | -1.40499 | 231.52279 | -0.04352 | 231.52279 | -0.11799 | 115.81478 | -0.40104
|  | 231.54057 | -1.65305 | 231.54057 | -0.06321 | 231.54057 | -0.12696 | 115.82367 | -0.40676
|  | 231.55834 | -1.8259 | 231.55834 | -0.07269 | 231.55834 | -0.13336 | 115.83256 | -0.3771
|  | 231.57612 | -2.01552 | 231.57612 | -0.07923 | 231.57612 | -0.13863 | 115.84131 | -0.38309
|  | 231.5939 | -2.2281 | 231.5939 | -0.08432 | 231.5939 | -0.14323 | 115.8502 | -0.3892
|  | 231.61168 | -2.44032 | 231.61168 | 0.07099 | 231.61168 | -0.14738 | 115.85909 | -0.39527
|  | 231.62945 | -2.60851 | 231.62945 | 0.08484 | 231.62945 | -0.15132 | 115.86798 | -0.40104
|  | 231.64723 | -2.70063 | 231.64723 | 0.09319 | 231.64723 | -0.15506 | 115.87687 | -0.40676
|  | 231.66501 | -2.73208 | 231.66501 | 0.09931 | 231.66501 | -0.1588 | 115.88575 | -0.3771
|  | 231.68265 | 0.46904 | 231.68265 | 0.10423 | 231.68265 | 0.10257 | 115.89464 | -0.38309
|  | 231.70043 | 1.05633 | 231.70043 | -0.05807 | 231.70043 | 0.11366 | 115.90353 | -0.3892
|  | 231.7182 | 1.27146 | 231.7182 | -0.0695 | 231.7182 | 0.12037 | 115.91242 | -0.39527
|  | 231.73598 | 1.36405 | 231.73598 | -0.07675 | 231.73598 | 0.12549 | 115.92131 | -0.40104
|  | 231.75376 | 1.41769 | 231.75376 | -0.08243 | 231.75376 | 0.12975 | 115.9302 | -0.40676
|  | 231.77154 | 1.46403 | 231.77154 | 0.05919 | 231.77154 | 0.13363 | 115.93909 | 0.39647
|  | 231.78932 | 1.51065 | 231.78932 | 0.08056 | 231.78932 | 0.13724 | 115.94798 | 0.40215
|  | 231.80709 | 1.5593 | 231.80709 | 0.09046 | 231.80709 | 0.14065 | 115.95687 | 0.40782
|  | 231.82487 | 1.60269 | 231.82487 | 0.0972 | 231.82487 | 0.14363 | 115.96575 | 0.36542
|  | 231.84251 | -0.80978 | 231.84251 | 0.10249 | 231.84251 | -0.10461 | 115.97464 | 0.37175
|  | 231.86029 | -1.48827 | 231.86029 | -0.05073 | 231.86029 | -0.12046 | 115.98353 | 0.37823
|  | 231.87807 | -1.695 | 231.87807 | -0.06596 | 231.87807 | -0.12862 | 115.99242 | 0.3846
|  | 231.89584 | -1.86976 | 231.89584 | -0.07448 | 231.89584 | -0.1347 | 116.00117 | 0.39063
|  | 231.91362 | -2.06538 | 231.91362 | -0.08058 | 231.91362 | -0.13971 | 116.01006 | 0.39647
|  | 231.9314 | -2.27977 | 231.9314 | -0.08558 | 231.9314 | -0.14414 | 116.01895 | 0.40215
|  | 231.94918 | -2.4864 | 231.94918 | 0.07533 | 231.94918 | -0.14828 | 116.02784 | 0.40782
|  | 231.96695 | -2.63935 | 231.96695 | 0.08728 | 231.96695 | -0.15206 | 116.03673 | 0.36542
|  | 231.98473 | -2.71155 | 231.98473 | 0.09496 | 231.98473 | -0.15582 | 116.04562 | 0.37175
|  | 232.00237 | -0.65477 | 232.00237 | 0.10068 | 232.00237 | 0.06916 | 116.0545 | 0.37823
|  | 232.02015 | 0.61873 | 232.02015 | -0.03505 | 232.02015 | 0.10591 | 116.06339 | 0.3846
|  | 232.03793 | 1.12668 | 232.03793 | -0.06153 | 232.03793 | 0.11533 | 116.07228 | 0.39063
|  | 232.0557 | 1.29879 | 232.0557 | -0.07163 | 232.0557 | 0.12156 | 116.08117 | 0.39647
|  | 232.07348 | 1.37972 | 232.07348 | -0.07858 | 232.07348 | 0.1266 | 116.09006 | 0.40215
|  | 232.09126 | 1.43081 | 232.09126 | -0.08387 | 232.09126 | 0.13075 | 116.09895 | 0.40782
|  | 232.10904 | 1.47491 | 232.10904 | 0.06762 | 232.10904 | 0.13444 | 116.10784 | -0.40676
|  | 232.12682 | 1.52134 | 232.12682 | 0.08341 | 232.12682 | 0.13796 | 116.11673 | -0.3771
|  | 232.14459 | 1.56923 | 232.14459 | 0.09226 | 232.14459 | 0.14135 | 116.12562 | -0.38309
|  | 232.16237 | 1.61441 | 232.16237 | 0.09876 | 232.16237 | 0.14447 | 116.1345 | -0.3892
|  | 232.18001 | -1.04622 | 232.18001 | 0.10369 | 232.18001 | -0.1102 | 116.14339 | -0.39527
|  | 232.19779 | -1.55036 | 232.19779 | -0.05559 | 232.19779 | -0.12273 | 116.15228 | -0.40104
|  | 232.21557 | -1.73513 | 232.21557 | -0.06837 | 232.21557 | -0.13021 | 116.16117 | -0.40676
|  | 232.23334 | -1.91487 | 232.23334 | -0.07624 | 232.23334 | -0.1361 | 116.16992 | -0.3771
|  | 232.25112 | -2.11752 | 232.25112 | -0.08206 | 232.25112 | -0.14094 | 116.17881 | -0.38309
|  | 232.2689 | -2.33478 | 232.2689 | -0.08682 | 232.2689 | -0.14518 | 116.1877 | -0.3892
|  | 232.28668 | -2.53119 | 232.28668 | 0.07894 | 232.28668 | -0.14926 | 116.19659 | -0.39527
|  | 232.30445 | -2.6672 | 232.30445 | 0.08942 | 232.30445 | -0.15309 | 116.20548 | -0.40104
|  | 232.32223 | -2.7204 | 232.32223 | 0.09646 | 232.32223 | -0.15676 | 116.21437 | -0.40676
|  | 232.33987 | -0.01849 | 232.33987 | 0.10205 | 232.33987 | 0.08847 | 116.22325 | -0.3771
|  | 232.35765 | 0.79296 | 232.35765 | -0.0469 | 232.35765 | 0.10864 | 116.23214 | -0.38309
|  | 232.37543 | 1.18419 | 232.37543 | -0.06468 | 232.37543 | 0.11706 | 116.24103 | -0.3892
|  | 232.3932 | 1.32489 | 232.3932 | -0.07383 | 232.3932 | 0.12281 | 116.24992 | -0.39527
|  | 232.41098 | 1.39208 | 232.41098 | -0.08019 | 232.41098 | 0.12756 | 116.25881 | -0.40104
|  | 232.42876 | 1.44156 | 232.42876 | -0.08527 | 232.42876 | 0.13173 | 116.2677 | -0.40676
|  | 232.44654 | 1.48693 | 232.44654 | 0.07303 | 232.44654 | 0.13548 | 116.27659 | 0.39647
|  | 232.46432 | 1.53412 | 232.46432 | 0.08615 | 232.46432 | 0.13888 | 116.28548 | 0.40215
|  | 232.48209 | 1.58096 | 232.48209 | 0.09423 | 232.48209 | 0.14204 | 116.29437 | 0.40782
|  | 232.49987 | 1.62384 | 232.49987 | 0.1003 | 232.49987 | 0.14514 | 116.30325 | 0.36542
|  | 232.51751 | -1.243 | 232.51751 | 0.10501 | 232.51751 | -0.11423 | 116.31214 | 0.37175
|  | 232.53529 | -1.60172 | 232.53529 | -0.05966 | 232.53529 | -0.12481 | 116.32103 | 0.37823
|  | 232.55307 | -1.77872 | 232.55307 | -0.07057 | 232.55307 | -0.13172 | 116.32992 | 0.3846
|  | 232.57084 | -1.9618 | 232.57084 | -0.07781 | 232.57084 | -0.13721 | 116.33867 | 0.39063
|  | 232.58862 | -2.17013 | 232.58862 | -0.08338 | 232.58862 | -0.14204 | 116.34756 | 0.39647
|  | 232.6064 | -2.3892 | 232.6064 | 0.07611 | 232.6064 | -0.1463 | 116.35645 | 0.40215
|  | 232.62418 | -2.57294 | 232.62418 | 0.08715 | 232.62418 | -0.15014 | 116.36534 | 0.40782
|  | 232.64195 | -2.68633 | 232.64195 | 0.09442 | 232.64195 | -0.15388 | 116.37423 | 0.36542
|  | 232.65973 | -2.72719 | 232.65973 | 0.10003 | 232.65973 | -0.15759 | 116.38312 | 0.37175
|  | 232.67737 | 0.26005 | 232.67737 | -0.04258 | 232.67737 | 0.09653 | 116.392 | 0.37823
|  | 232.69515 | 0.93694 | 232.69515 | -0.06203 | 232.69515 | 0.11118 | 116.40089 | 0.3846
|  | 232.71293 | 1.23106 | 232.71293 | -0.07149 | 232.71293 | 0.1187 | 116.40978 | 0.39063
|  | 232.7307 | 1.34721 | 232.7307 | -0.07812 | 232.7307 | 0.12415 | 116.41867 | 0.39647
|  | 232.74848 | 1.40822 | 232.74848 | -0.08324 | 232.74848 | 0.12873 | 116.42756 | 0.40215
|  | 232.76626 | 1.4552 | 232.76626 | 0.06967 | 232.76626 | 0.13269 | 116.43645 | 0.40782
|  | 232.78404 | 1.49974 | 232.78404 | 0.08361 | 232.78404 | 0.13629 | 116.44534 | -0.40676
|  | 232.80182 | 1.54663 | 232.80182 | 0.09202 | 232.80182 | 0.13976 | 116.45423 | -0.3771
|  | 232.81959 | 1.59659 | 232.81959 | 0.09815 | 232.81959 | 0.1431 | 116.46312 | -0.38309
|  | 232.83723 | -0.47004 | 232.83723 | 0.10307 | 232.83723 | -0.09103 | 116.472 | -0.3892
|  | 232.85501 | -1.38182 | 232.85501 | -0.05688 | 232.85501 | -0.11763 | 116.48089 | -0.39527
|  | 232.87279 | -1.64869 | 232.87279 | -0.06847 | 232.87279 | -0.1268 | 116.48978 | -0.40104
|  | 232.89057 | -1.82151 | 232.89057 | -0.07587 | 232.89057 | -0.13315 | 116.49867 | -0.40676
|  | 232.90834 | -2.01116 | 232.90834 | -0.08153 | 232.90834 | -0.13844 | 116.50742 | -0.3771
|  | 232.92612 | -2.22421 | 232.92612 | 0.05837 | 232.92612 | -0.14302 | 116.51631 | -0.38309
|  | 232.9439 | -2.4405 | 232.9439 | 0.07943 | 232.9439 | -0.14738 | 116.5252 | -0.3892
|  | 232.96168 | -2.61214 | 232.96168 | 0.08921 | 232.96168 | -0.15137 | 116.53409 | -0.39527
|  | 232.97945 | -2.70472 | 232.97945 | 0.09608 | 232.97945 | -0.15499 | 116.54298 | -0.40104
|  | 232.99723 | -2.7361 | 232.99723 | 0.1014 | 232.99723 | -0.15874 | 116.55187 | -0.40676
|  | 233.01487 | 0.43198 | 233.01487 | -0.0496 | 233.01487 | 0.10176 | 116.56075 | -0.3771
|  | 233.03265 | 1.04016 | 233.03265 | -0.06475 | 233.03265 | 0.11335 | 116.56964 | -0.38309
|  | 233.05043 | 1.26841 | 233.05043 | -0.07328 | 233.05043 | 0.12015 | 116.57853 | -0.3892
|  | 233.0682 | 1.36536 | 233.0682 | -0.07952 | 233.0682 | 0.12535 | 116.58742 | -0.39527
|  | 233.08598 | 1.42038 | 233.08598 | -0.08437 | 233.08598 | 0.12971 | 116.59631 | -0.40104
|  | 233.10376 | 1.46372 | 233.10376 | 0.07397 | 233.10376 | 0.1336 | 116.6052 | -0.40676
|  | 233.12154 | 1.50951 | 233.12154 | 0.08593 | 233.12154 | 0.13716 | 116.61409 | 0.39647
|  | 233.13931 | 1.55681 | 233.13931 | 0.09365 | 233.13931 | 0.14047 | 116.62298 | 0.40215
|  | 233.15709 | 1.60116 | 233.15709 | 0.0995 | 233.15709 | 0.14349 | 116.63187 | 0.40782
|  | 233.17473 | -0.74518 | 233.17473 | -0.03487 | 233.17473 | -0.10257 | 116.64075 | 0.36542
|  | 233.19251 | -1.47078 | 233.19251 | -0.06036 | 233.19251 | -0.11973 | 116.64964 | 0.37175
|  | 233.21029 | -1.686 | 233.21029 | -0.07055 | 233.21029 | -0.12809 | 116.65853 | 0.37823
|  | 233.22806 | -1.86251 | 233.22806 | -0.07743 | 233.22806 | -0.13431 | 116.66728 | 0.3846
|  | 233.24584 | -2.05911 | 233.24584 | -0.08276 | 233.24584 | -0.13946 | 116.67617 | 0.39063
|  | 233.26362 | -2.27665 | 233.26362 | 0.06645 | 233.26362 | -0.14404 | 116.68506 | 0.39647
|  | 233.2814 | -2.48707 | 233.2814 | 0.08228 | 233.2814 | -0.14823 | 116.69395 | 0.40215
|  | 233.29918 | -2.642 | 233.29918 | 0.09111 | 233.29918 | -0.15211 | 116.70284 | 0.40782
|  | 233.31695 | -2.71486 | 233.31695 | 0.09759 | 233.31695 | -0.15584 | 116.71173 | 0.36542
|  | 233.33459 | -1.05049 | 233.33459 | 0.10263 | 233.33459 | 0.05478 | 116.72062 | 0.37175
|  | 233.35237 | 0.5784 | 233.35237 | -0.05464 | 233.35237 | 0.10532 | 116.7295 | 0.37823
|  | 233.37015 | 1.11604 | 233.37015 | -0.06726 | 233.37015 | 0.11514 | 116.73839 | 0.3846
|  | 233.38793 | 1.29906 | 233.38793 | -0.07506 | 233.38793 | 0.12156 | 116.74728 | 0.39063
|  | 233.4057 | 1.38107 | 233.4057 | -0.08085 | 233.4057 | 0.12652 | 116.75617 | 0.39647
|  | 233.42348 | 1.43368 | 233.42348 | -0.0857 | 233.42348 | 0.13078 | 116.76506 | 0.40215
|  | 233.44126 | 1.47818 | 233.44126 | 0.0777 | 233.44126 | 0.13461 | 116.77395 | 0.40782
|  | 233.45904 | 1.52577 | 233.45904 | 0.08828 | 233.45904 | 0.13814 | 116.78284 | -0.40676
|  | 233.47681 | 1.57281 | 233.47681 | 0.09531 | 233.47681 | 0.1413 | 116.79173 | -0.3771
|  | 233.49459 | 1.61688 | 233.49459 | 0.10079 | 233.49459 | 0.14445 | 116.80062 | -0.38309
|  | 233.51223 | -0.9869 | 233.51223 | -0.0458 | 233.51223 | -0.10918 | 116.8095 | -0.3892
|  | 233.53001 | -1.53962 | 233.53001 | -0.06334 | 233.53001 | -0.1224 | 116.81839 | -0.39527
|  | 233.54779 | -1.72963 | 233.54779 | -0.0724 | 233.54779 | -0.1299 | 116.82728 | -0.40104
|  | 233.56556 | -1.90816 | 233.56556 | -0.07882 | 233.56556 | -0.13576 | 116.83603 | -0.40676
|  | 233.58334 | -2.11269 | 233.58334 | -0.0839 | 233.58334 | -0.14088 | 116.84492 | -0.3771
|  | 233.60112 | -2.33322 | 233.60112 | 0.07168 | 233.60112 | -0.14516 | 116.85381 | -0.38309
|  | 233.6189 | -2.53102 | 233.6189 | 0.08479 | 233.6189 | -0.14916 | 116.8627 | -0.3892
|  | 233.63668 | -2.66934 | 233.63668 | 0.09285 | 233.63668 | -0.15301 | 116.87159 | -0.39527
|  | 233.65445 | -2.72403 | 233.65445 | 0.09885 | 233.65445 | -0.15671 | 116.88048 | -0.40104
|  | 233.67209 | -0.13068 | 233.67209 | 0.10375 | 233.67209 | 0.0855 | 116.88937 | -0.40676
|  | 233.68987 | 0.75272 | 233.68987 | -0.05845 | 233.68987 | 0.10822 | 116.89825 | -0.3771
|  | 233.70765 | 1.17417 | 233.70765 | -0.06942 | 233.70765 | 0.11683 | 116.90714 | -0.38309
|  | 233.72543 | 1.32489 | 233.72543 | -0.07667 | 233.72543 | 0.12279 | 116.91603 | -0.3892
|  | 233.7432 | 1.39556 | 233.7432 | -0.08214 | 233.7432 | 0.12754 | 116.92492 | -0.39527
|  | 233.76098 | 1.44473 | 233.76098 | 0.06213 | 233.76098 | 0.13167 | 116.93381 | -0.40104
|  | 233.77876 | 1.48937 | 233.77876 | 0.08067 | 233.77876 | 0.13538 | 116.9427 | -0.40676
|  | 233.79654 | 1.5371 | 233.79654 | 0.09007 | 233.79654 | 0.13883 | 116.95159 | 0.39647
|  | 233.81431 | 1.58363 | 233.81431 | 0.09673 | 233.81431 | 0.14202 | 116.96048 | 0.40215
|  | 233.83209 | 1.6267 | 233.83209 | 0.10196 | 233.83209 | 0.14512 | 116.96937 | 0.40782
|  | 233.84973 | -1.19728 | 233.84973 | -0.0518 | 233.84973 | -0.11329 | 116.97825 | 0.36542
|  | 233.86751 | -1.59113 | 233.86751 | -0.06584 | 233.86751 | -0.12432 | 116.98714 | 0.37175
|  | 233.88529 | -1.7708 | 233.88529 | -0.07408 | 233.88529 | -0.13142 | 116.99603 | 0.37823
|  | 233.90306 | -1.95468 | 233.90306 | -0.08016 | 233.90306 | -0.13705 | 117.00478 | 0.3846
|  | 233.92084 | -2.16243 | 233.92084 | -0.08496 | 233.92084 | -0.14184 | 117.01367 | 0.39063
|  | 233.93862 | -2.38373 | 233.93862 | 0.07569 | 233.93862 | -0.14615 | 117.02256 | 0.39647
|  | 233.9564 | -2.57106 | 233.9564 | 0.08693 | 233.9564 | -0.15016 | 117.03145 | 0.40215
|  | 233.97418 | -2.68946 | 233.97418 | 0.09442 | 233.97418 | -0.15402 | 117.04034 | 0.40782
|  | 233.99195 | -2.73177 | 233.99195 | 0.10014 | 233.99195 | -0.15769 | 117.04923 | 0.36542
|  | 234.00959 | 0.19767 | 234.00959 | -0.04028 | 234.00959 | 0.09502 | 117.05812 | 0.37175
|  | 234.02737 | 0.9063 | 234.02737 | -0.06159 | 234.02737 | 0.11078 | 117.067 | 0.37823
|  | 234.04515 | 1.22387 | 234.04515 | -0.07129 | 234.04515 | 0.11855 | 117.07589 | 0.3846
|  | 234.06293 | 1.34846 | 234.06293 | -0.07797 | 234.06293 | 0.12424 | 117.08478 | 0.39063
|  | 234.0807 | 1.41276 | 234.0807 | -0.08316 | 234.0807 | 0.12886 | 117.09367 | 0.39647
|  | 234.09848 | 1.46031 | 234.09848 | 0.06885 | 234.09848 | 0.13275 | 117.10256 | 0.40215
|  | 234.11626 | 1.50206 | 234.11626 | 0.08342 | 234.11626 | 0.13621 | 117.11145 | 0.40782
|  | 234.13404 | 1.54925 | 234.13404 | 0.09198 | 234.13404 | 0.13956 | 117.12034 | -0.40676
|  | 234.15181 | 1.5971 | 234.15181 | 0.09826 | 234.15181 | 0.14286 | 117.12923 | -0.3771
|  | 234.16945 | -0.38249 | 234.16945 | 0.10327 | 234.16945 | -0.08459 | 117.13812 | -0.38309
|  | 234.18723 | -1.3472 | 234.18723 | -0.05608 | 234.18723 | -0.11668 | 117.147 | -0.3892
|  | 234.20501 | -1.63715 | 234.20501 | -0.06803 | 234.20501 | -0.12634 | 117.15589 | -0.39527
|  | 234.22279 | -1.81309 | 234.22279 | -0.07567 | 234.22279 | -0.13298 | 117.16478 | -0.40104
|  | 234.24056 | -2.00287 | 234.24056 | -0.08145 | 234.24056 | -0.13834 | 117.17353 | -0.40676
|  | 234.25834 | -2.21734 | 234.25834 | 0.05534 | 234.25834 | -0.14299 | 117.18242 | -0.3771
|  | 234.27612 | -2.43489 | 234.27612 | 0.07918 | 234.27612 | -0.14718 | 117.19131 | -0.38309
|  | 234.2939 | -2.60813 | 234.2939 | 0.08915 | 234.2939 | -0.15112 | 117.2002 | -0.3892
|  | 234.31168 | -2.70439 | 234.31168 | 0.0961 | 234.31168 | -0.15489 | 117.20909 | -0.39527
|  | 234.32945 | -2.73818 | 234.32945 | 0.10138 | 234.32945 | -0.15868 | 117.21798 | -0.40104
|  | 234.34709 | 0.39201 | 234.34709 | -0.04842 | 234.34709 | 0.10069 | 117.22687 | -0.40676
|  | 234.36487 | 1.02256 | 234.36487 | -0.06454 | 234.36487 | 0.11298 | 117.23575 | -0.3771
|  | 234.38265 | 1.26454 | 234.38265 | -0.07329 | 234.38265 | 0.11995 | 117.24464 | -0.38309
|  | 234.40043 | 1.36707 | 234.40043 | -0.07953 | 234.40043 | 0.12534 | 117.25353 | -0.3892
|  | 234.4182 | 1.42533 | 234.4182 | -0.08451 | 234.4182 | 0.12986 | 117.26242 | -0.39527
|  | 234.43598 | 1.47156 | 234.43598 | 0.07348 | 234.43598 | 0.13376 | 117.27131 | -0.40104
|  | 234.45376 | 1.51525 | 234.45376 | 0.08576 | 234.45376 | 0.1372 | 117.2802 | -0.40676
|  | 234.47154 | 1.56328 | 234.47154 | 0.09365 | 234.47154 | 0.14053 | 117.28909 | 0.39647
|  | 234.48931 | 1.60945 | 234.48931 | 0.0996 | 234.48931 | 0.14368 | 117.29798 | 0.40215
|  | 234.50695 | -0.67632 | 234.50695 | -0.02525 | 234.50695 | -0.10059 | 117.30687 | 0.40782
|  | 234.52473 | -1.45254 | 234.52473 | -0.05985 | 234.52473 | -0.1195 | 117.31575 | 0.36542
|  | 234.54251 | -1.68155 | 234.54251 | -0.07028 | 234.54251 | -0.12817 | 117.32464 | 0.37175
|  | 234.56029 | -1.85765 | 234.56029 | -0.07744 | 234.56029 | -0.13433 | 117.33339 | 0.37823
|  | 234.57806 | -2.05247 | 234.57806 | -0.08279 | 234.57806 | -0.13933 | 117.34228 | 0.3846
|  | 234.59584 | -2.26973 | 234.59584 | 0.06507 | 234.59584 | -0.14384 | 117.35117 | 0.39063
|  | 234.61362 | -2.48 | 234.61362 | 0.08205 | 234.61362 | -0.14789 | 117.36006 | 0.39647
|  | 234.6314 | -2.63907 | 234.6314 | 0.09106 | 234.6314 | -0.15189 | 117.36895 | 0.40215
|  | 234.64918 | -2.7153 | 234.64918 | 0.09758 | 234.64918 | -0.15567 | 117.37784 | 0.40782
|  | 234.66681 | -2.20564 | 234.66681 | 0.10275 | 234.66681 | -0.02053 | 117.38673 | 0.36542
|  | 234.68459 | 0.53946 | 234.68459 | -0.05385 | 234.68459 | 0.10452 | 117.39562 | 0.37175
|  | 234.70237 | 1.10297 | 234.70237 | -0.06703 | 234.70237 | 0.11483 | 117.4045 | 0.37823
|  | 234.72015 | 1.29694 | 234.72015 | -0.075 | 234.72015 | 0.12128 | 117.41339 | 0.3846
|  | 234.73793 | 1.38096 | 234.73793 | -0.0809 | 234.73793 | 0.12625 | 117.42228 | 0.39063
|  | 234.7557 | 1.43349 | 234.7557 | -0.08561 | 234.7557 | 0.13049 | 117.43117 | 0.39647
|  | 234.77348 | 1.47805 | 234.77348 | 0.07719 | 234.77348 | 0.13422 | 117.44006 | 0.40215
|  | 234.79126 | 1.52281 | 234.79126 | 0.08807 | 234.79126 | 0.13771 | 117.44895 | 0.40782
|  | 234.80904 | 1.57163 | 234.80904 | 0.09534 | 234.80904 | 0.14105 | 117.45784 | -0.40676
|  | 234.82681 | 1.61783 | 234.82681 | 0.10086 | 234.82681 | 0.1443 | 117.46673 | -0.3771
|  | 234.84445 | -0.92438 | 234.84445 | -0.04419 | 234.84445 | -0.10785 | 117.47562 | -0.38309
|  | 234.86223 | -1.52508 | 234.86223 | -0.06315 | 234.86223 | -0.12189 | 117.4845 | -0.3892
|  | 234.88001 | -1.72174 | 234.88001 | -0.07232 | 234.88001 | -0.12964 | 117.49339 | -0.39527
|  | 234.89779 | -1.90139 | 234.89779 | -0.07891 | 234.89779 | -0.13562 | 117.50214 | -0.40104
|  | 234.91556 | -2.10461 | 234.91556 | -0.08407 | 234.91556 | -0.14061 | 117.51103 | -0.40676
|  | 234.93334 | -2.32515 | 234.93334 | 0.07085 | 234.93334 | -0.14496 | 117.51992 | -0.3771
|  | 234.95112 | -2.52725 | 234.95112 | 0.08455 | 234.95112 | -0.14912 | 117.52881 | -0.38309
|  | 234.9689 | -2.6685 | 234.9689 | 0.09286 | 234.9689 | -0.15303 | 117.5377 | -0.3892
|  | 234.98667 | -2.72668 | 234.98667 | 0.09898 | 234.98667 | -0.15688 | 117.54659 | -0.39527
|  | 235.00431 | -0.29048 | 235.00431 | 0.10388 | 235.00431 | 0.08138 | 117.55548 | -0.40104
|  | 235.02209 | 0.70921 | 235.02209 | -0.05794 | 235.02209 | 0.10766 | 117.56437 | -0.40676
|  | 235.03987 | 1.16621 | 235.03987 | -0.06929 | 235.03987 | 0.11664 | 117.57325 | -0.3771
|  | 235.05765 | 1.32506 | 235.05765 | -0.07672 | 235.05765 | 0.12272 | 117.58214 | -0.38309
|  | 235.07542 | 1.39731 | 235.07542 | -0.08226 | 235.07542 | 0.12742 | 117.59103 | -0.3892
|  | 235.0932 | 1.44714 | 235.0932 | 0.06024 | 235.0932 | 0.13159 | 117.59992 | -0.39527
|  | 235.11098 | 1.49458 | 235.11098 | 0.08042 | 235.11098 | 0.13542 | 117.60881 | -0.40104
|  | 235.12876 | 1.54177 | 235.12876 | 0.09003 | 235.12876 | 0.13889 | 117.6177 | -0.40676
|  | 235.14654 | 1.58714 | 235.14654 | 0.09672 | 235.14654 | 0.14207 | 117.62659 | 0.39647
|  | 235.16431 | 1.63179 | 235.16431 | 0.10203 | 235.16431 | 0.1451 | 117.63548 | 0.40215
|  | 235.18195 | -1.14593 | 235.18195 | -0.05085 | 235.18195 | -0.11241 | 117.64437 | 0.40782
|  | 235.19973 | -1.58088 | 235.19973 | -0.06568 | 235.19973 | -0.12398 | 117.65325 | 0.36542
|  | 235.21751 | -1.76407 | 235.21751 | -0.07412 | 235.21751 | -0.13122 | 117.66214 | 0.37175
|  | 235.23529 | -1.94794 | 235.23529 | -0.08025 | 235.23529 | -0.13688 | 117.67089 | 0.37823
|  | 235.25306 | -2.15654 | 235.25306 | -0.08515 | 235.25306 | -0.14174 | 117.67978 | 0.3846
|  | 235.27084 | -2.37792 | 235.27084 | 0.07512 | 235.27084 | -0.14606 | 117.68867 | 0.39063
|  | 235.28862 | -2.56822 | 235.28862 | 0.08691 | 235.28862 | -0.15007 | 117.69756 | 0.39647
|  | 235.3064 | -2.6893 | 235.3064 | 0.09453 | 235.3064 | -0.1539 | 117.70645 | 0.40215
|  | 235.32417 | -2.73382 | 235.32417 | 0.1003 | 235.32417 | -0.15764 | 117.71534 | 0.40782
|  | 235.34181 | 0.12408 | 235.34181 | -0.03728 | 235.34181 | 0.0931 | 117.72423 | 0.36542
|  | 235.35959 | 0.87512 | 235.35959 | -0.06131 | 235.35959 | 0.11018 | 117.73312 | 0.37175
|  | 235.37737 | 1.21594 | 235.37737 | -0.07133 | 235.37737 | 0.11809 | 117.742 | 0.37823
|  | 235.39515 | 1.34611 | 235.39515 | -0.07811 | 235.39515 | 0.12376 | 117.75089 | 0.3846
|  | 235.41292 | 1.41249 | 235.41292 | -0.08343 | 235.41292 | 0.12845 | 117.75978 | 0.39063
|  | 235.4307 | 1.45985 | 235.4307 | 0.06766 | 235.4307 | 0.1325 | 117.76867 | 0.39647
|  | 235.44848 | 1.50599 | 235.44848 | 0.08311 | 235.44848 | 0.13622 | 117.77756 | 0.40215
|  | 235.46626 | 1.55371 | 235.46626 | 0.09169 | 235.46626 | 0.13956 | 117.78645 | 0.40782
|  | 235.48404 | 1.60155 | 235.48404 | 0.09798 | 235.48404 | 0.14277 | 117.79534 | -0.40676
|  | 235.50167 | -0.25916 | 235.50167 | 0.10315 | 235.50167 | -0.07429 | 117.80423 | -0.3771
|  | 235.51945 | -1.31407 | 235.51945 | -0.05561 | 235.51945 | -0.11606 | 117.81312 | -0.38309
|  | 235.53723 | -1.62928 | 235.53723 | -0.068 | 235.53723 | -0.12603 | 117.822 | -0.3892
|  | 235.55501 | -1.80772 | 235.55501 | -0.07572 | 235.55501 | -0.13279 | 117.83089 | -0.39527
|  | 235.57279 | -1.9968 | 235.57279 | -0.08147 | 235.57279 | -0.13814 | 117.83964 | -0.40104
|  | 235.59056 | -2.21 | 235.59056 | 0.04874 | 235.59056 | -0.14278 | 117.84853 | -0.40676
|  | 235.60834 | -2.43 | 235.60834 | 0.07852 | 235.60834 | -0.1471 | 117.85742 | -0.3771
|  | 235.62612 | -2.60593 | 235.62612 | 0.08888 | 235.62612 | -0.1511 | 117.86631 | -0.38309
|  | 235.6439 | -2.70588 | 235.6439 | 0.09604 | 235.6439 | -0.15494 | 117.8752 | -0.3892
|  | 235.66167 | -2.73999 | 235.66167 | 0.10152 | 235.66167 | -0.15867 | 117.88409 | -0.39527
|  | 235.67931 | 0.34717 | 235.67931 | -0.04716 | 235.67931 | 0.09955 | 117.89298 | -0.40104
|  | 235.69709 | 1.00226 | 235.69709 | -0.06421 | 235.69709 | 0.11268 | 117.90187 | -0.40676
|  | 235.71487 | 1.26062 | 235.71487 | -0.07303 | 235.71487 | 0.11975 | 117.91075 | -0.3771
|  | 235.73265 | 1.36659 | 235.73265 | -0.07945 | 235.73265 | 0.12508 | 117.91964 | -0.38309
|  | 235.75042 | 1.42711 | 235.75042 | -0.08458 | 235.75042 | 0.12961 | 117.92853 | -0.3892
|  | 235.7682 | 1.47276 | 235.7682 | 0.07259 | 235.7682 | 0.13353 | 117.93742 | -0.39527
|  | 235.78598 | 1.51772 | 235.78598 | 0.08555 | 235.78598 | 0.13708 | 117.94631 | -0.40104
|  | 235.80376 | 1.56604 | 235.80376 | 0.09369 | 235.80376 | 0.14042 | 117.9552 | -0.40676
|  | 235.82154 | 1.61337 | 235.82154 | 0.0996 | 235.82154 | 0.14359 | 117.96409 | 0.39647
|  | 235.83917 | -0.60221 | 235.83917 | 0.10442 | 235.83917 | -0.09782 | 117.97298 | 0.40215
|  | 235.85695 | -1.42918 | 235.85695 | -0.05939 | 235.85695 | -0.11886 | 117.98187 | 0.40782
|  | 235.87473 | -1.67234 | 235.87473 | -0.0702 | 235.87473 | -0.12769 | 117.99075 | 0.36542
|  | 235.89251 | -1.85068 | 235.89251 | -0.07733 | 235.89251 | -0.13418 | 117.99964 | 0.37175
|  | 235.91029 | -2.04892 | 235.91029 | -0.08274 | 235.91029 | -0.13948 | 118.00839 | 0.37823
|  | 235.92806 | -2.26825 | 235.92806 | 0.06355 | 235.92806 | -0.14395 | 118.01728 | 0.3846
|  | 235.94584 | -2.479 | 235.94584 | 0.08151 | 235.94584 | -0.14796 | 118.02617 | 0.39063
|  | 235.96362 | -2.6397 | 235.96362 | 0.09068 | 235.96362 | -0.15195 | 118.03506 | 0.39647
|  | 235.9814 | -2.71846 | 235.9814 | 0.09729 | 235.9814 | -0.15585 | 118.04395 | 0.40215
|  | 235.99917 | -2.74544 | 235.99917 | 0.10248 | 235.99917 | -0.15963 | 118.05284 | 0.40782
|  | 236.01681 | 0.50032 | 236.01681 | -0.05284 | 236.01681 | 0.10381 | 118.06173 | 0.36542
|  | 236.03459 | 1.08773 | 236.03459 | -0.06661 | 236.03459 | 0.11453 | 118.07062 | 0.37175
|  | 236.05237 | 1.29293 | 236.05237 | -0.07474 | 236.05237 | 0.1211 | 118.0795 | 0.37823
|  | 236.07015 | 1.3839 | 236.07015 | -0.08086 | 236.07015 | 0.12622 | 118.08839 | 0.3846
|  | 236.08792 | 1.43889 | 236.08792 | -0.0857 | 236.08792 | 0.13059 | 118.09728 | 0.39063
|  | 236.1057 | 1.48477 | 236.1057 | 0.07654 | 236.1057 | 0.13442 | 118.10617 | 0.39647
|  | 236.12348 | 1.53095 | 236.12348 | 0.08766 | 236.12348 | 0.13796 | 118.11506 | 0.40215
|  | 236.14126 | 1.57961 | 236.14126 | 0.09508 | 236.14126 | 0.1412 | 118.12395 | 0.40782
|  | 236.15904 | 1.6262 | 236.15904 | 0.10074 | 236.15904 | 0.14436 | 118.13284 | -0.40676
|  | 236.17667 | -0.85694 | 236.17667 | -0.04206 | 236.17667 | -0.1062 | 118.14173 | -0.3771
|  | 236.19445 | -1.50746 | 236.19445 | -0.06245 | 236.19445 | -0.12118 | 118.15062 | -0.38309
|  | 236.21223 | -1.71182 | 236.21223 | -0.07201 | 236.21223 | -0.1292 | 118.1595 | -0.3892
|  | 236.23001 | -1.89184 | 236.23001 | -0.07864 | 236.23001 | -0.13533 | 118.16825 | -0.39527
|  | 236.24779 | -2.09624 | 236.24779 | -0.08391 | 236.24779 | -0.14055 | 118.17714 | -0.40104
|  | 236.26556 | -2.3198 | 236.26556 | 0.06983 | 236.26556 | -0.14502 | 118.18603 | -0.40676
|  | 236.28334 | -2.52467 | 236.28334 | 0.08416 | 236.28334 | -0.14915 | 118.19492 | -0.3771
|  | 236.30112 | -2.66812 | 236.30112 | 0.09262 | 236.30112 | -0.15298 | 118.20381 | -0.38309
|  | 236.3189 | -2.72754 | 236.3189 | 0.09875 | 236.3189 | -0.15674 | 118.2127 | -0.3892
|  | 236.33654 | -0.50334 | 236.33654 | 0.10371 | 236.33654 | 0.07561 | 118.22159 | -0.39527
|  | 236.35431 | 0.66212 | 236.35431 | -0.05719 | 236.35431 | 0.10708 | 118.23048 | -0.40104
|  | 236.37209 | 1.15668 | 236.37209 | -0.06896 | 236.37209 | 0.11635 | 118.23937 | -0.40676
|  | 236.38987 | 1.32276 | 236.38987 | -0.07641 | 236.38987 | 0.12251 | 118.24825 | -0.3771
|  | 236.40765 | 1.39997 | 236.40765 | -0.08209 | 236.40765 | 0.1274 | 118.25714 | -0.38309
|  | 236.42542 | 1.45024 | 236.42542 | 0.0573 | 236.42542 | 0.13163 | 118.26603 | -0.3892
|  | 236.4432 | 1.49528 | 236.4432 | 0.07975 | 236.4432 | 0.13536 | 118.27492 | -0.39527
|  | 236.46098 | 1.54289 | 236.46098 | 0.08974 | 236.46098 | 0.13881 | 118.28381 | -0.40104
|  | 236.47876 | 1.58964 | 236.47876 | 0.09666 | 236.47876 | 0.14195 | 118.2927 | -0.40676
|  | 236.49654 | 1.63393 | 236.49654 | 0.10201 | 236.49654 | 0.14505 | 118.30159 | 0.39647
|  | 236.51417 | -1.09015 | 236.51417 | -0.04959 | 236.51417 | -0.11149 | 118.31048 | 0.40215
|  | 236.53195 | -1.56899 | 236.53195 | -0.06523 | 236.53195 | -0.12364 | 118.31937 | 0.40782
|  | 236.54973 | -1.75823 | 236.54973 | -0.07393 | 236.54973 | -0.13107 | 118.32825 | 0.36542
|  | 236.56751 | -1.94315 | 236.56751 | -0.08012 | 236.56751 | -0.13682 | 118.337 | 0.37175
|  | 236.58529 | -2.15151 | 236.58529 | -0.08507 | 236.58529 | -0.14165 | 118.34589 | 0.37823
|  | 236.60306 | -2.37476 | 236.60306 | 0.07436 | 236.60306 | -0.14601 | 118.35478 | 0.3846
|  | 236.62084 | -2.56654 | 236.62084 | 0.08653 | 236.62084 | -0.15004 | 118.36367 | 0.39063
|  | 236.63862 | -2.68218 | 236.63862 | 0.09425 | 236.63862 | -0.154 | 118.37256 | 0.39647
|  | 236.6564 | -2.7319 | 236.6564 | 0.10005 | 236.6564 | -0.15773 | 118.38145 | 0.40215
|  | 236.67404 | 0.04055 | 236.67404 | -0.03159 | 236.67404 | 0.09102 | 118.39034 | 0.40782
|  | 236.69181 | 0.83975 | 236.69181 | -0.06066 | 236.69181 | 0.10976 | 118.39923 | 0.36542
|  | 236.70959 | 1.21006 | 236.70959 | -0.07101 | 236.70959 | 0.11789 | 118.40812 | 0.37175
|  | 236.72737 | 1.34544 | 236.72737 | -0.07796 | 236.72737 | 0.12356 | 118.417 | 0.37823
|  | 236.74515 | 1.412 | 236.74515 | -0.08327 | 236.74515 | 0.12827 | 118.42589 | 0.3846
|  | 236.76292 | 1.46318 | 236.76292 | 0.0664 | 236.76292 | 0.13247 | 118.43478 | 0.39063
|  | 236.7807 | 1.50917 | 236.7807 | 0.0828 | 236.7807 | 0.1362 | 118.44367 | 0.39647
|  | 236.79848 | 1.55487 | 236.79848 | 0.09161 | 236.79848 | 0.13959 | 118.45256 | 0.40215
|  | 236.81626 | 1.60265 | 236.81626 | 0.09793 | 236.81626 | 0.14279 | 118.46145 | 0.40782
|  | 236.8339 | 0.0579 | 236.8339 | 0.10316 | 236.8339 | -0.04818 | 118.47034 | -0.40676
|  | 236.85167 | -1.27458 | 236.85167 | -0.05473 | 236.85167 | -0.11533 | 118.47923 | -0.3771
|  | 236.86945 | -1.61943 | 236.86945 | -0.06769 | 236.86945 | -0.12575 | 118.48812 | -0.38309
|  | 236.88723 | -1.80048 | 236.88723 | -0.07554 | 236.88723 | -0.13267 | 118.497 | -0.3892
|  | 236.90501 | -1.98881 | 236.90501 | -0.0814 | 236.90501 | -0.13804 | 118.50575 | -0.39527
|  | 236.92279 | -2.20252 | 236.92279 | -0.08617 | 236.92279 | -0.14264 | 118.51464 | -0.40104
|  | 236.94056 | -2.42452 | 236.94056 | 0.07795 | 236.94056 | -0.1469 | 118.52353 | -0.40676
|  | 236.95834 | -2.60302 | 236.95834 | 0.08864 | 236.95834 | -0.15079 | 118.53242 | -0.3771
|  | 236.97612 | -2.70487 | 236.97612 | 0.09592 | 236.97612 | -0.15462 | 118.54131 | -0.38309
|  | 236.9939 | -2.74099 | 236.9939 | 0.10144 | 236.9939 | -0.15841 | 118.5502 | -0.3892
|  | 237.01154 | 0.29813 | 237.01154 | -0.04546 | 237.01154 | 0.09814 | 118.55909 | -0.39527
|  | 237.02931 | 0.97639 | 237.02931 | -0.06363 | 237.02931 | 0.11211 | 118.56798 | -0.40104
|  | 237.04709 | 1.25391 | 237.04709 | -0.07291 | 237.04709 | 0.1194 | 118.57687 | -0.40676
|  | 237.06487 | 1.36599 | 237.06487 | -0.07941 | 237.06487 | 0.12491 | 118.58575 | -0.3771
|  | 237.08265 | 1.42675 | 237.08265 | -0.08454 | 237.08265 | 0.1295 | 118.59464 | -0.38309
|  | 237.10042 | 1.47501 | 237.10042 | 0.07188 | 237.10042 | 0.13351 | 118.60353 | -0.3892
|  | 237.1182 | 1.51896 | 237.1182 | 0.08527 | 237.1182 | 0.13705 | 118.61242 | -0.39527
|  | 237.13598 | 1.5671 | 237.13598 | 0.09325 | 237.13598 | 0.14043 | 118.62131 | -0.40104
|  | 237.15376 | 1.61481 | 237.15376 | 0.09922 | 237.15376 | 0.14364 | 118.6302 | -0.40676
|  | 237.1714 | -0.52477 | 237.1714 | 0.10414 | 237.1714 | -0.09447 | 118.63909 | 0.39647
|  | 237.18917 | -1.40533 | 237.18917 | -0.05865 | 237.18917 | -0.11833 | 118.64798 | 0.40215
|  | 237.20695 | -1.66372 | 237.20695 | -0.07003 | 237.20695 | -0.12735 | 118.65687 | 0.40782
|  | 237.22473 | -1.84128 | 237.22473 | -0.07724 | 237.22473 | -0.13377 | 118.66575 | 0.36542
|  | 237.24251 | -2.03875 | 237.24251 | -0.08282 | 237.24251 | -0.13909 | 118.6745 | 0.37175
|  | 237.26028 | -2.25881 | 237.26028 | 0.06174 | 237.26028 | -0.14367 | 118.68339 | 0.37823
|  | 237.27806 | -2.47482 | 237.27806 | 0.08113 | 237.27806 | -0.1479 | 118.69228 | 0.3846
|  | 237.29584 | -2.63987 | 237.29584 | 0.09064 | 237.29584 | -0.15194 | 118.70117 | 0.39063
|  | 237.31362 | -2.72045 | 237.31362 | 0.09724 | 237.31362 | -0.15578 | 118.71006 | 0.39647
|  | 237.3314 | -2.74871 | 237.3314 | 0.1026 | 237.3314 | -0.15974 | 118.71895 | 0.40215
|  | 237.34903 | 0.46335 | 237.34903 | -0.05189 | 237.34903 | 0.10303 | 118.72784 | 0.40782
|  | 237.36681 | 1.07335 | 237.36681 | -0.06635 | 237.36681 | 0.11432 | 118.73673 | 0.36542
|  | 237.38459 | 1.29177 | 237.38459 | -0.07471 | 237.38459 | 0.12102 | 118.74562 | 0.37175
|  | 237.40237 | 1.38537 | 237.40237 | -0.08079 | 237.40237 | 0.12605 | 118.7545 | 0.37823
|  | 237.42015 | 1.43935 | 237.42015 | -0.08557 | 237.42015 | 0.13044 | 118.76339 | 0.3846
|  | 237.43792 | 1.48595 | 237.43792 | 0.07599 | 237.43792 | 0.13438 | 118.77228 | 0.39063
|  | 237.4557 | 1.53249 | 237.4557 | 0.08753 | 237.4557 | 0.13791 | 118.78117 | 0.39647
|  | 237.47348 | 1.58229 | 237.47348 | 0.09504 | 237.47348 | 0.14124 | 118.79006 | 0.40215
|  | 237.49126 | 1.62869 | 237.49126 | 0.10071 | 237.49126 | 0.1444 | 118.79895 | 0.40782
|  | 237.5089 | -0.79275 | 237.5089 | -0.03918 | 237.5089 | -0.1047 | 118.80784 | -0.40676
|  | 237.52667 | -1.49357 | 237.52667 | -0.062 | 237.52667 | -0.12094 | 118.81673 | -0.3771
|  | 237.54445 | -1.70791 | 237.54445 | -0.07193 | 237.54445 | -0.1292 | 118.82562 | -0.38309
|  | 237.56223 | -1.88951 | 237.56223 | -0.07853 | 237.56223 | -0.13534 | 118.83437 | -0.3892
|  | 237.58001 | -2.09288 | 237.58001 | -0.08357 | 237.58001 | -0.14041 | 118.84325 | -0.39527
|  | 237.59778 | -2.31738 | 237.59778 | 0.06862 | 237.59778 | -0.14494 | 118.85214 | -0.40104
|  | 237.61556 | -2.52477 | 237.61556 | 0.08388 | 237.61556 | -0.14903 | 118.86103 | -0.40676
|  | 237.63334 | -2.67122 | 237.63334 | 0.09243 | 237.63334 | -0.15289 | 118.86992 | -0.3771
|  | 237.65112 | -2.73102 | 237.65112 | 0.09868 | 237.65112 | -0.15657 | 118.87881 | -0.38309
|  | 237.66876 | -0.77549 | 237.66876 | 0.10368 | 237.66876 | 0.06657 | 118.8877 | -0.3892
|  | 237.68653 | 0.61863 | 237.68653 | -0.05638 | 237.68653 | 0.10637 | 118.89659 | -0.39527
|  | 237.70431 | 1.14328 | 237.70431 | -0.06866 | 237.70431 | 0.11588 | 118.90548 | -0.40104
|  | 237.72209 | 1.31799 | 237.72209 | -0.07623 | 237.72209 | 0.12204 | 118.91437 | -0.40676
|  | 237.73987 | 1.39688 | 237.73987 | -0.08198 | 237.73987 | 0.127 | 118.92325 | -0.3771
|  | 237.75765 | 1.44982 | 237.75765 | 0.05278 | 237.75765 | 0.1312 | 118.93214 | -0.38309
|  | 237.77542 | 1.49405 | 237.77542 | 0.07956 | 237.77542 | 0.13504 | 118.94103 | -0.3892
|  | 237.7932 | 1.54304 | 237.7932 | 0.08964 | 237.7932 | 0.1386 | 118.94992 | -0.39527
|  | 237.81098 | 1.59064 | 237.81098 | 0.09651 | 237.81098 | 0.14179 | 118.95881 | -0.40104
|  | 237.82876 | 1.636 | 237.82876 | 0.10186 | 237.82876 | 0.14495 | 118.9677 | -0.40676
|  | 237.8464 | -1.03253 | 237.8464 | -0.04826 | 237.8464 | -0.11044 | 118.97659 | 0.39647
|  | 237.86417 | -1.55864 | 237.86417 | -0.06486 | 237.86417 | -0.12317 | 118.98548 | 0.40215
|  | 237.88195 | -1.74997 | 237.88195 | -0.07372 | 237.88195 | -0.1307 | 118.99437 | 0.40782
|  | 237.89973 | -1.93515 | 237.89973 | -0.08005 | 237.89973 | -0.13652 | 119.00312 | 0.36542
|  | 237.91751 | -2.14313 | 237.91751 | -0.08506 | 237.91751 | -0.14137 | 119.012 | 0.37175
|  | 237.93528 | -2.36975 | 237.93528 | 0.0737 | 237.93528 | -0.14588 | 119.02089 | 0.37823
|  | 237.95306 | -2.56568 | 237.95306 | 0.08632 | 237.95306 | -0.15004 | 119.02978 | 0.3846
|  | 237.97084 | -2.68351 | 237.97084 | 0.09417 | 237.97084 | -0.15394 | 119.03867 | 0.39063
|  | 237.98862 | -2.7365 | 237.98862 | 0.10002 | 237.98862 | -0.1578 | 119.04756 | 0.39647
|  | 238.00626 | -0.06266 | 238.00626 | 0.10485 | 238.00626 | 0.08832 | 119.05645 | 0.40215
|  | 238.02403 | 0.7967 | 238.02403 | -0.0601 | 238.02403 | 0.1093 | 119.06534 | 0.40782
|  | 238.04181 | 1.20005 | 238.04181 | -0.07076 | 238.04181 | 0.11769 | 119.07423 | 0.36542
|  | 238.05959 | 1.34388 | 238.05959 | -0.07787 | 238.05959 | 0.12355 | 119.08312 | 0.37175
|  | 238.07737 | 1.41346 | 238.07737 | -0.08325 | 238.07737 | 0.12817 | 119.092 | 0.37823
|  | 238.09515 | 1.46224 | 238.09515 | 0.06496 | 238.09515 | 0.13231 | 119.10089 | 0.3846
|  | 238.11292 | 1.5092 | 238.11292 | 0.08224 | 238.11292 | 0.13607 | 119.10978 | 0.39063
|  | 238.1307 | 1.55669 | 238.1307 | 0.09142 | 238.1307 | 0.13952 | 119.11867 | 0.39647
|  | 238.14848 | 1.60466 | 238.14848 | 0.09806 | 238.14848 | 0.14272 | 119.12756 | 0.40215
|  | 238.16626 | 1.65042 | 238.16626 | 0.10309 | 238.16626 | 0.14586 | 119.13645 | 0.40782
|  | 238.1839 | -1.23428 | 238.1839 | -0.05381 | 238.1839 | -0.11455 | 119.14534 | -0.40676
|  | 238.20167 | -1.6125 | 238.20167 | -0.06735 | 238.20167 | -0.12546 | 119.15423 | -0.3771
|  | 238.21945 | -1.79559 | 238.21945 | -0.07546 | 238.21945 | -0.13242 | 119.16312 | -0.38309
|  | 238.23723 | -1.98588 | 238.23723 | -0.08137 | 238.23723 | -0.13794 | 119.17187 | -0.3892
|  | 238.25501 | -2.20226 | 238.25501 | -0.08618 | 238.25501 | -0.14273 | 119.18075 | -0.39527
|  | 238.27278 | -2.42671 | 238.27278 | 0.07746 | 238.27278 | -0.14707 | 119.18964 | -0.40104
|  | 238.29056 | -2.60777 | 238.29056 | 0.08841 | 238.29056 | -0.15106 | 119.19853 | -0.40676
|  | 238.30834 | -2.71115 | 238.30834 | 0.09564 | 238.30834 | -0.15494 | 119.20742 | -0.3771
|  | 238.32612 | -2.74585 | 238.32612 | 0.10128 | 238.32612 | -0.15863 | 119.21631 | -0.38309
|  | 238.34376 | 0.23878 | 238.34376 | -0.04352 | 238.34376 | 0.09688 | 119.2252 | -0.3892
|  | 238.36153 | 0.94841 | 238.36153 | -0.06321 | 238.36153 | 0.11171 | 119.23409 | -0.39527
|  | 238.37931 | 1.24785 | 238.37931 | -0.07269 | 238.37931 | 0.11936 | 119.24298 | -0.40104
|  | 238.39709 | 1.36814 | 238.39709 | -0.07923 | 238.39709 | 0.12484 | 119.25187 | -0.40676
|  | 238.41487 | 1.42937 | 238.41487 | -0.08432 | 238.41487 | 0.12941 | 119.26075 | -0.3771
|  | 238.43265 | 1.47758 | 238.43265 | 0.07099 | 238.43265 | 0.13337 | 119.26964 | -0.38309
|  | 238.45042 | 1.52302 | 238.45042 | 0.08484 | 238.45042 | 0.1369 | 119.27853 | -0.3892
|  | 238.4682 | 1.56898 | 238.4682 | 0.09319 | 238.4682 | 0.14022 | 119.28742 | -0.39527
|  | 238.48598 | 1.616 | 238.48598 | 0.09931 | 238.48598 | 0.14344 | 119.29631 | -0.40104
|  | 238.50362 | -0.44691 | 238.50362 | 0.10423 | 238.50362 | -0.08979 | 119.3052 | -0.40676
|  | 238.5214 | -1.37767 | 238.5214 | -0.05807 | 238.5214 | -0.11773 | 119.31409 | 0.39647
|  | 238.53917 | -1.65786 | 238.53917 | -0.0695 | 238.53917 | -0.12722 | 119.32298 | 0.40215
|  | 238.55695 | -1.83958 | 238.55695 | -0.07675 | 238.55695 | -0.13383 | 119.33187 | 0.40782
|  | 238.57473 | -2.03673 | 238.57473 | -0.08243 | 238.57473 | -0.13917 | 119.34062 | 0.36542
|  | 238.59251 | -2.25854 | 238.59251 | 0.05919 | 238.59251 | -0.14377 | 119.3495 | 0.37175
|  | 238.61028 | -2.4775 | 238.61028 | 0.08056 | 238.61028 | -0.14811 | 119.35839 | 0.37823
|  | 238.62806 | -2.64534 | 238.62806 | 0.09046 | 238.62806 | -0.15218 | 119.36728 | 0.3846
|  | 238.64584 | -2.72613 | 238.64584 | 0.0972 | 238.64584 | -0.15602 | 119.37617 | 0.39063
|  | 238.66362 | -2.75386 | 238.66362 | 0.10249 | 238.66362 | -0.15985 | 119.38506 | 0.39647
|  | 238.68126 | 0.42139 | 238.68126 | -0.05073 | 238.68126 | 0.1022 | 119.39395 | 0.40215
|  | 238.69903 | 1.05467 | 238.69903 | -0.06596 | 238.69903 | 0.11396 | 119.40284 | 0.40782
|  | 238.71681 | 1.28755 | 238.71681 | -0.07448 | 238.71681 | 0.12084 | 119.41173 | 0.36542
|  | 238.73459 | 1.38668 | 238.73459 | -0.08058 | 238.73459 | 0.12606 | 119.42062 | 0.37175
|  | 238.75237 | 1.44327 | 238.75237 | -0.08558 | 238.75237 | 0.13042 | 119.4295 | 0.37823
|  | 238.77015 | 1.48931 | 238.77015 | 0.07533 | 238.77015 | 0.13431 | 119.43839 | 0.3846
|  | 238.78792 | 1.53674 | 238.78792 | 0.08728 | 238.78792 | 0.13788 | 119.44728 | 0.39063
|  | 238.8057 | 1.58577 | 238.8057 | 0.09496 | 238.8057 | 0.1412 | 119.45617 | 0.39647
|  | 238.82348 | 1.63248 | 238.82348 | 0.10068 | 238.82348 | 0.14436 | 119.46506 | 0.40215
|  | 238.84112 | -0.72668 | 238.84112 | -0.03505 | 238.84112 | -0.10284 | 119.47395 | 0.40782
|  | 238.8589 | -1.47606 | 238.8589 | -0.06153 | 238.8589 | -0.12049 | 119.48284 | -0.40676
|  | 238.87667 | -1.70185 | 238.87667 | -0.07163 | 238.87667 | -0.12896 | 119.49173 | -0.3771
|  | 238.89445 | -1.88387 | 238.89445 | -0.07858 | 238.89445 | -0.13516 | 119.50048 | -0.38309
|  | 238.91223 | -2.08241 | 238.91223 | -0.08387 | 238.91223 | -0.1404 | 119.50937 | -0.3892
|  | 238.93001 | -2.30617 | 238.93001 | 0.06762 | 238.93001 | -0.14481 | 119.51825 | -0.39527
|  | 238.94778 | -2.51391 | 238.94778 | 0.08341 | 238.94778 | -0.14886 | 119.52714 | -0.40104
|  | 238.96556 | -2.66476 | 238.96556 | 0.09226 | 238.96556 | -0.1529 | 119.53603 | -0.40676
|  | 238.98334 | -2.73091 | 238.98334 | 0.09876 | 238.98334 | -0.15673 | 119.54492 | -0.3771
|  | 239.00098 | -1.25919 | 239.00098 | 0.10369 | 239.00098 | 0.04862 | 119.55381 | -0.38309
|  | 239.01876 | 0.57292 | 239.01876 | -0.05559 | 239.01876 | 0.10572 | 119.5627 | -0.3892
|  | 239.03653 | 1.13219 | 239.03653 | -0.06837 | 239.03653 | 0.11577 | 119.57159 | -0.39527
|  | 239.05431 | 1.32153 | 239.05431 | -0.07624 | 239.05431 | 0.12219 | 119.58048 | -0.40104
|  | 239.07209 | 1.40396 | 239.07209 | -0.08206 | 239.07209 | 0.12723 | 119.58937 | -0.40676
|  | 239.08987 | 1.45781 | 239.08987 | -0.08682 | 239.08987 | 0.13148 | 119.59825 | -0.3771
|  | 239.10764 | 1.50292 | 239.10764 | 0.07894 | 239.10764 | 0.13519 | 119.60714 | -0.38309
|  | 239.12542 | 1.55075 | 239.12542 | 0.08942 | 239.12542 | 0.13878 | 119.61603 | -0.3892
|  | 239.1432 | 1.59979 | 239.1432 | 0.09646 | 239.1432 | 0.14205 | 119.62492 | -0.39527
|  | 239.16098 | 1.64642 | 239.16098 | 0.10205 | 239.16098 | 0.14525 | 119.63381 | -0.40104
|  | 239.17862 | -0.97018 | 239.17862 | -0.0469 | 239.17862 | -0.10942 | 119.6427 | -0.40676
|  | 239.19639 | -1.54782 | 239.19639 | -0.06468 | 239.19639 | -0.12293 | 119.65159 | 0.39647
|  | 239.21417 | -1.74693 | 239.21417 | -0.07383 | 239.21417 | -0.13062 | 119.66048 | 0.40215
|  | 239.23195 | -1.93172 | 239.23195 | -0.08019 | 239.23195 | -0.1365 | 119.66923 | 0.40782
|  | 239.24973 | -2.14349 | 239.24973 | -0.08527 | 239.24973 | -0.14152 | 119.67812 | 0.36542
|  | 239.26751 | -2.37161 | 239.26751 | 0.07303 | 239.26751 | -0.14591 | 119.687 | 0.37175
|  | 239.28528 | -2.56791 | 239.28528 | 0.08615 | 239.28528 | -0.14998 | 119.69589 | 0.37823
|  | 239.30306 | -2.69436 | 239.30306 | 0.09423 | 239.30306 | -0.1537 | 119.70478 | 0.3846
|  | 239.32084 | -2.74159 | 239.32084 | 0.1003 | 239.32084 | -0.15737 | 119.71367 | 0.39063
|  | 239.33848 | -0.19472 | 239.33848 | 0.10501 | 239.33848 | 0.08487 | 119.72256 | 0.39647
|  | 239.35626 | 0.75178 | 239.35626 | -0.05966 | 239.35626 | 0.10865 | 119.73145 | 0.40215
|  | 239.37403 | 1.19319 | 239.37403 | -0.07057 | 239.37403 | 0.1174 | 119.74034 | 0.40782
|  | 239.39181 | 1.34808 | 239.39181 | -0.07781 | 239.39181 | 0.12338 | 119.74923 | 0.36542
|  | 239.40959 | 1.42101 | 239.40959 | -0.08338 | 239.40959 | 0.12822 | 119.75812 | 0.37175
|  | 239.42737 | 1.47039 | 239.42737 | -0.08468 | 239.42737 | 0.13235 | 119.767 | 0.37823
|  | 239.44514 | 1.51525 | 239.44514 | 0.07152 | 239.44514 | 0.13606 | 119.77589 | 0.3846
|  | 239.46292 | 1.5625 | 239.46292 | 0.0852 | 239.46292 | 0.13947 | 119.78478 | 0.39063
|  | 239.4807 | 1.61072 | 239.4807 | 0.09343 | 239.4807 | 0.1427 | 119.79367 | 0.39647
|  | 239.49848 | 1.65631 | 239.49848 | 0.09949 | 239.49848 | 0.14579 | 119.80256 | 0.40215
|  | 239.51612 | -1.18419 | 239.51612 | 0.10439 | 239.51612 | -0.11368 | 119.81145 | 0.40782
|  | 239.53389 | -1.60151 | 239.53389 | -0.05857 | 239.53389 | -0.12487 | 119.82034 | -0.40676
|  | 239.55167 | -1.78826 | 239.55167 | -0.06999 | 239.55167 | -0.13208 | 119.82923 | -0.3771
|  | 239.56945 | -1.97943 | 239.56945 | -0.07736 | 239.56945 | -0.13774 | 119.83798 | -0.38309
|  | 239.58723 | -2.19621 | 239.58723 | -0.0829 | 239.58723 | -0.14255 | 119.84687 | -0.3892
|  | 239.60501 | -2.42252 | 239.60501 | 0.06021 | 239.60501 | -0.14687 | 119.85575 | -0.39527
|  | 239.62278 | -2.60665 | 239.62278 | 0.08105 | 239.62278 | -0.1509 | 119.86464 | -0.40104
|  | 239.64056 | -2.71224 | 239.64056 | 0.09068 | 239.64056 | -0.15472 | 119.87353 | -0.40676
|  | 239.65834 | -2.74927 | 239.65834 | 0.09742 | 239.65834 | -0.15847 | 119.88242 | -0.3771
|  | 239.67598 | 0.16775 | 239.67598 | 0.10268 | 239.67598 | 0.09516 | 119.89131 | -0.38309
|  | 239.69376 | 0.91433 | 239.69376 | -0.05142 | 239.69376 | 0.11132 | 119.9002 | -0.3892
|  | 239.71153 | 1.24301 | 239.71153 | -0.06643 | 239.71153 | 0.11908 | 119.90909 | -0.39527
|  | 239.72931 | 1.36825 | 239.72931 | -0.07497 | 239.72931 | 0.12459 | 119.91798 | -0.40104
|  | 239.74709 | 1.43232 | 239.74709 | -0.08098 | 239.74709 | 0.12919 | 119.92687 | -0.40676
|  | 239.76487 | 1.47859 | 239.76487 | -0.08567 | 239.76487 | 0.13315 | 119.93575 | -0.3771
|  | 239.78264 | 1.52401 | 239.78264 | 0.07566 | 239.78264 | 0.13675 | 119.94464 | -0.38309
|  | 239.80042 | 1.57221 | 239.80042 | 0.08746 | 239.80042 | 0.14015 | 119.95353 | -0.3892
|  | 239.8182 | 1.62187 | 239.8182 | 0.09501 | 239.8182 | 0.1434 | 119.96242 | -0.39527
|  | 239.83584 | -0.35384 | 239.83584 | 0.1007 | 239.83584 | -0.08301 | 119.97131 | -0.40104
|  | 239.85362 | -1.34523 | 239.85362 | -0.03631 | 239.85362 | -0.1171 | 119.9802 | -0.40676
|  | 239.87139 | -1.65023 | 239.87139 | -0.06192 | 239.87139 | -0.12679 | 119.98909 | 0.39647
|  | 239.88917 | -1.83189 | 239.88917 | -0.072 | 239.88917 | -0.1334 | 119.99798 | 0.40215
|  | 239.90695 | -2.02844 | 239.90695 | -0.07877 | 239.90695 | -0.13882 | 120.00673 | 0.40782
|  | 239.92473 | -2.25124 | 239.92473 | -0.08404 | 239.92473 | -0.14357 | 120.01562 | 0.36542
|  | 239.94251 | -2.47327 | 239.94251 | 0.06826 | 239.94251 | -0.14784 | 120.0245 | 0.37175
|  | 239.96028 | -2.64135 | 239.96028 | 0.0838 | 239.96028 | -0.15176 | 120.03339 | 0.37823
|  | 239.97806 | -2.7259 | 239.97806 | 0.09245 | 239.97806 | -0.15553 | 120.04228 | 0.3846
|  | 239.99584 | -2.75484 | 239.99584 | 0.09877 | 239.99584 | -0.15926 | 120.05117 | 0.39063
|  | 240.01348 | 0.37604 | 240.01348 | 0.1038 | 240.01348 | 0.10084 | 120.06006 | 0.39647
|  | 240.03126 | 1.02974 | 240.03126 | -0.05624 | 240.03126 | 0.11344 | 120.06895 | 0.40215
|  | 240.04903 | 1.28358 | 240.04903 | -0.06872 | 240.04903 | 0.12059 | 120.07784 | 0.40782
|  | 240.06681 | 1.38888 | 240.06681 | -0.07642 | 240.06681 | 0.12591 | 120.08673 | 0.36542
|  | 240.08459 | 1.4464 | 240.08459 | -0.08226 | 240.08459 | 0.13022 | 120.09562 | 0.37175
|  | 240.10237 | 1.49338 | 240.10237 | -0.08698 | 240.10237 | 0.1342 | 120.1045 | 0.37823
|  | 240.12014 | 1.53986 | 240.12014 | 0.07944 | 240.12014 | 0.13778 | 120.11339 | 0.3846
|  | 240.13792 | 1.58854 | 240.13792 | 0.08978 | 240.13792 | 0.14109 | 120.12228 | 0.39063
|  | 240.1557 | 1.63662 | 240.1557 | 0.09656 | 240.1557 | 0.14424 | 120.13117 | 0.39647
|  | 240.17334 | -0.65301 | 240.17334 | 0.10196 | 240.17334 | -0.10041 | 120.14006 | 0.40215
|  | 240.19112 | -1.45308 | 240.19112 | -0.04752 | 240.19112 | -0.1198 | 120.14895 | 0.40782
|  | 240.20889 | -1.69434 | 240.20889 | -0.06489 | 240.20889 | -0.12855 | 120.15784 | -0.40676
|  | 240.22667 | -1.87738 | 240.22667 | -0.07374 | 240.22667 | -0.13485 | 120.16673 | -0.3771
|  | 240.24445 | -2.08087 | 240.24445 | -0.0802 | 240.24445 | -0.14005 | 120.17548 | -0.38309
|  | 240.26223 | -2.30731 | 240.26223 | -0.08518 | 240.26223 | -0.14461 | 120.18437 | -0.3892
|  | 240.28001 | -2.52 | 240.28001 | 0.07344 | 240.28001 | -0.14878 | 120.19325 | -0.39527
|  | 240.29778 | -2.6707 | 240.29778 | 0.08621 | 240.29778 | -0.15266 | 120.20214 | -0.40104
|  | 240.31556 | -2.73649 | 240.31556 | 0.09431 | 240.31556 | -0.15646 | 120.21103 | -0.40676
|  | 240.33334 | -2.75964 | 240.33334 | 0.1001 | 240.33334 | -0.16027 | 120.21992 | -0.3771
|  | 240.35098 | 0.5303 | 240.35098 | 0.10499 | 240.35098 | 0.10501 | 120.22881 | -0.38309
|  | 240.36876 | 1.11556 | 240.36876 | -0.05997 | 240.36876 | 0.11543 | 120.2377 | -0.3892
|  | 240.38653 | 1.31603 | 240.38653 | -0.07087 | 240.38653 | 0.12186 | 120.24659 | -0.39527
|  | 240.40431 | 1.40485 | 240.40431 | -0.07803 | 240.40431 | 0.12694 | 120.25548 | -0.40104
|  | 240.42209 | 1.45934 | 240.42209 | -0.08335 | 240.42209 | 0.13125 | 120.26437 | -0.40676
|  | 240.43987 | 1.50533 | 240.43987 | 0.06395 | 240.43987 | 0.135 | 120.27325 | -0.3771
|  | 240.45764 | 1.55042 | 240.45764 | 0.08223 | 240.45764 | 0.13843 | 120.28214 | -0.38309
|  | 240.47542 | 1.59832 | 240.47542 | 0.09138 | 240.47542 | 0.14167 | 120.29103 | -0.3892
|  | 240.4932 | 1.64699 | 240.4932 | 0.09798 | 240.4932 | 0.14488 | 120.29992 | -0.39527
|  | 240.51084 | -0.90284 | 240.51084 | 0.10315 | 240.51084 | -0.10795 | 120.30881 | -0.40104
|  | 240.52862 | -1.53175 | 240.52862 | -0.05356 | 240.52862 | -0.1223 | 120.3177 | -0.40676
|  | 240.54639 | -1.73862 | 240.54639 | -0.0674 | 240.54639 | -0.13022 | 120.32659 | 0.39647
|  | 240.56417 | -1.92426 | 240.56417 | -0.07551 | 240.56417 | -0.13624 | 120.33534 | 0.40215
|  | 240.58195 | -2.1352 | 240.58195 | -0.08156 | 240.58195 | -0.14122 | 120.34423 | 0.40782
|  | 240.59973 | -2.36282 | 240.59973 | -0.08623 | 240.59973 | -0.14563 | 120.35312 | 0.36542
|  | 240.61751 | -2.56369 | 240.61751 | 0.07721 | 240.61751 | -0.14972 | 120.362 | 0.37175
|  | 240.63528 | -2.69505 | 240.63528 | 0.08836 | 240.63528 | -0.15361 | 120.37089 | 0.37823
|  | 240.65306 | -2.74547 | 240.65306 | 0.09574 | 240.65306 | -0.15745 | 120.37978 | 0.3846
|  | 240.6707 | -0.38082 | 240.6707 | 0.10136 | 240.6707 | 0.08063 | 120.38867 | 0.39063
|  | 240.68848 | 0.70004 | 240.68848 | -0.04191 | 240.68848 | 0.10823 | 120.39756 | 0.39647
|  | 240.70626 | 1.18146 | 240.70626 | -0.06314 | 240.70626 | 0.11726 | 120.40645 | 0.40215
|  | 240.72403 | 1.34607 | 240.72403 | -0.07272 | 240.72403 | 0.12329 | 120.41534 | 0.40782
|  | 240.74181 | 1.42264 | 240.74181 | -0.07946 | 240.74181 | 0.12822 | 120.42423 | 0.36542
|  | 240.75959 | 1.47469 | 240.75959 | -0.08462 | 240.75959 | 0.13243 | 120.43312 | 0.37175
|  | 240.77737 | 1.51934 | 240.77737 | 0.07049 | 240.77737 | 0.13602 | 120.442 | 0.37823
|  | 240.79514 | 1.5664 | 240.79514 | 0.08493 | 240.79514 | 0.13944 | 120.45089 | 0.3846
|  | 240.81292 | 1.61538 | 240.81292 | 0.09337 | 240.81292 | 0.14261 | 120.45978 | 0.39063
|  | 240.8307 | 1.66161 | 240.8307 | 0.0995 | 240.8307 | 0.14574 | 120.46867 | 0.39647
|  | 240.84834 | -1.12843 | 240.84834 | 0.1045 | 240.84834 | -0.11281 | 120.47756 | 0.40215
|  | 240.86612 | -1.59101 | 240.86612 | -0.05791 | 240.86612 | -0.12464 | 120.48645 | 0.40782
|  | 240.88389 | -1.78338 | 240.88389 | -0.06959 | 240.88389 | -0.13208 | 120.49534 | -0.40676
|  | 240.90167 | -1.97448 | 240.90167 | -0.07715 | 240.90167 | -0.13765 | 120.50409 | -0.3771
|  | 240.91945 | -2.18933 | 240.91945 | -0.0828 | 240.91945 | -0.14241 | 120.51298 | -0.38309
|  | 240.93723 | -2.41752 | 240.93723 | 0.05675 | 240.93723 | -0.14671 | 120.52187 | -0.3892
|  | 240.95501 | -2.60279 | 240.95501 | 0.08063 | 240.95501 | -0.15067 | 120.53075 | -0.39527
|  | 240.97278 | -2.71296 | 240.97278 | 0.0905 | 240.97278 | -0.15446 | 120.53964 | -0.40104
|  | 240.99056 | -2.75183 | 240.99056 | 0.0971 | 240.99056 | -0.15825 | 120.54853 | -0.40676
|  | 241.0082 | 0.08466 | 241.0082 | 0.10228 | 241.0082 | 0.09326 | 120.55742 | -0.3771
|  | 241.02598 | 0.87576 | 241.02598 | -0.05006 | 241.02598 | 0.11095 | 120.56631 | -0.38309
|  | 241.04376 | 1.23636 | 241.04376 | -0.06595 | 241.04376 | 0.11899 | 120.5752 | -0.3892
|  | 241.06153 | 1.37119 | 241.06153 | -0.07463 | 241.06153 | 0.12462 | 120.58409 | -0.39527
|  | 241.07931 | 1.43839 | 241.07931 | -0.08075 | 241.07931 | 0.12931 | 120.59298 | -0.40104
|  | 241.09709 | 1.48765 | 241.09709 | -0.0858 | 241.09709 | 0.13332 | 120.60187 | -0.40676
|  | 241.11487 | 1.53284 | 241.11487 | 0.07518 | 241.11487 | 0.13693 | 120.61075 | -0.3771
|  | 241.13264 | 1.58065 | 241.13264 | 0.08725 | 241.13264 | 0.14033 | 120.61964 | -0.38309
|  | 241.15042 | 1.62901 | 241.15042 | 0.09492 | 241.15042 | 0.14351 | 120.62853 | -0.3892
|  | 241.16806 | -0.20164 | 241.16806 | 0.10082 | 241.16806 | -0.07088 | 120.63742 | -0.39527
|  | 241.18584 | -1.30516 | 241.18584 | -0.01594 | 241.18584 | -0.11642 | 120.64631 | -0.40104
|  | 241.20362 | -1.64075 | 241.20362 | -0.06147 | 241.20362 | -0.12644 | 120.6552 | -0.40676
|  | 241.22139 | -1.82544 | 241.22139 | -0.0717 | 241.22139 | -0.1332 | 120.66409 | 0.39647
|  | 241.23917 | -2.02225 | 241.23917 | -0.0786 | 241.23917 | -0.13864 | 120.67284 | 0.40215
|  | 241.25695 | -2.24413 | 241.25695 | -0.084 | 241.25695 | -0.14333 | 120.68173 | 0.40782
|  | 241.27473 | -2.46765 | 241.27473 | 0.0669 | 241.27473 | -0.14761 | 120.69062 | 0.36542
|  | 241.2925 | -2.63877 | 241.2925 | 0.08351 | 241.2925 | -0.15164 | 120.6995 | 0.37175
|  | 241.31028 | -2.7273 | 241.31028 | 0.09237 | 241.31028 | -0.15547 | 120.70839 | 0.37823
|  | 241.32806 | -2.75819 | 241.32806 | 0.09874 | 241.32806 | -0.15923 | 120.71728 | 0.3846
|  | 241.3457 | 0.32594 | 241.3457 | 0.10381 | 241.3457 | 0.0997 | 120.72617 | 0.39063
|  | 241.36348 | 1.00295 | 241.36348 | -0.05534 | 241.36348 | 0.11307 | 120.73506 | 0.39647
|  | 241.38125 | 1.27751 | 241.38125 | -0.06844 | 241.38125 | 0.12037 | 120.74395 | 0.40215
|  | 241.39903 | 1.39106 | 241.39903 | -0.07642 | 241.39903 | 0.12587 | 120.75284 | 0.40782
|  | 241.41681 | 1.45099 | 241.41681 | -0.08223 | 241.41681 | 0.13028 | 120.76173 | 0.36542
|  | 241.43459 | 1.49807 | 241.43459 | -0.08701 | 241.43459 | 0.13428 | 120.77062 | 0.37175
|  | 241.45237 | 1.54557 | 241.45237 | 0.07876 | 241.45237 | 0.13782 | 120.7795 | 0.37823
|  | 241.47014 | 1.59297 | 241.47014 | 0.08942 | 241.47014 | 0.14108 | 120.78839 | 0.3846
|  | 241.48792 | 1.64142 | 241.48792 | 0.09656 | 241.48792 | 0.14428 | 120.79728 | 0.39063
|  | 241.50556 | -0.57549 | 241.50556 | 0.10204 | 241.50556 | -0.09767 | 120.80617 | 0.39647
|  | 241.52334 | -1.42955 | 241.52334 | -0.04579 | 241.52334 | -0.11936 | 120.81506 | 0.40215
|  | 241.54112 | -1.6868 | 241.54112 | -0.06445 | 241.54112 | -0.12821 | 120.82395 | 0.40782
|  | 241.55889 | -1.87007 | 241.55889 | -0.0737 | 241.55889 | -0.13455 | 120.83284 | -0.40676
|  | 241.57667 | -2.07394 | 241.57667 | -0.08013 | 241.57667 | -0.13986 | 120.84159 | -0.3771
|  | 241.59445 | -2.2996 | 241.59445 | -0.08518 | 241.59445 | -0.14441 | 120.85048 | -0.38309
|  | 241.61223 | -2.51517 | 241.61223 | 0.07253 | 241.61223 | -0.14858 | 120.85937 | -0.3892
|  | 241.63 | -2.66941 | 241.63 | 0.08599 | 241.63 | -0.15246 | 120.86825 | -0.39527
|  | 241.64778 | -2.73802 | 241.64778 | 0.0942 | 241.64778 | -0.15629 | 120.87714 | -0.40104
|  | 241.66556 | -2.76284 | 241.66556 | 0.10006 | 241.66556 | -0.16008 | 120.88603 | -0.40676
|  | 241.6832 | 0.48701 | 241.6832 | 0.10504 | 241.6832 | 0.10406 | 120.89492 | -0.3771
|  | 241.70098 | 1.09403 | 241.70098 | -0.05944 | 241.70098 | 0.11499 | 120.90381 | -0.38309
|  | 241.71875 | 1.31048 | 241.71875 | -0.0707 | 241.71875 | 0.12163 | 120.9127 | -0.3892
|  | 241.73653 | 1.40546 | 241.73653 | -0.07782 | 241.73653 | 0.12683 | 120.92159 | -0.39527
|  | 241.75431 | 1.46119 | 241.75431 | -0.08305 | 241.75431 | 0.13118 | 120.93048 | -0.40104
|  | 241.77209 | 1.5086 | 241.77209 | 0.06163 | 241.77209 | 0.13504 | 120.93937 | -0.40676
|  | 241.78987 | 1.54536 | 241.78987 | 0.08174 | 241.78987 | 0.13854 | 120.94825 | -0.3771
|  | 241.80764 | 1.59643 | 241.80764 | 0.09128 | 241.80764 | 0.1418 | 120.95714 | -0.38309
|  | 241.82542 | 1.64374 | 241.82542 | 0.09797 | 241.82542 | 0.14491 | 120.96603 | -0.3892
|  | 241.84306 | -0.83561 | 241.84306 | 0.10322 | 241.84306 | -0.1064 | 120.97492 | -0.39527
|  | 241.86084 | -1.51432 | 241.86084 | -0.05247 | 241.86084 | -0.12178 | 120.98381 | -0.40104
|  | 241.87862 | -1.72911 | 241.87862 | -0.0671 | 241.87862 | -0.12983 | 120.9927 | -0.40676
|  | 241.89639 | -1.91445 | 241.89639 | -0.07552 | 241.89639 | -0.13588 | 121.00145 | 0.21467
|  | 241.91417 | -2.12456 | 241.91417 | -0.08148 | 241.91417 | -0.14096 | 121.01034 | 0.26647
|  | 241.93195 | -2.35305 | 241.93195 | -0.0864 | 241.93195 | -0.14544 | 121.01923 | 0.28833
|  | 241.94973 | -2.55689 | 241.94973 | 0.07671 | 241.94973 | -0.14952 | 121.02812 | 0.30345
|  | 241.9675 | -2.69269 | 241.9675 | 0.08827 | 241.9675 | -0.15341 | 121.037 | 0.31554
|  | 241.98528 | -2.74614 | 241.98528 | 0.09569 | 241.98528 | -0.15723 | 121.04589 | 0.32583
|  | 242.00292 | -0.60144 | 242.00292 | 0.10135 | 242.00292 | 0.07425 | 121.05478 | 0.33493
|  | 242.0207 | 0.6472 | 242.0207 | -0.03868 | 242.0207 | 0.10753 | 121.06367 | 0.34332
|  | 242.03848 | 1.16304 | 242.03848 | -0.0627 | 242.03848 | 0.11685 | 121.07256 | 0.35115
|  | 242.05625 | 1.33754 | 242.05625 | -0.07244 | 242.05625 | 0.12305 | 121.08145 | 0.35848
|  | 242.07403 | 1.4162 | 242.07403 | -0.07929 | 242.07403 | 0.12794 | 121.09034 | 0.36552
|  | 242.09181 | 1.46943 | 242.09181 | -0.08462 | 242.09181 | 0.13213 | 121.09923 | 0.37223
|  | 242.10959 | 1.51601 | 242.10959 | 0.06954 | 242.10959 | 0.13587 | 121.10812 | 0.37869
|  | 242.12737 | 1.56346 | 242.12737 | 0.08471 | 242.12737 | 0.13932 | 121.117 | 0.38506
|  | 242.14514 | 1.61179 | 242.14514 | 0.09317 | 242.14514 | 0.14255 | 121.12589 | 0.39137
|  | 242.16292 | 1.65794 | 242.16292 | 0.09928 | 242.16292 | 0.1457 | 121.13478 | 0.39773
|  | 242.18056 | -1.07053 | 242.18056 | 0.10436 | 242.18056 | -0.1118 | 121.14367 | 0.40409
|  | 242.19834 | -1.57693 | 242.19834 | -0.0572 | 242.19834 | -0.12398 | 121.15256 | 0.41025
|  | 242.21612 | -1.77205 | 242.21612 | -0.06936 | 242.21612 | -0.13147 | 121.16145 | 0.41629
|  | 242.23389 | -1.9607 | 242.23389 | -0.07694 | 242.23389 | -0.13719 | 121.1702 | -0.21677
|  | 242.25167 | -2.1764 | 242.25167 | -0.08252 | 242.25167 | -0.14207 | 121.17909 | -0.25774
|  | 242.26945 | -2.40463 | 242.26945 | 0.04825 | 242.26945 | -0.14641 | 121.18798 | -0.27899
|  | 242.28723 | -2.59502 | 242.28723 | 0.08007 | 242.28723 | -0.15046 | 121.19687 | -0.29454
|  | 242.305 | -2.70995 | 242.305 | 0.09029 | 242.305 | -0.15434 | 121.20575 | -0.30736
|  | 242.32278 | -2.75262 | 242.32278 | 0.09727 | 242.32278 | -0.15819 | 121.21464 | -0.31845
|  | 242.34042 | -0.00855 | 242.34042 | 0.10261 | 242.34042 | 0.09093 | 121.22353 | -0.32845
|  | 242.3582 | 0.83102 | 242.3582 | -0.04874 | 242.3582 | 0.11032 | 121.23242 | -0.33758
|  | 242.37598 | 1.22 | 242.37598 | -0.06565 | 242.37598 | 0.11853 | 121.24131 | -0.34608
|  | 242.39375 | 1.36289 | 242.39375 | -0.07447 | 242.39375 | 0.12439 | 121.2502 | -0.35414
|  | 242.41153 | 1.43185 | 242.41153 | -0.08078 | 242.41153 | 0.129 | 121.25909 | -0.36179
|  | 242.42931 | 1.48104 | 242.42931 | -0.0858 | 242.42931 | 0.13308 | 121.26798 | -0.36907
|  | 242.44709 | 1.52812 | 242.44709 | 0.07429 | 242.44709 | 0.13677 | 121.27687 | -0.376
|  | 242.46487 | 1.57574 | 242.46487 | 0.08704 | 242.46487 | 0.14016 | 121.28575 | -0.38268
|  | 242.48264 | 1.62696 | 242.48264 | 0.09496 | 242.48264 | 0.14345 | 121.29464 | -0.38916
|  | 242.50028 | 0.3863 | 242.50028 | 0.10067 | 242.50028 | -0.0274 | 121.30353 | -0.39541
|  | 242.51806 | -1.26452 | 242.51806 | 0.10549 | 242.51806 | -0.11566 | 121.31242 | -0.40148
|  | 242.53584 | -1.63155 | 242.53584 | -0.06091 | 242.53584 | -0.12613 | 121.32131 | -0.40744
|  | 242.55362 | -1.8178 | 242.55362 | -0.07158 | 242.55362 | -0.133 | 121.3302 | -0.41324
|  | 242.57139 | -2.01507 | 242.57139 | -0.07862 | 242.57139 | -0.13853 | 121.33895 | 0.24772
|  | 242.58917 | -2.23632 | 242.58917 | -0.08407 | 242.58917 | -0.14322 | 121.34784 | 0.27888
|  | 242.60695 | -2.46135 | 242.60695 | 0.06533 | 242.60695 | -0.14753 | 121.35673 | 0.29702
|  | 242.62473 | -2.63595 | 242.62473 | 0.08324 | 242.62473 | -0.15153 | 121.36562 | 0.3105
|  | 242.6425 | -2.72629 | 242.6425 | 0.09224 | 242.6425 | -0.15529 | 121.3745 | 0.32167
|  | 242.66028 | -2.75815 | 242.66028 | 0.09881 | 242.66028 | -0.15904 | 121.38339 | 0.33144
|  | 242.67792 | 0.27276 | 242.67792 | 0.10394 | 242.67792 | 0.09844 | 121.39228 | 0.34033
|  | 242.6957 | 0.9748 | 242.6957 | -0.05462 | 242.6957 | 0.11266 | 121.40117 | 0.34853
|  | 242.71348 | 1.26795 | 242.71348 | -0.0683 | 242.71348 | 0.12011 | 121.41006 | 0.35618
|  | 242.73125 | 1.38519 | 242.73125 | -0.07634 | 242.73125 | 0.12559 | 121.41895 | 0.36325
|  | 242.74903 | 1.44764 | 242.74903 | -0.08225 | 242.74903 | 0.13008 | 121.42784 | 0.36987
|  | 242.76681 | 1.49607 | 242.76681 | -0.08701 | 242.76681 | 0.13401 | 121.43673 | 0.37643
|  | 242.78459 | 1.54329 | 242.78459 | 0.07843 | 242.78459 | 0.13765 | 121.44562 | 0.38301
|  | 242.80237 | 1.5918 | 242.80237 | 0.08932 | 242.80237 | 0.14098 | 121.4545 | 0.38938
|  | 242.82014 | 1.63977 | 242.82014 | 0.09652 | 242.82014 | 0.14412 | 121.46339 | 0.39579
|  | 242.83778 | -0.497 | 242.83778 | 0.10217 | 242.83778 | -0.09384 | 121.47228 | 0.40224
|  | 242.85556 | -1.3987 | 242.85556 | -0.04373 | 242.85556 | -0.11859 | 121.48117 | 0.40842
|  | 242.87334 | -1.67512 | 242.87334 | -0.06415 | 242.87334 | -0.12783 | 121.49006 | 0.41451
|  | 242.89112 | -1.85919 | 242.89112 | -0.0736 | 242.89112 | -0.13435 | 121.49895 | 0.42064
|  | 242.90889 | -2.06125 | 242.90889 | -0.08016 | 242.90889 | -0.13963 | 121.5077 | -0.24142
|  | 242.92667 | -2.28752 | 242.92667 | -0.08529 | 242.92667 | -0.14419 | 121.51659 | -0.26967
|  | 242.94445 | -2.50574 | 242.94445 | 0.07167 | 242.94445 | -0.14837 | 121.52548 | -0.28781
|  | 242.96223 | -2.66461 | 242.96223 | 0.0857 | 242.96223 | -0.15237 | 121.53437 | -0.30192
|  | 242.98 | -2.7369 | 242.98 | 0.09504 | 242.98 | -0.15619 | 121.54325 | -0.31374
|  | 242.99778 | -2.76285 | 242.99778 | 0.10151 | 242.99778 | -0.15998 | 121.55214 | -0.32409
|  | 243.01542 | 0.4478 | 243.01542 | 0.1064 | 243.01542 | 0.10324 | 121.56103 | -0.33351
|  | 243.0332 | 1.07548 | 243.0332 | -0.05989 | 243.0332 | 0.11469 | 121.56992 | -0.34218
|  | 243.05098 | 1.30434 | 243.05098 | -0.07149 | 243.05098 | 0.12146 | 121.57881 | -0.35054
|  | 243.06875 | 1.40245 | 243.06875 | -0.07887 | 243.06875 | 0.12668 | 121.5877 | -0.35859
|  | 243.08653 | 1.46036 | 243.08653 | -0.08451 | 243.08653 | 0.13105 | 121.59659 | -0.36627
|  | 243.10431 | 1.50745 | 243.10431 | 0.06006 | 243.10431 | 0.13494 | 121.60548 | -0.37345
|  | 243.12209 | 1.55497 | 243.12209 | 0.08251 | 243.12209 | 0.13845 | 121.61437 | -0.38038
|  | 243.13986 | 1.60458 | 243.13986 | 0.09226 | 243.13986 | 0.14179 | 121.62325 | -0.38698
|  | 243.15764 | 1.65477 | 243.15764 | 0.099 | 243.15764 | 0.14499 | 121.63214 | -0.39342
|  | 243.17528 | -0.76916 | 243.17528 | 0.10436 | 243.17528 | -0.10472 | 121.64103 | -0.39946
|  | 243.19306 | -1.49549 | 243.19306 | -0.05237 | 243.19306 | -0.12134 | 121.64992 | -0.40536
|  | 243.21084 | -1.72086 | 243.21084 | -0.06783 | 243.21084 | -0.12964 | 121.65881 | -0.4114
|  | 243.22861 | -1.90691 | 243.22861 | -0.07637 | 243.22861 | -0.13577 | 121.66756 | 0.20555
|  | 243.24639 | -2.11652 | 243.24639 | -0.0826 | 243.24639 | -0.14086 | 121.67645 | 0.26589
|  | 243.26417 | -2.34637 | 243.26417 | -0.08742 | 243.26417 | -0.14534 | 121.68534 | 0.2887
|  | 243.28195 | -2.55346 | 243.28195 | 0.07713 | 243.28195 | -0.14944 | 121.69423 | 0.3041
|  | 243.29973 | -2.6918 | 243.29973 | 0.08914 | 243.29973 | -0.15333 | 121.70312 | 0.31603
|  | 243.3175 | -2.74653 | 243.3175 | 0.09694 | 243.3175 | -0.15711 | 121.712 | 0.32618
|  | 243.33514 | -0.90478 | 243.33514 | 0.10258 | 243.33514 | 0.06382 | 121.72089 | 0.33544
|  | 243.35292 | 0.60444 | 243.35292 | -0.03326 | 243.35292 | 0.10682 | 121.72978 | 0.34387
|  | 243.3707 | 1.15356 | 243.3707 | -0.06335 | 243.3707 | 0.1165 | 121.73867 | 0.35182
|  | 243.38848 | 1.33775 | 243.38848 | -0.07352 | 243.38848 | 0.12282 | 121.74756 | 0.3594
|  | 243.40625 | 1.42118 | 243.40625 | -0.08042 | 243.40625 | 0.1278 | 121.75645 | 0.36658
|  | 243.42403 | 1.473 | 243.42403 | -0.08579 | 243.42403 | 0.13204 | 121.76534 | 0.37364
|  | 243.44181 | 1.52028 | 243.44181 | 0.06926 | 243.44181 | 0.13587 | 121.77423 | 0.38063
|  | 243.45959 | 1.56821 | 243.45959 | 0.08536 | 243.45959 | 0.13934 | 121.78312 | 0.38735
|  | 243.47736 | 1.61718 | 243.47736 | 0.09411 | 243.47736 | 0.14253 | 121.792 | 0.39382
|  | 243.49514 | 1.66128 | 243.49514 | 0.10058 | 243.49514 | 0.14564 | 121.80089 | 0.40018
|  | 243.51278 | -1.00864 | 243.51278 | 0.10555 | 243.51278 | -0.11057 | 121.80978 | 0.40644
|  | 243.53056 | -1.56384 | 243.53056 | -0.05762 | 243.53056 | -0.12355 | 121.81867 | 0.41267
|  | 243.54834 | -1.76367 | 243.54834 | -0.07034 | 243.54834 | -0.13115 | 121.82756 | 0.41902
|  | 243.56611 | -1.95278 | 243.56611 | -0.07805 | 243.56611 | -0.13703 | 121.83631 | -0.21309
|  | 243.58389 | -2.16936 | 243.58389 | -0.08386 | 243.58389 | -0.14198 | 121.8452 | -0.25695
|  | 243.60167 | -2.39954 | 243.60167 | -0.08862 | 243.60167 | -0.14633 | 121.85409 | -0.27875
|  | 243.61945 | -2.59282 | 243.61945 | 0.08074 | 243.61945 | -0.1504 | 121.86298 | -0.29459
|  | 243.63723 | -2.7107 | 243.63723 | 0.09123 | 243.63723 | -0.15428 | 121.87187 | -0.30777
|  | 243.655 | -2.75326 | 243.655 | 0.09842 | 243.655 | -0.15801 | 121.88075 | -0.31918
|  | 243.67264 | -0.11639 | 243.67264 | 0.10385 | 243.67264 | 0.08795 | 121.88964 | -0.32932
|  | 243.69042 | 0.78614 | 243.69042 | -0.04817 | 243.69042 | 0.10961 | 121.89853 | -0.33867
|  | 243.7082 | 1.21101 | 243.7082 | -0.06642 | 243.7082 | 0.11816 | 121.90742 | -0.34725
|  | 243.72598 | 1.36277 | 243.72598 | -0.07557 | 243.72598 | 0.12413 | 121.91631 | -0.35538
|  | 243.74375 | 1.43523 | 243.74375 | -0.08194 | 243.74375 | 0.12882 | 121.9252 | -0.36313
|  | 243.76153 | 1.48343 | 243.76153 | -0.08692 | 243.76153 | 0.13289 | 121.93409 | -0.37052
|  | 243.77931 | 1.52852 | 243.77931 | 0.0747 | 243.77931 | 0.13653 | 121.94298 | -0.37755
|  | 243.79709 | 1.57735 | 243.79709 | 0.08789 | 243.79709 | 0.13995 | 121.95187 | -0.3842
|  | 243.81486 | 1.62637 | 243.81486 | 0.09591 | 243.81486 | 0.14321 | 121.96075 | -0.39063
|  | 243.83264 | 1.67343 | 243.83264 | 0.10184 | 243.83264 | 0.14636 | 121.96964 | -0.3968
|  | 243.85028 | -1.21822 | 243.85028 | 0.1067 | 243.85028 | -0.11475 | 121.97853 | -0.40292
|  | 243.86806 | -1.61953 | 243.86806 | -0.06148 | 243.86806 | -0.12565 | 121.98742 | -0.40892
|  | 243.88584 | -1.80835 | 243.88584 | -0.07253 | 243.88584 | -0.13268 | 121.99631 | -0.41485
|  | 243.90361 | -2.00374 | 243.90361 | -0.07958 | 243.90361 | -0.13825 | 122.00506 | 0.24511
|  | 243.92139 | -2.22441 | 243.92139 | -0.08525 | 243.92139 | -0.14292 | 122.01395 | 0.27825
|  | 243.93917 | -2.45111 | 243.93917 | 0.06473 | 243.93917 | -0.14721 | 122.02284 | 0.29689
|  | 243.95695 | -2.62993 | 243.95695 | 0.08395 | 243.95695 | -0.15129 | 122.03173 | 0.31056
|  | 243.97473 | -2.72692 | 243.97473 | 0.09326 | 243.97473 | -0.1552 | 122.04062 | 0.32175
|  | 243.9925 | -2.76046 | 243.9925 | 0.09983 | 243.9925 | -0.15893 | 122.0495 | 0.33147
|  | 244.01014 | 0.21 | 244.01014 | 0.10501 | 244.01014 | 0.09687 | 122.05839 | 0.34028
|  | 244.02792 | 0.94525 | 244.02792 | -0.05467 | 244.02792 | 0.11224 | 122.06728 | 0.34845
|  | 244.0457 | 1.26358 | 244.0457 | -0.069 | 244.0457 | 0.11991 | 122.07617 | 0.35617
|  | 244.06348 | 1.38679 | 244.06348 | -0.07725 | 244.06348 | 0.12547 | 122.08506 | 0.36364
|  | 244.08125 | 1.44917 | 244.08125 | -0.08326 | 244.08125 | 0.13005 | 122.09395 | 0.37073
|  | 244.09903 | 1.49741 | 244.09903 | -0.08809 | 244.09903 | 0.13403 | 122.10284 | 0.37756
|  | 244.11681 | 1.54312 | 244.11681 | 0.0788 | 244.11681 | 0.13756 | 122.11173 | 0.38424
|  | 244.13459 | 1.59232 | 244.13459 | 0.09015 | 244.13459 | 0.14091 | 122.12062 | 0.39082
|  | 244.15236 | 1.64095 | 244.15236 | 0.09757 | 244.15236 | 0.14411 | 122.1295 | 0.39714
|  | 244.17 | -0.4172 | 244.17 | 0.10316 | 244.17 | -0.08871 | 122.13839 | 0.40333
|  | 244.18778 | -1.36705 | 244.18778 | -0.0419 | 244.18778 | -0.11789 | 122.14728 | 0.40959
|  | 244.20556 | -1.66543 | 244.20556 | -0.06473 | 244.20556 | -0.12739 | 122.15617 | 0.41602
|  | 244.22334 | -1.85131 | 244.22334 | -0.07445 | 244.22334 | -0.13405 | 122.16506 | 0.42236
|  | 244.24111 | -2.05357 | 244.24111 | -0.08116 | 244.24111 | -0.13946 | 122.17381 | -0.23904
|  | 244.25889 | -2.28128 | 244.25889 | -0.08635 | 244.25889 | -0.14413 | 122.1827 | -0.26864
|  | 244.27667 | -2.50179 | 244.27667 | 0.07159 | 244.27667 | -0.14829 | 122.19159 | -0.28713
|  | 244.29445 | -2.66293 | 244.29445 | 0.08641 | 244.29445 | -0.15217 | 122.20048 | -0.30151
|  | 244.31223 | -2.7367 | 244.31223 | 0.09496 | 244.31223 | -0.15587 | 122.20937 | -0.31372
|  | 244.33 | -2.76329 | 244.33 | 0.10114 | 244.33 | -0.15961 | 122.21825 | -0.32454
|  | 244.34764 | 0.40583 | 244.34764 | 0.10602 | 244.34764 | 0.10199 | 122.22714 | -0.33433
|  | 244.36542 | 1.05444 | 244.36542 | -0.05921 | 244.36542 | 0.11421 | 122.23603 | -0.34341
|  | 244.3832 | 1.29973 | 244.3832 | -0.07129 | 244.3832 | 0.12115 | 122.24492 | -0.35184
|  | 244.40098 | 1.40297 | 244.40098 | -0.07876 | 244.40098 | 0.12645 | 122.25381 | -0.35989
|  | 244.41875 | 1.46195 | 244.41875 | -0.08447 | 244.41875 | 0.13096 | 122.2627 | -0.36749
|  | 244.43653 | 1.50952 | 244.43653 | 0.05508 | 244.43653 | 0.13488 | 122.27159 | -0.37455
|  | 244.45431 | 1.55709 | 244.45431 | 0.08211 | 244.45431 | 0.13844 | 122.28048 | -0.38115
|  | 244.47209 | 1.60528 | 244.47209 | 0.0921 | 244.47209 | 0.14166 | 122.28937 | -0.38769
|  | 244.48986 | 1.652 | 244.48986 | 0.09901 | 244.48986 | 0.14471 | 122.29825 | -0.39427
|  | 244.5075 | -0.69956 | 244.5075 | 0.10439 | 244.5075 | -0.10246 | 122.30714 | -0.40058
|  | 244.52528 | -1.47068 | 244.52528 | -0.05116 | 244.52528 | -0.1206 | 122.31603 | -0.40668
|  | 244.54306 | -1.70898 | 244.54306 | -0.06762 | 244.54306 | -0.12913 | 122.32492 | -0.41266
|  | 244.56084 | -1.8948 | 244.56084 | -0.0763 | 244.56084 | -0.13544 | 122.33367 | 0.18321
|  | 244.57861 | -2.10345 | 244.57861 | -0.08248 | 244.57861 | -0.14057 | 122.34256 | 0.26408
|  | 244.59639 | -2.33404 | 244.59639 | -0.0875 | 244.59639 | -0.14514 | 122.35145 | 0.288
|  | 244.61417 | -2.54534 | 244.61417 | 0.0765 | 244.61417 | -0.14929 | 122.36034 | 0.30388
|  | 244.63195 | -2.68861 | 244.63195 | 0.08893 | 244.63195 | -0.15318 | 122.36923 | 0.31631
|  | 244.64973 | -2.7465 | 244.64973 | 0.09671 | 244.64973 | -0.15696 | 122.37812 | 0.32693
|  | 244.66736 | -1.48996 | 244.66736 | 0.10253 | 244.66736 | 0.04001 | 122.387 | 0.33622
|  | 244.68514 | 0.56153 | 244.68514 | 0.10726 | 244.68514 | 0.10609 | 122.39589 | 0.34474
|  | 244.70292 | 1.13899 | 244.70292 | -0.06292 | 244.70292 | 0.11619 | 122.40478 | 0.35259
|  | 244.7207 | 1.3344 | 244.7207 | -0.07345 | 244.7207 | 0.12265 | 122.41367 | 0.36007
|  | 244.73848 | 1.42148 | 244.73848 | -0.0805 | 244.73848 | 0.12767 | 122.42256 | 0.36735
|  | 244.75625 | 1.47573 | 244.75625 | -0.08585 | 244.75625 | 0.13193 | 122.43145 | 0.37452
|  | 244.77403 | 1.52118 | 244.77403 | 0.06792 | 244.77403 | 0.13572 | 122.44034 | 0.38141
|  | 244.79181 | 1.56903 | 244.79181 | 0.08513 | 244.79181 | 0.13917 | 122.44923 | 0.38806
|  | 244.80959 | 1.61848 | 244.80959 | 0.09405 | 244.80959 | 0.14241 | 122.45812 | 0.39464
|  | 244.82736 | 1.66618 | 244.82736 | 0.10051 | 244.82736 | 0.14559 | 122.467 | 0.40113
|  | 244.845 | -0.94524 | 244.845 | 0.10557 | 244.845 | -0.10935 | 122.47589 | 0.40754
|  | 244.86278 | -1.54784 | 244.86278 | -0.05669 | 244.86278 | -0.1231 | 122.48478 | 0.41391
|  | 244.88056 | -1.75474 | 244.88056 | -0.0701 | 244.88056 | -0.13084 | 122.49367 | 0.42026
|  | 244.89834 | -1.94385 | 244.89834 | -0.07805 | 244.89834 | -0.13677 | 122.50242 | -0.20816
|  | 244.91611 | -2.16009 | 244.91611 | -0.08387 | 244.91611 | -0.14178 | 122.51131 | -0.25557
|  | 244.93389 | -2.39161 | 244.93389 | -0.08857 | 244.93389 | -0.14619 | 122.5202 | -0.27838
|  | 244.95167 | -2.58827 | 244.95167 | 0.08028 | 244.95167 | -0.15029 | 122.52909 | -0.29474
|  | 244.96945 | -2.70964 | 244.96945 | 0.09105 | 244.96945 | -0.15414 | 122.53798 | -0.30822
|  | 244.98722 | -2.75472 | 244.98722 | 0.09841 | 244.98722 | -0.1579 | 122.54687 | -0.31974
|  | 245.00486 | -0.2595 | 245.00486 | 0.10385 | 245.00486 | 0.08431 | 122.55575 | -0.33
|  | 245.02264 | 0.74306 | 245.02264 | -0.04635 | 245.02264 | 0.10908 | 122.56464 | -0.3394
|  | 245.04042 | 1.20287 | 245.04042 | -0.06593 | 245.04042 | 0.11792 | 122.57353 | -0.34817
|  | 245.0582 | 1.36124 | 245.0582 | -0.07538 | 245.0582 | 0.12395 | 122.58242 | -0.35647
|  | 245.07597 | 1.43787 | 245.07597 | -0.08193 | 245.07597 | 0.12883 | 122.59131 | -0.36434
|  | 245.09375 | 1.48763 | 245.09375 | -0.08704 | 245.09375 | 0.13298 | 122.6002 | -0.37178
|  | 245.11153 | 1.5351 | 245.11153 | 0.07384 | 245.11153 | 0.13667 | 122.62712 | -0.3462
|  | 245.12931 | 1.58284 | 245.12931 | 0.08768 | 245.12931 | 0.14007 | 122.63601 | -0.36942
|  | 245.14709 | 1.63076 | 245.14709 | 0.09579 | 245.14709 | 0.14329 | 122.6449 | -0.38132
|  | 245.16486 | 1.67892 | 245.16486 | 0.10183 | 245.16486 | 0.14647 | 122.65379 | -0.39056
|  | 245.1825 | -1.16559 | 245.1825 | 0.10675 | 245.1825 | -0.11394 | 122.66268 | -0.3985
|  | 245.20028 | -1.60694 | 245.20028 | -0.06094 | 245.20028 | -0.12527 | 122.67145 | 0.25451
|  | 245.21806 | -1.79929 | 245.21806 | -0.07236 | 245.21806 | -0.13246 | 122.68034 | 0.28835
|  | 245.23584 | -1.9941 | 245.23584 | -0.07977 | 245.23584 | -0.13808 | 122.68923 | 0.30703
|  | 245.25361 | -2.21605 | 245.25361 | -0.08541 | 245.25361 | -0.14291 | 122.69812 | 0.3207
|  | 245.27139 | -2.44598 | 245.27139 | 0.0622 | 245.27139 | -0.14727 | 122.707 | 0.33199
|  | 245.28917 | -2.62755 | 245.28917 | 0.08349 | 245.28917 | -0.15131 | 122.71589 | 0.3419
|  | 245.30695 | -2.72624 | 245.30695 | 0.09317 | 245.30695 | -0.15499 | 122.72478 | 0.35088
|  | 245.32472 | -2.76052 | 245.32472 | 0.09987 | 245.32472 | -0.1587 | 122.73367 | 0.35922
|  | 245.34236 | 0.13746 | 245.34236 | 0.10509 | 245.34236 | 0.09503 | 122.74256 | 0.36697
|  | 245.36014 | 0.91114 | 245.36014 | -0.05363 | 245.36014 | 0.11169 | 122.75145 | 0.37421
|  | 245.37792 | 1.25409 | 245.37792 | -0.06875 | 245.37792 | 0.11964 | 122.76034 | 0.38107
|  | 245.3957 | 1.38436 | 245.3957 | -0.07723 | 245.3957 | 0.1253 | 122.76923 | 0.38794
|  | 245.41347 | 1.4517 | 245.41347 | -0.08332 | 245.41347 | 0.12989 | 122.77812 | 0.39464
|  | 245.43125 | 1.49882 | 245.43125 | -0.08823 | 245.43125 | 0.13376 | 122.787 | 0.40143
|  | 245.44903 | 1.54579 | 245.44903 | 0.0782 | 245.44903 | 0.13742 | 122.79589 | 0.40825
|  | 245.46681 | 1.59476 | 245.46681 | 0.08999 | 245.46681 | 0.14081 | 122.80478 | 0.4148
|  | 245.48459 | 1.64591 | 245.48459 | 0.09754 | 245.48459 | 0.14413 | 122.81367 | 0.42118
|  | 245.50222 | -0.31606 | 245.50222 | 0.10321 | 245.50222 | -0.0809 | 122.82256 | 0.42756
|  | 245.52 | -1.3311 | 245.52 | -0.03739 | 245.52 | -0.11735 | 122.83145 | 0.43395
|  | 245.53778 | -1.65525 | 245.53778 | -0.0644 | 245.53778 | -0.12716 | 122.8402 | -0.23412
|  | 245.55556 | -1.84223 | 245.55556 | -0.07445 | 245.55556 | -0.13392 | 122.84909 | -0.26416
|  | 245.57334 | -2.04515 | 245.57334 | -0.08121 | 245.57334 | -0.13942 | 122.85798 | -0.2829
|  | 245.59111 | -2.2738 | 245.59111 | -0.08651 | 245.59111 | -0.14418 | 122.86687 | -0.29751
|  | 245.60889 | -2.49739 | 245.60889 | 0.05837 | 245.60889 | -0.14845 | 122.87575 | -0.3099
|  | 245.62667 | -2.66304 | 245.62667 | 0.07943 | 245.62667 | -0.15244 | 122.88464 | -0.3205
|  | 245.64445 | -2.73924 | 245.64445 | 0.08921 | 245.64445 | -0.15613 | 122.89353 | -0.32989
|  | 245.66222 | -2.7667 | 245.66222 | 0.09608 | 245.66222 | -0.15984 | 122.90242 | -0.33866
|  | 245.67986 | 0.36152 | 245.67986 | 0.1014 | 245.67986 | 0.10098 | 122.91131 | -0.34718
|  | 245.69764 | 1.03335 | 245.69764 | -0.0496 | 245.69764 | 0.11366 | 122.9202 | -0.35517
|  | 245.71542 | 1.29285 | 245.71542 | -0.06475 | 245.71542 | 0.12077 | 122.92909 | -0.36265
|  | 245.7332 | 1.40127 | 245.7332 | -0.07328 | 245.7332 | 0.12612 | 122.93798 | -0.36989
|  | 245.75097 | 1.46007 | 245.75097 | -0.07952 | 245.75097 | 0.1306 | 122.94687 | -0.37687
|  | 245.76875 | 1.50865 | 245.76875 | -0.08437 | 245.76875 | 0.13459 | 122.95575 | -0.38378
|  | 245.78653 | 1.55689 | 245.78653 | 0.07397 | 245.78653 | 0.13821 | 122.96464 | -0.39053
|  | 245.80431 | 1.60676 | 245.80431 | 0.08593 | 245.80431 | 0.14152 | 122.97353 | -0.39696
|  | 245.82209 | 1.65631 | 245.82209 | 0.09365 | 245.82209 | 0.14469 | 122.98242 | -0.40313
|  | 245.83972 | -0.62563 | 245.83972 | 0.0995 | 245.83972 | -0.10007 | 122.99131 | -0.40896
|  | 245.8575 | -1.44752 | 245.8575 | -0.03487 | 245.8575 | -0.12005 | 123.00006 | -0.41447
|  | 245.87528 | -1.69963 | 245.87528 | -0.06036 | 245.87528 | -0.12879 | 123.00895 | 0.26753
|  | 245.89306 | -1.88609 | 245.89306 | -0.07055 | 245.89306 | -0.13519 | 123.01784 | 0.29215
|  | 245.91084 | -2.09444 | 245.91084 | -0.07743 | 245.91084 | -0.14041 | 123.02673 | 0.3082
|  | 245.92861 | -2.32599 | 245.92861 | -0.08276 | 245.92861 | -0.14501 | 123.03562 | 0.32071
|  | 245.94639 | -2.53994 | 245.94639 | 0.06645 | 245.94639 | -0.14917 | 123.0445 | 0.33157
|  | 245.96417 | -2.6876 | 245.96417 | 0.08228 | 245.96417 | -0.15319 | 123.05339 | 0.3415
|  | 245.98195 | -2.74834 | 245.98195 | 0.09111 | 245.98195 | -0.15697 | 123.06228 | 0.3506
|  | 245.99972 | -2.77112 | 245.99972 | 0.09759 | 245.99972 | -0.16081 | 123.07117 | 0.35894
|  | 246.01736 | 0.52101 | 246.01736 | 0.10263 | 246.01736 | 0.10532 | 123.08006 | 0.36671
|  | 246.03514 | 1.12379 | 246.03514 | -0.05464 | 246.03514 | 0.11589 | 123.08895 | 0.374
|  | 246.05292 | 1.33162 | 246.05292 | -0.06726 | 246.05292 | 0.12249 | 123.09784 | 0.38109
|  | 246.0707 | 1.42288 | 246.0707 | -0.07506 | 246.0707 | 0.12757 | 123.10673 | 0.3879
|  | 246.08847 | 1.47844 | 246.08847 | -0.08085 | 246.08847 | 0.13187 | 123.11562 | 0.39453
|  | 246.10625 | 1.52632 | 246.10625 | -0.0857 | 246.10625 | 0.1357 | 123.1245 | 0.40112
|  | 246.12403 | 1.57283 | 246.12403 | 0.0777 | 246.12403 | 0.13917 | 123.13339 | 0.40781
|  | 246.14181 | 1.62335 | 246.14181 | 0.08828 | 246.14181 | 0.1425 | 123.14228 | 0.41465
|  | 246.15959 | 1.67249 | 246.15959 | 0.09531 | 246.15959 | 0.14563 | 123.15117 | 0.42122
|  | 246.17722 | -0.87999 | 246.17722 | 0.10079 | 246.17722 | -0.10798 | 123.16006 | 0.42762
|  | 246.195 | -1.53138 | 246.195 | -0.0458 | 246.195 | -0.12264 | 123.16881 | -0.20386
|  | 246.21278 | -1.74613 | 246.21278 | -0.06334 | 246.21278 | -0.13061 | 123.1777 | -0.25297
|  | 246.23056 | -1.93432 | 246.23056 | -0.0724 | 246.23056 | -0.13639 | 123.18659 | -0.27618
|  | 246.24834 | -2.14558 | 246.24834 | -0.07882 | 246.24834 | -0.14118 | 123.19548 | -0.29261
|  | 246.26611 | -2.37601 | 246.26611 | -0.0839 | 246.26611 | -0.1456 | 123.20437 | -0.30604
|  | 246.28389 | -2.57697 | 246.28389 | 0.07168 | 246.28389 | -0.14977 | 123.21325 | -0.31756
|  | 246.30167 | -2.70505 | 246.30167 | 0.08479 | 246.30167 | -0.15369 | 123.22214 | -0.32778
|  | 246.31945 | -2.75339 | 246.31945 | 0.09285 | 246.31945 | -0.15751 | 123.23103 | -0.33716
|  | 246.33709 | -0.45124 | 246.33709 | 0.09885 | 246.33709 | 0.07939 | 123.23992 | -0.34596
|  | 246.35486 | 0.69254 | 246.35486 | 0.10375 | 246.35486 | 0.1084 | 123.24881 | -0.35417
|  | 246.37264 | 1.19075 | 246.37264 | -0.05845 | 246.37264 | 0.11756 | 123.2577 | -0.36173
|  | 246.39042 | 1.35925 | 246.39042 | -0.06942 | 246.39042 | 0.12366 | 123.26659 | -0.36899
|  | 246.4082 | 1.43645 | 246.4082 | -0.07667 | 246.4082 | 0.12847 | 123.27548 | -0.37605
|  | 246.42597 | 1.48792 | 246.42597 | -0.08214 | 246.42597 | 0.13264 | 123.28437 | -0.3829
|  | 246.44375 | 1.53462 | 246.44375 | 0.06213 | 246.44375 | 0.13643 | 123.29325 | -0.38949
|  | 246.46153 | 1.58362 | 246.46153 | 0.08067 | 246.46153 | 0.1399 | 123.30214 | -0.39584
|  | 246.47931 | 1.63478 | 246.47931 | 0.09007 | 246.47931 | 0.14317 | 123.31103 | -0.40201
|  | 246.49709 | 1.68265 | 246.49709 | 0.09673 | 246.49709 | 0.14634 | 123.31992 | -0.40802
|  | 246.51472 | -1.10925 | 246.51472 | 0.10196 | 246.51472 | -0.11288 | 123.32881 | -0.41397
|  | 246.5325 | -1.59411 | 246.5325 | -0.0518 | 246.5325 | -0.12477 | 123.33756 | 0.24377
|  | 246.55028 | -1.79016 | 246.55028 | -0.06584 | 246.55028 | -0.13212 | 123.34645 | 0.28046
|  | 246.56806 | -1.98386 | 246.56806 | -0.07408 | 246.56806 | -0.13785 | 123.35534 | 0.30014
|  | 246.58584 | -2.2055 | 246.58584 | -0.08016 | 246.58584 | -0.14273 | 123.36423 | 0.31446
|  | 246.60361 | -2.43609 | 246.60361 | -0.08496 | 246.60361 | -0.14709 | 123.37312 | 0.32619
|  | 246.62139 | -2.62208 | 246.62139 | 0.07569 | 246.62139 | -0.15121 | 123.382 | 0.33635
|  | 246.63917 | -2.72581 | 246.63917 | 0.08693 | 246.63917 | -0.15506 | 123.39089 | 0.34552
|  | 246.65695 | -2.76251 | 246.65695 | 0.09442 | 246.65695 | -0.15879 | 123.39978 | 0.35394
|  | 246.67459 | 0.05257 | 246.67459 | 0.10014 | 246.67459 | 0.09308 | 123.40867 | 0.36178
|  | 246.69236 | 0.87517 | 246.69236 | -0.04028 | 246.69236 | 0.11124 | 123.41756 | 0.36929
|  | 246.71014 | 1.24634 | 246.71014 | -0.06159 | 246.71014 | 0.11927 | 123.42645 | 0.37659
|  | 246.72792 | 1.38348 | 246.72792 | -0.07129 | 246.72792 | 0.125 | 123.43534 | 0.38374
|  | 246.7457 | 1.45252 | 246.7457 | -0.07797 | 246.7457 | 0.12966 | 123.44423 | 0.39081
|  | 246.76347 | 1.50242 | 246.76347 | -0.08316 | 246.76347 | 0.13367 | 123.45312 | 0.39779
|  | 246.78125 | 1.54955 | 246.78125 | 0.06885 | 246.78125 | 0.13734 | 123.462 | 0.40465
|  | 246.79903 | 1.59855 | 246.79903 | 0.08342 | 246.79903 | 0.14079 | 123.47089 | 0.4114
|  | 246.81681 | 1.64819 | 246.81681 | 0.09198 | 246.81681 | 0.144 | 123.47978 | 0.41818
|  | 246.83445 | -0.12866 | 246.83445 | 0.09826 | 246.83445 | -0.06581 | 123.48867 | 0.42488
|  | 246.85222 | -1.29172 | 246.85222 | 0.10327 | 246.85222 | -0.1166 | 123.49756 | 0.43151
|  | 246.87 | -1.64472 | 246.87 | -0.05608 | 246.87 | -0.12672 | 123.50631 | -0.23507
|  | 246.88778 | -1.83289 | 246.88778 | -0.06803 | 246.88778 | -0.13353 | 123.5152 | -0.26653
|  | 246.90556 | -2.03333 | 246.90556 | -0.07567 | 246.90556 | -0.13905 | 123.52409 | -0.28562
|  | 246.92334 | -2.26095 | 246.92334 | -0.08145 | 246.92334 | -0.14379 | 123.53298 | -0.30029
|  | 246.94111 | -2.48617 | 246.94111 | 0.05534 | 246.94111 | -0.14793 | 123.54187 | -0.31271
|  | 246.95889 | -2.65487 | 246.95889 | 0.07918 | 246.95889 | -0.15197 | 123.55075 | -0.32364
|  | 246.97667 | -2.73777 | 246.97667 | 0.08915 | 246.97667 | -0.15584 | 123.55964 | -0.33351
|  | 246.99445 | -2.7678 | 246.99445 | 0.0961 | 246.99445 | -0.15962 | 123.56853 | -0.34253
|  | 247.01209 | 0.31009 | 247.01209 | 0.10138 | 247.01209 | 0.09984 | 123.57742 | -0.35112
|  | 247.02986 | 1.00878 | 247.02986 | -0.04842 | 247.02986 | 0.1135 | 123.58631 | -0.35938
|  | 247.04764 | 1.28876 | 247.04764 | -0.06454 | 247.04764 | 0.12075 | 123.5952 | -0.36704
|  | 247.06542 | 1.40325 | 247.06542 | -0.07329 | 247.06542 | 0.12623 | 123.60409 | -0.37425
|  | 247.0832 | 1.46521 | 247.0832 | -0.07953 | 247.0832 | 0.13075 | 123.61298 | -0.38123
|  | 247.10097 | 1.51278 | 247.10097 | -0.08451 | 247.10097 | 0.13463 | 123.62187 | -0.38795
|  | 247.11875 | 1.56015 | 247.11875 | 0.07348 | 247.11875 | 0.13817 | 123.63075 | -0.39438
|  | 247.13653 | 1.6096 | 247.13653 | 0.08576 | 247.13653 | 0.1415 | 123.63964 | -0.40061
|  | 247.15431 | 1.6591 | 247.15431 | 0.09365 | 247.15431 | 0.14472 | 123.64853 | -0.40671
|  | 247.17195 | -0.54907 | 247.17195 | 0.0996 | 247.17195 | -0.09703 | 123.65742 | -0.41278
|  | 247.18972 | -1.42097 | 247.18972 | -0.02525 | 247.18972 | -0.11949 | 123.66631 | -0.41881
|  | 247.2075 | -1.69229 | 247.2075 | -0.05985 | 247.2075 | -0.12855 | 123.67506 | 0.26528
|  | 247.22528 | -1.87924 | 247.22528 | -0.07028 | 247.22528 | -0.13498 | 123.68395 | 0.29094
|  | 247.24306 | -2.08688 | 247.24306 | -0.07744 | 247.24306 | -0.14025 | 123.69284 | 0.30753
|  | 247.26083 | -2.31716 | 247.26083 | -0.08279 | 247.26083 | -0.1448 | 123.70173 | 0.32029
|  | 247.27861 | -2.53333 | 247.27861 | 0.06507 | 247.27861 | -0.14904 | 123.71062 | 0.33114
|  | 247.29639 | -2.68541 | 247.29639 | 0.08205 | 247.29639 | -0.15313 | 123.7195 | 0.34091
|  | 247.31417 | -2.74939 | 247.31417 | 0.09106 | 247.31417 | -0.15683 | 123.72839 | 0.34988
|  | 247.33195 | -2.7725 | 247.33195 | 0.09758 | 247.33195 | -0.16058 | 123.73728 | 0.35816
|  | 247.34958 | 0.48004 | 247.34958 | 0.10275 | 247.34958 | 0.10447 | 123.74617 | 0.36599
|  | 247.36736 | 1.10768 | 247.36736 | -0.05385 | 247.36736 | 0.1156 | 123.75506 | 0.37351
|  | 247.38514 | 1.32867 | 247.38514 | -0.06703 | 247.38514 | 0.12221 | 123.76395 | 0.38067
|  | 247.40292 | 1.42395 | 247.40292 | -0.075 | 247.40292 | 0.12732 | 123.77284 | 0.38754
|  | 247.4207 | 1.47884 | 247.4207 | -0.0809 | 247.4207 | 0.13163 | 123.78173 | 0.39427
|  | 247.43847 | 1.52518 | 247.43847 | -0.08561 | 247.43847 | 0.13545 | 123.79062 | 0.40114
|  | 247.45625 | 1.5727 | 247.45625 | 0.07719 | 247.45625 | 0.13897 | 123.7995 | 0.40786
|  | 247.47403 | 1.62506 | 247.47403 | 0.08807 | 247.47403 | 0.14233 | 123.80839 | 0.41447
|  | 247.49181 | 1.67369 | 247.49181 | 0.09534 | 247.49181 | 0.14542 | 123.81728 | 0.42111
|  | 247.50945 | -0.81363 | 247.50945 | 0.10086 | 247.50945 | -0.10629 | 123.82617 | 0.42788
|  | 247.52722 | -1.5129 | 247.52722 | -0.04419 | 247.52722 | -0.12204 | 123.83492 | -0.19911
|  | 247.545 | -1.73592 | 247.545 | -0.06315 | 247.545 | -0.13011 | 123.84381 | -0.25339
|  | 247.56278 | -1.92518 | 247.56278 | -0.07232 | 247.56278 | -0.13621 | 123.8527 | -0.27742
|  | 247.58056 | -2.1398 | 247.58056 | -0.07891 | 247.58056 | -0.14135 | 123.86159 | -0.2941
|  | 247.59833 | -2.37381 | 247.59833 | -0.08407 | 247.59833 | -0.14588 | 123.87048 | -0.30768
|  | 247.61611 | -2.57781 | 247.61611 | 0.07085 | 247.61611 | -0.14998 | 123.87937 | -0.31932
|  | 247.63389 | -2.70793 | 247.63389 | 0.08455 | 247.63389 | -0.1539 | 123.88825 | -0.32971
|  | 247.65167 | -2.75683 | 247.65167 | 0.09286 | 247.65167 | -0.15772 | 123.89714 | -0.33907
|  | 247.66931 | -0.69048 | 247.66931 | 0.09898 | 247.66931 | 0.07235 | 123.90603 | -0.34783
|  | 247.68708 | 0.64348 | 247.68708 | 0.10388 | 247.68708 | 0.10778 | 123.91492 | -0.35616
|  | 247.70486 | 1.17838 | 247.70486 | -0.05794 | 247.70486 | 0.11731 | 123.92381 | -0.36399
|  | 247.72264 | 1.35722 | 247.72264 | -0.06929 | 247.72264 | 0.12358 | 123.9327 | -0.37132
|  | 247.74042 | 1.43799 | 247.74042 | -0.07672 | 247.74042 | 0.12849 | 123.94159 | -0.37839
|  | 247.7582 | 1.49233 | 247.7582 | -0.08226 | 247.7582 | 0.13272 | 123.95048 | -0.3852
|  | 247.77597 | 1.53955 | 247.77597 | 0.06024 | 247.77597 | 0.1365 | 123.95937 | -0.39188
|  | 247.79375 | 1.58801 | 247.79375 | 0.08042 | 247.79375 | 0.13996 | 123.96825 | -0.39857
|  | 247.81153 | 1.63699 | 247.81153 | 0.09003 | 247.81153 | 0.14313 | 123.97714 | -0.40482
|  | 247.82931 | 1.68461 | 247.82931 | 0.09672 | 247.82931 | 0.14625 | 123.98603 | -0.41084
|  | 247.84695 | -1.05011 | 247.84695 | 0.10203 | 247.84695 | -0.11173 | 123.99492 | -0.41683
|  | 247.86472 | -1.57981 | 247.86472 | -0.05085 | 247.86472 | -0.12433 | 124.00367 | 0.24025
|  | 247.8825 | -1.78134 | 247.8825 | -0.06568 | 247.8825 | -0.13182 | 124.01256 | 0.2796
|  | 247.90028 | -1.97457 | 247.90028 | -0.07412 | 247.90028 | -0.13754 | 124.02145 | 0.29999
|  | 247.91806 | -2.19588 | 247.91806 | -0.08025 | 247.91806 | -0.14249 | 124.03034 | 0.31463
|  | 247.93583 | -2.42884 | 247.93583 | -0.08515 | 247.93583 | -0.14692 | 124.03923 | 0.32648
|  | 247.95361 | -2.61784 | 247.95361 | 0.07512 | 247.95361 | -0.15097 | 124.04812 | 0.33692
|  | 247.97139 | -2.72483 | 247.97139 | 0.08691 | 247.97139 | -0.15475 | 124.057 | 0.3463
|  | 247.98917 | -2.76289 | 247.98917 | 0.09453 | 247.98917 | -0.15859 | 124.06589 | 0.35454
|  | 248.00681 | -0.04574 | 248.00681 | 0.1003 | 248.00681 | 0.09054 | 124.07478 | 0.36256
|  | 248.02458 | 0.83145 | 248.02458 | -0.03728 | 248.02458 | 0.11057 | 124.08367 | 0.37016
|  | 248.04236 | 1.23644 | 248.04236 | -0.06131 | 248.04236 | 0.1189 | 124.09256 | 0.37762
|  | 248.06014 | 1.38217 | 248.06014 | -0.07133 | 248.06014 | 0.12476 | 124.10145 | 0.38479
|  | 248.07792 | 1.45448 | 248.07792 | -0.07811 | 248.07792 | 0.1296 | 124.11034 | 0.39163
|  | 248.0957 | 1.50595 | 248.0957 | -0.08343 | 248.0957 | 0.13375 | 124.11923 | 0.3985
|  | 248.11347 | 1.55429 | 248.11347 | 0.06766 | 248.11347 | 0.13744 | 124.12812 | 0.40531
|  | 248.13125 | 1.60146 | 248.13125 | 0.08311 | 248.13125 | 0.14071 | 124.137 | 0.41227
|  | 248.14903 | 1.65262 | 248.14903 | 0.09169 | 248.14903 | 0.14396 | 124.14589 | 0.41929
|  | 248.16667 | 1.69852 | 248.16667 | 0.09798 | 248.16667 | 0.14696 | 124.15478 | 0.42612
|  | 248.18445 | -1.24565 | 248.18445 | 0.10315 | 248.18445 | -0.11562 | 124.16367 | 0.43293
|  | 248.20222 | -1.63144 | 248.20222 | -0.05561 | 248.20222 | -0.12624 | 124.17242 | -0.23412
|  | 248.22 | -1.8242 | 248.22 | -0.068 | 248.22 | -0.13335 | 124.18131 | -0.26738
|  | 248.23778 | -2.02491 | 248.23778 | -0.07572 | 248.23778 | -0.13898 | 124.1902 | -0.28699
|  | 248.25556 | -2.25422 | 248.25556 | -0.08147 | 248.25556 | -0.14389 | 124.19909 | -0.30198
|  | 248.27333 | -2.4845 | 248.27333 | 0.04874 | 248.27333 | -0.14816 | 124.20798 | -0.31449
|  | 248.29111 | -2.6552 | 248.29111 | 0.07852 | 248.29111 | -0.15208 | 124.21687 | -0.32547
|  | 248.30889 | -2.73898 | 248.30889 | 0.08888 | 248.30889 | -0.1558 | 124.22575 | -0.33556
|  | 248.32667 | -2.76958 | 248.32667 | 0.09604 | 248.32667 | -0.1596 | 124.23464 | -0.34475
|  | 248.34431 | 0.25276 | 248.34431 | 0.10152 | 248.34431 | 0.09847 | 124.24353 | -0.3534
|  | 248.36208 | 0.98066 | 248.36208 | -0.04716 | 248.36208 | 0.113 | 124.25242 | -0.36149
|  | 248.37986 | 1.28402 | 248.37986 | -0.06421 | 248.37986 | 0.12052 | 124.26131 | -0.36936
|  | 248.39764 | 1.40303 | 248.39764 | -0.07303 | 248.39764 | 0.12599 | 124.2702 | -0.37702
|  | 248.41542 | 1.46817 | 248.41542 | -0.07945 | 248.41542 | 0.13063 | 124.27909 | -0.38405
|  | 248.4332 | 1.51734 | 248.4332 | -0.08458 | 248.4332 | 0.1346 | 124.28798 | -0.39075
|  | 248.45097 | 1.5631 | 248.45097 | 0.07259 | 248.45097 | 0.13818 | 124.29687 | -0.39718
|  | 248.46875 | 1.61478 | 248.46875 | 0.08555 | 248.46875 | 0.14154 | 124.30575 | -0.40343
|  | 248.48653 | 1.66528 | 248.48653 | 0.09369 | 248.48653 | 0.14478 | 124.31464 | -0.40957
|  | 248.50417 | -0.47263 | 248.50417 | 0.0996 | 248.50417 | -0.09309 | 124.32353 | -0.41553
|  | 248.52195 | -1.39257 | 248.52195 | 0.10442 | 248.52195 | -0.119 | 124.33242 | -0.4214
|  | 248.53972 | -1.68379 | 248.53972 | -0.05939 | 248.53972 | -0.12836 | 124.34117 | 0.26371
|  | 248.5575 | -1.87356 | 248.5575 | -0.0702 | 248.5575 | -0.13491 | 124.35006 | 0.29076
|  | 248.57528 | -2.08117 | 248.57528 | -0.07733 | 248.57528 | -0.14023 | 124.35895 | 0.30791
|  | 248.59306 | -2.31316 | 248.59306 | -0.08274 | 248.59306 | -0.14484 | 124.36784 | 0.32097
|  | 248.61083 | -2.53084 | 248.61083 | 0.06355 | 248.61083 | -0.14904 | 124.37673 | 0.33212
|  | 248.62861 | -2.68411 | 248.62861 | 0.08151 | 248.62861 | -0.15299 | 124.38562 | 0.34196
|  | 248.64639 | -2.74865 | 248.64639 | 0.09068 | 248.64639 | -0.15673 | 124.3945 | 0.35085
|  | 248.66417 | -2.77364 | 248.66417 | 0.09729 | 248.66417 | -0.16044 | 124.40339 | 0.35912
|  | 248.68181 | 0.43838 | 248.68181 | 0.10248 | 248.68181 | 0.10344 | 124.41228 | 0.36698
|  | 248.69958 | 1.08777 | 248.69958 | -0.05284 | 248.69958 | 0.11514 | 124.42117 | 0.3745
|  | 248.71736 | 1.32336 | 248.71736 | -0.06661 | 248.71736 | 0.12196 | 124.43006 | 0.38178
|  | 248.73514 | 1.42204 | 248.73514 | -0.07474 | 248.73514 | 0.1272 | 124.43895 | 0.38881
|  | 248.75292 | 1.48068 | 248.75292 | -0.08086 | 248.75292 | 0.13155 | 124.44784 | 0.39587
|  | 248.7707 | 1.52868 | 248.7707 | -0.0857 | 248.7707 | 0.13535 | 124.45673 | 0.40286
|  | 248.78847 | 1.57641 | 248.78847 | 0.07654 | 248.78847 | 0.13889 | 124.46562 | 0.40978
|  | 248.80625 | 1.62745 | 248.80625 | 0.08766 | 248.80625 | 0.14228 | 124.4745 | 0.41665
|  | 248.82403 | 1.67665 | 248.82403 | 0.09508 | 248.82403 | 0.14544 | 124.48339 | 0.42359
|  | 248.84167 | -0.74567 | 248.84167 | 0.10074 | 248.84167 | -0.10454 | 124.49228 | 0.43051
|  | 248.85945 | -1.49202 | 248.85945 | -0.04206 | 248.85945 | -0.12153 | 124.50103 | -0.19313
|  | 248.87722 | -1.72701 | 248.87722 | -0.06245 | 248.87722 | -0.12985 | 124.50992 | -0.25348
|  | 248.895 | -1.91786 | 248.895 | -0.07201 | 248.895 | -0.13611 | 124.51881 | -0.27812
|  | 248.91278 | -2.13146 | 248.91278 | -0.07864 | 248.91278 | -0.14125 | 124.5277 | -0.29517
|  | 248.93056 | -2.36628 | 248.93056 | -0.08391 | 248.93056 | -0.14581 | 124.53659 | -0.30897
|  | 248.94833 | -2.57233 | 248.94833 | 0.06983 | 248.94833 | -0.14991 | 124.54548 | -0.32075
|  | 248.96611 | -2.707 | 248.96611 | 0.08416 | 248.96611 | -0.15393 | 124.55437 | -0.33122
|  | 248.98389 | -2.75805 | 248.98389 | 0.09262 | 248.98389 | -0.15774 | 124.56325 | -0.34082
|  | 249.00153 | -1.03251 | 249.00153 | 0.09875 | 249.00153 | 0.0601 | 124.57214 | -0.34982
|  | 249.01931 | 0.597 | 249.01931 | 0.10371 | 249.01931 | 0.10708 | 124.58103 | -0.35824
|  | 249.03708 | 1.16481 | 249.03708 | -0.05719 | 249.03708 | 0.11689 | 124.58992 | -0.36624
|  | 249.05486 | 1.35538 | 249.05486 | -0.06896 | 249.05486 | 0.12325 | 124.59881 | -0.37381
|  | 249.07264 | 1.44067 | 249.07264 | -0.07641 | 249.07264 | 0.12824 | 124.6077 | -0.3811
|  | 249.09042 | 1.49334 | 249.09042 | -0.08209 | 249.09042 | 0.1325 | 124.61659 | -0.38802
|  | 249.10819 | 1.54242 | 249.10819 | 0.0573 | 249.10819 | 0.13639 | 124.62548 | -0.39452
|  | 249.12597 | 1.59026 | 249.12597 | 0.07975 | 249.12597 | 0.13979 | 124.63437 | -0.4009
|  | 249.14375 | 1.63898 | 249.14375 | 0.08974 | 249.14375 | 0.14292 | 124.64325 | -0.40712
|  | 249.16153 | 1.68851 | 249.16153 | 0.09666 | 249.16153 | 0.14613 | 124.65214 | -0.41331
|  | 249.17917 | -0.98928 | 249.17917 | 0.10201 | 249.17917 | -0.11075 | 124.66103 | -0.41939
|  | 249.19694 | -1.56655 | 249.19694 | -0.04959 | 249.19694 | -0.12407 | 124.66978 | 0.23653
|  | 249.21472 | -1.77391 | 249.21472 | -0.06523 | 249.21472 | -0.13171 | 124.67867 | 0.27881
|  | 249.2325 | -1.96836 | 249.2325 | -0.07393 | 249.2325 | -0.13753 | 124.68756 | 0.29983
|  | 249.25028 | -2.18805 | 249.25028 | -0.08012 | 249.25028 | -0.14237 | 124.69645 | 0.31479
|  | 249.26806 | -2.42178 | 249.26806 | -0.08507 | 249.26806 | -0.14682 | 124.70534 | 0.32697
|  | 249.28583 | -2.61343 | 249.28583 | 0.07436 | 249.28583 | -0.15085 | 124.71423 | 0.33731
|  | 249.30361 | -2.72466 | 249.30361 | 0.08653 | 249.30361 | -0.15471 | 124.72312 | 0.34661
|  | 249.32139 | -2.76433 | 249.32139 | 0.09425 | 249.32139 | -0.15852 | 124.732 | 0.35524
|  | 249.33903 | -0.16237 | 249.33903 | 0.10005 | 249.33903 | 0.08754 | 124.74089 | 0.36342
|  | 249.35681 | 0.78593 | 249.35681 | -0.03159 | 249.35681 | 0.11013 | 124.74978 | 0.37115
|  | 249.37458 | 1.22769 | 249.37458 | -0.06066 | 249.37458 | 0.11873 | 124.75867 | 0.37858
|  | 249.39236 | 1.38248 | 249.39236 | -0.07101 | 249.39236 | 0.12468 | 124.76756 | 0.38568
|  | 249.41014 | 1.45747 | 249.41014 | -0.07796 | 249.41014 | 0.12948 | 124.77645 | 0.3927
|  | 249.42792 | 1.50806 | 249.42792 | -0.08327 | 249.42792 | 0.13357 | 124.78534 | 0.39971
|  | 249.44569 | 1.55496 | 249.44569 | 0.0664 | 249.44569 | 0.13721 | 124.79423 | 0.4067
|  | 249.46347 | 1.60391 | 249.46347 | 0.0828 | 249.46347 | 0.14059 | 124.80312 | 0.4137
|  | 249.48125 | 1.65222 | 249.48125 | 0.09161 | 249.48125 | 0.14373 | 124.812 | 0.42071
|  | 249.49903 | 1.7005 | 249.49903 | 0.09793 | 249.49903 | 0.14693 | 124.82089 | 0.42768
|  | 249.51667 | -1.2014 | 249.51667 | 0.10316 | 249.51667 | -0.11501 | 124.82978 | 0.43451
|  | 249.53444 | -1.62391 | 249.53444 | -0.05473 | 249.53444 | -0.12604 | 124.83853 | -0.23223
|  | 249.55222 | -1.8182 | 249.55222 | -0.06769 | 249.55222 | -0.1331 | 124.84742 | -0.26726
|  | 249.57 | -2.0183 | 249.57 | -0.07554 | 249.57 | -0.13877 | 124.85631 | -0.28746
|  | 249.58778 | -2.24564 | 249.58778 | -0.0814 | 249.58778 | -0.14366 | 124.8652 | -0.30274
|  | 249.60556 | -2.4765 | 249.60556 | -0.08617 | 249.60556 | -0.14793 | 124.87409 | -0.3155
|  | 249.62333 | -2.6509 | 249.62333 | 0.07795 | 249.62333 | -0.15189 | 124.88298 | -0.32668
|  | 249.64111 | -2.73933 | 249.64111 | 0.08864 | 249.64111 | -0.15568 | 124.89187 | -0.33682
|  | 249.65889 | -2.77084 | 249.65889 | 0.09592 | 249.65889 | -0.15943 | 124.90075 | -0.34615
|  | 249.67653 | 0.18685 | 249.67653 | 0.10144 | 249.67653 | 0.09691 | 124.90964 | -0.35475
|  | 249.69431 | 0.95132 | 249.69431 | -0.04546 | 249.69431 | 0.11258 | 124.91853 | -0.36291
|  | 249.71208 | 1.27898 | 249.71208 | -0.06363 | 249.71208 | 0.1203 | 124.92742 | -0.3707
|  | 249.72986 | 1.40589 | 249.72986 | -0.07291 | 249.72986 | 0.12583 | 124.93631 | -0.37807
|  | 249.74764 | 1.471 | 249.74764 | -0.07941 | 249.74764 | 0.13039 | 124.9452 | -0.38515
|  | 249.76542 | 1.51985 | 249.76542 | -0.08454 | 249.76542 | 0.13442 | 124.95409 | -0.39202
|  | 249.78319 | 1.5669 | 249.78319 | 0.07188 | 249.78319 | 0.13806 | 124.96298 | -0.39863
|  | 249.80097 | 1.6177 | 249.80097 | 0.08527 | 249.80097 | 0.1414 | 124.97187 | -0.40503
|  | 249.81875 | 1.66799 | 249.81875 | 0.09325 | 249.81875 | 0.1446 | 124.98075 | -0.41123
|  | 249.83639 | -0.38954 | 249.83639 | 0.09922 | 249.83639 | -0.08734 | 124.98964 | -0.41734
|  | 249.85417 | -1.35708 | 249.85417 | 0.10414 | 249.85417 | -0.11819 | 124.99853 | -0.42338
|  | 249.87194 | -1.67242 | 249.87194 | -0.05865 | 249.87194 | -0.12781 | 125.00728 | 0.26182
|  | 249.88972 | -1.86284 | 249.88972 | -0.07003 | 249.88972 | -0.13452 | 125.01617 | 0.29018
|  | 249.9075 | -2.06984 | 249.9075 | -0.07724 | 249.9075 | -0.13993 | 125.02506 | 0.30781
|  | 249.92528 | -2.30126 | 249.92528 | -0.08282 | 249.92528 | -0.14457 | 125.03395 | 0.3213
|  | 249.94306 | -2.52377 | 249.94306 | 0.06174 | 249.94306 | -0.14881 | 125.04284 | 0.3327
|  | 249.96083 | -2.68102 | 249.96083 | 0.08113 | 249.96083 | -0.15281 | 125.05173 | 0.34266
|  | 249.97861 | -2.7509 | 249.97861 | 0.09064 | 249.97861 | -0.1566 | 125.06062 | 0.35171
|  | 249.99639 | -2.77598 | 249.99639 | 0.09724 | 249.99639 | -0.16041 | 125.0695 | 0.36007
|  | 250.01403 | 0.39323 | 250.01403 | 0.1026 | 250.01403 | 0.10238 | 125.07839 | 0.36779
|  | 250.03181 | 1.06611 | 250.03181 | -0.05189 | 250.03181 | 0.11477 | 125.08728 | 0.37527
|  | 250.04958 | 1.31952 | 250.04958 | -0.06635 | 250.04958 | 0.12174 | 125.09617 | 0.38271
|  | 250.06736 | 1.42395 | 250.06736 | -0.07471 | 250.06736 | 0.127 | 125.10506 | 0.38996
|  | 250.08514 | 1.48392 | 250.08514 | -0.08079 | 250.08514 | 0.13149 | 125.11395 | 0.39705
|  | 250.10292 | 1.53298 | 250.10292 | -0.08557 | 250.10292 | 0.13542 | 125.12284 | 0.40406
|  | 250.12069 | 1.58076 | 250.12069 | 0.07599 | 250.12069 | 0.13896 | 125.13173 | 0.41128
|  | 250.13847 | 1.63049 | 250.13847 | 0.08753 | 250.13847 | 0.14218 | 125.14062 | 0.41828
|  | 250.15625 | 1.67985 | 250.15625 | 0.09504 | 250.15625 | 0.14532 | 125.1495 | 0.42522
|  | 250.17389 | -0.67006 | 250.17389 | 0.10071 | 250.17389 | -0.10229 | 125.15839 | 0.4324
|  | 250.19167 | -1.46335 | 250.19167 | -0.03918 | 250.19167 | -0.12096 | 125.16714 | -0.17883
|  | 250.20944 | -1.71466 | 250.20944 | -0.062 | 250.20944 | -0.12955 | 125.17603 | -0.25307
|  | 250.22722 | -1.90519 | 250.22722 | -0.07193 | 250.22722 | -0.13589 | 125.18492 | -0.27867
|  | 250.245 | -2.1196 | 250.245 | -0.07853 | 250.245 | -0.1411 | 125.19381 | -0.29603
|  | 250.26278 | -2.35453 | 250.26278 | -0.08357 | 250.26278 | -0.14557 | 125.2027 | -0.30995
|  | 250.28056 | -2.56484 | 250.28056 | 0.07085 | 250.28056 | -0.14975 | 125.21159 | -0.32184
|  | 250.29833 | -2.70291 | 250.29833 | 0.08455 | 250.29833 | -0.15365 | 125.22048 | -0.33238
|  | 250.31611 | -2.75817 | 250.31611 | 0.09286 | 250.31611 | -0.15747 | 125.22937 | -0.34196
|  | 250.33375 | -1.72892 | 250.33375 | 0.09898 | 250.33375 | 0.02523 | 125.23825 | -0.35103
|  | 250.35153 | 0.55655 | 250.35153 | 0.10388 | 250.35153 | 0.10638 | 125.24714 | -0.35963
|  | 250.36931 | 1.1526 | 250.36931 | -0.05794 | 250.36931 | 0.11663 | 125.25603 | -0.36773
|  | 250.38708 | 1.35266 | 250.38708 | -0.06929 | 250.38708 | 0.12312 | 125.26492 | -0.37534
|  | 250.40486 | 1.44249 | 250.40486 | -0.07672 | 250.40486 | 0.12823 | 125.27381 | -0.38257
|  | 250.42264 | 1.49766 | 250.42264 | -0.08226 | 250.42264 | 0.13246 | 125.2827 | -0.3896
|  | 250.44042 | 1.54451 | 250.44042 | 0.06024 | 250.44042 | 0.13624 | 125.29159 | -0.39631
|  | 250.45819 | 1.5935 | 250.45819 | 0.08042 | 250.45819 | 0.13967 | 125.30048 | -0.40278
|  | 250.47597 | 1.64417 | 250.47597 | 0.09003 | 250.47597 | 0.14294 | 125.30937 | -0.40896
|  | 250.49375 | 1.69168 | 250.49375 | 0.09672 | 250.49375 | 0.14602 | 125.31825 | -0.41515
|  | 250.51139 | -0.92203 | 250.51139 | 0.10203 | 250.51139 | -0.10929 | 125.32714 | -0.42113
|  | 250.52917 | -1.54694 | 250.52917 | -0.05085 | 250.52917 | -0.12333 | 125.33589 | 0.23175
|  | 250.54694 | -1.76213 | 250.54694 | -0.06568 | 250.54694 | -0.13124 | 125.34478 | 0.27792
|  | 250.56472 | -1.95537 | 250.56472 | -0.07412 | 250.56472 | -0.13721 | 125.35367 | 0.29991
|  | 250.5825 | -2.17517 | 250.5825 | -0.08025 | 250.5825 | -0.1422 | 125.36256 | 0.31506
|  | 250.60028 | -2.41131 | 250.60028 | -0.08515 | 250.60028 | -0.14662 | 125.37145 | 0.32731
|  | 250.61806 | -2.60563 | 250.61806 | 0.07512 | 250.61806 | -0.15073 | 125.38034 | 0.33797
|  | 250.63583 | -2.72381 | 250.63583 | 0.08691 | 250.63583 | -0.15458 | 125.38923 | 0.34766
|  | 250.65361 | -2.7655 | 250.65361 | 0.09453 | 250.65361 | -0.15835 | 125.39812 | 0.35648
|  | 250.67125 | -0.32548 | 250.67125 | 0.1003 | 250.67125 | 0.08354 | 125.407 | 0.36463
|  | 250.68903 | 0.74027 | 250.68903 | -0.03728 | 250.68903 | 0.10937 | 125.41589 | 0.37227
|  | 250.70681 | 1.2178 | 250.70681 | -0.06131 | 250.70681 | 0.11835 | 125.42478 | 0.37973
|  | 250.72458 | 1.3822 | 250.72458 | -0.07133 | 250.72458 | 0.12442 | 125.43367 | 0.38708
|  | 250.74236 | 1.45731 | 250.74236 | -0.07811 | 250.74236 | 0.12927 | 125.44256 | 0.39444
|  | 250.76014 | 1.51067 | 250.76014 | -0.08343 | 250.76014 | 0.13346 | 125.45145 | 0.40162
|  | 250.77792 | 1.55793 | 250.77792 | 0.06766 | 250.77792 | 0.13713 | 125.46034 | 0.40858
|  | 250.79569 | 1.60816 | 250.79569 | 0.08311 | 250.79569 | 0.14066 | 125.46923 | 0.41542
|  | 250.81347 | 1.65895 | 250.81347 | 0.09169 | 250.81347 | 0.14375 | 125.47812 | 0.4223
|  | 250.83125 | 1.7061 | 250.83125 | 0.09798 | 250.83125 | 0.14687 | 125.487 | 0.42932
|  | 250.84889 | -1.1451 | 250.84889 | 0.10315 | 250.84889 | -0.11402 | 125.49589 | 0.43654
|  | 250.86667 | -1.60906 | 250.86667 | -0.05561 | 250.86667 | -0.1255 | 125.50464 | -0.22998
|  | 250.88444 | -1.80795 | 250.88444 | -0.068 | 250.88444 | -0.1328 | 125.51353 | -0.26684
|  | 250.90222 | -2.00729 | 250.90222 | -0.07572 | 250.90222 | -0.13846 | 125.52242 | -0.28768
|  | 250.92 | -2.23281 | 250.92 | -0.08147 | 250.92 | -0.14323 | 125.53131 | -0.30342
|  | 250.93778 | -2.4652 | 250.93778 | 0.04874 | 250.93778 | -0.14767 | 125.5402 | -0.31636
|  | 250.95556 | -2.64687 | 250.95556 | 0.07852 | 250.95556 | -0.1519 | 125.54909 | -0.32755
|  | 250.97333 | -2.74091 | 250.97333 | 0.08888 | 250.97333 | -0.15582 | 125.55798 | -0.33772
|  | 250.99111 | -2.77365 | 250.99111 | 0.09604 | 250.99111 | -0.15936 | 125.56687 | -0.3471
|  | 251.00875 | 0.10744 | 251.00875 | 0.10152 | 251.00875 | 0.09501 | 125.57575 | -0.35581
|  | 251.02653 | 0.91509 | 251.02653 | -0.04716 | 251.02653 | 0.11208 | 125.58464 | -0.36423
|  | 251.04431 | 1.26959 | 251.04431 | -0.06421 | 251.04431 | 0.12007 | 125.59353 | -0.37229
|  | 251.06208 | 1.40541 | 251.06208 | -0.07303 | 251.06208 | 0.1258 | 125.60242 | -0.37978
|  | 251.07986 | 1.47306 | 251.07986 | -0.07945 | 251.07986 | 0.13043 | 125.61131 | -0.38707
|  | 251.09764 | 1.52283 | 251.09764 | -0.08458 | 251.09764 | 0.1344 | 125.6202 | -0.39394
|  | 251.11542 | 1.57108 | 251.11542 | 0.07259 | 251.11542 | 0.13803 | 125.62909 | -0.40058
|  | 251.13319 | 1.61965 | 251.13319 | 0.08555 | 251.13319 | 0.14134 | 125.63798 | -0.40702
|  | 251.15097 | 1.67088 | 251.15097 | 0.09369 | 251.15097 | 0.14452 | 125.64687 | -0.41332
|  | 251.16861 | -0.27641 | 251.16861 | 0.0996 | 251.16861 | -0.0783 | 125.65575 | -0.41958
|  | 251.18639 | -1.31862 | 251.18639 | 0.10442 | 251.18639 | -0.11746 | 125.66464 | -0.42577
|  | 251.20417 | -1.66021 | 251.20417 | -0.05939 | 251.20417 | -0.12744 | 125.67339 | 0.26043
|  | 251.22194 | -1.85296 | 251.22194 | -0.0702 | 251.22194 | -0.13433 | 125.68228 | 0.29032
|  | 251.23972 | -2.06136 | 251.23972 | -0.07733 | 251.23972 | -0.13991 | 125.69117 | 0.30834
|  | 251.2575 | -2.29365 | 251.2575 | -0.08274 | 251.2575 | -0.14464 | 125.70006 | 0.32198
|  | 251.27528 | -2.5186 | 251.27528 | 0.06355 | 251.27528 | -0.14886 | 125.70895 | 0.33328
|  | 251.29305 | -2.67913 | 251.29305 | 0.08151 | 251.29305 | -0.15277 | 125.71784 | 0.34319
|  | 251.31083 | -2.75075 | 251.31083 | 0.09068 | 251.31083 | -0.15644 | 125.72673 | 0.35229
|  | 251.32861 | -2.77685 | 251.32861 | 0.09729 | 251.32861 | -0.16016 | 125.73562 | 0.36083
|  | 251.34625 | 0.34635 | 251.34625 | 0.10248 | 251.34625 | 0.10114 | 125.7445 | 0.36887
|  | 251.36403 | 1.04227 | 251.36403 | -0.05284 | 251.36403 | 0.11421 | 125.75339 | 0.37651
|  | 251.3818 | 1.31235 | 251.3818 | -0.06661 | 251.3818 | 0.12145 | 125.76228 | 0.38391
|  | 251.39958 | 1.42436 | 251.39958 | -0.07474 | 251.39958 | 0.12684 | 125.77117 | 0.39111
|  | 251.41736 | 1.48554 | 251.41736 | -0.08086 | 251.41736 | 0.13136 | 125.78006 | 0.3982
|  | 251.43514 | 1.53577 | 251.43514 | -0.0857 | 251.43514 | 0.13536 | 125.78895 | 0.40518
|  | 251.45292 | 1.58343 | 251.45292 | 0.07654 | 251.45292 | 0.13895 | 125.79784 | 0.41211
|  | 251.47069 | 1.63497 | 251.47069 | 0.08766 | 251.47069 | 0.14227 | 125.80673 | 0.41923
|  | 251.48847 | 1.6851 | 251.48847 | 0.09508 | 251.48847 | 0.14541 | 125.81562 | 0.42657
|  | 251.50611 | -0.5996 | 251.50611 | 0.10074 | 251.50611 | -0.09986 | 125.8245 | 0.43374
|  | 251.52389 | -1.44284 | 251.52389 | -0.04206 | 251.52389 | -0.12043 | 125.83339 | 0.44073
|  | 251.54167 | -1.70861 | 251.54167 | -0.06245 | 251.54167 | -0.12929 | 125.84214 | -0.25175
|  | 251.55944 | -1.8991 | 251.55944 | -0.07201 | 251.55944 | -0.13563 | 125.85103 | -0.2786
|  | 251.57722 | -2.11048 | 251.57722 | -0.07864 | 251.57722 | -0.14075 | 125.85992 | -0.2964
|  | 251.595 | -2.34503 | 251.595 | -0.08391 | 251.595 | -0.1453 | 125.86881 | -0.31059
|  | 251.61278 | -2.55824 | 251.61278 | 0.06983 | 251.61278 | -0.14945 | 125.8777 | -0.32282
|  | 251.63055 | -2.70017 | 251.63055 | 0.08416 | 251.63055 | -0.15333 | 125.88659 | -0.33441
|  | 251.64833 | -2.75768 | 251.64833 | 0.09262 | 251.64833 | -0.15712 | 125.89548 | -0.34408
|  | 251.66611 | -2.77934 | 251.66611 | 0.09875 | 251.66611 | -0.16093 | 125.90437 | -0.35305
|  | 251.68375 | 0.51385 | 251.68375 | 0.10371 | 251.68375 | 0.10549 | 125.91325 | -0.36154
|  | 251.70153 | 1.13185 | 251.70153 | -0.05719 | 251.70153 | 0.11619 | 125.92214 | -0.3695
|  | 251.7193 | 1.34477 | 251.7193 | -0.06896 | 251.7193 | 0.12271 | 125.93103 | -0.37698
|  | 251.73708 | 1.43845 | 251.73708 | -0.07641 | 251.73708 | 0.12782 | 125.93992 | -0.38304
|  | 251.75486 | 1.49673 | 251.75486 | -0.08209 | 251.75486 | 0.13226 | 125.94881 | -0.39013
|  | 251.77264 | 1.54573 | 251.77264 | 0.0573 | 251.77264 | 0.13612 | 125.9577 | -0.39704
|  | 251.79042 | 1.59435 | 251.79042 | 0.07975 | 251.79042 | 0.13963 | 125.96659 | -0.40374
|  | 251.80819 | 1.64569 | 251.80819 | 0.08974 | 251.80819 | 0.14295 | 125.97548 | -0.41082
|  | 251.82597 | 1.69577 | 251.82597 | 0.09666 | 251.82597 | 0.14607 | 125.98437 | -0.41737
|  | 251.84361 | -0.85685 | 251.84361 | 0.10201 | 251.84361 | -0.10787 | 125.99325 | -0.42363
|  | 251.86139 | -1.53024 | 251.86139 | -0.04959 | 251.86139 | -0.12288 | 126.002 | 0.22747
|  | 251.87917 | -1.75346 | 251.87917 | -0.06523 | 251.87917 | -0.13091 | 126.01089 | 0.2779
|  | 251.89694 | -1.9464 | 251.89694 | -0.07393 | 251.89694 | -0.13694 | 126.01978 | 0.30039
|  | 251.91472 | -2.1651 | 251.91472 | -0.08012 | 251.91472 | -0.14199 | 126.02867 | 0.316
|  | 251.9325 | -2.40196 | 251.9325 | -0.08507 | 251.9325 | -0.1465 | 126.03756 | 0.32869
|  | 251.95028 | -2.60247 | 251.95028 | 0.07436 | 251.95028 | -0.15072 | 126.04645 | 0.33972
|  | 251.96805 | -2.72278 | 251.96805 | 0.08653 | 251.96805 | -0.15464 | 126.05534 | 0.34958
|  | 251.98583 | -2.76731 | 251.98583 | 0.09425 | 251.98583 | -0.15842 | 126.06423 | 0.35856
|  | 252.00347 | -0.52998 | 252.00347 | 0.10005 | 252.00347 | 0.07827 | 126.07312 | 0.36689
|  | 252.02125 | 0.6901 | 252.02125 | -0.03159 | 252.02125 | 0.10886 | 126.082 | 0.37459
|  | 252.03903 | 1.20489 | 252.03903 | -0.06066 | 252.03903 | 0.11812 | 126.09089 | 0.38184
|  | 252.0568 | 1.37833 | 252.0568 | -0.07101 | 252.0568 | 0.12428 | 126.09978 | 0.38895
|  | 252.07458 | 1.45904 | 252.07458 | -0.07796 | 252.07458 | 0.12915 | 126.10867 | 0.39627
|  | 252.09236 | 1.51178 | 252.09236 | -0.08327 | 252.09236 | 0.13334 | 126.11756 | 0.40362
|  | 252.11014 | 1.56135 | 252.11014 | 0.0664 | 252.11014 | 0.13708 | 126.12645 | 0.41094
|  | 252.12792 | 1.61028 | 252.12792 | 0.0828 | 252.12792 | 0.14052 | 126.13534 | 0.41811
|  | 252.14569 | 1.6612 | 252.14569 | 0.09161 | 252.14569 | 0.14375 | 126.14423 | 0.42504
|  | 252.16347 | 1.71112 | 252.16347 | 0.09793 | 252.16347 | 0.14685 | 126.15311 | 0.4319
|  | 252.18111 | -1.08706 | 252.18111 | 0.10316 | 252.18111 | -0.11304 | 126.162 | 0.43898
|  | 252.19889 | -1.59588 | 252.19889 | -0.05473 | 252.19889 | -0.12517 | 126.17075 | -0.22823
|  | 252.21667 | -1.79942 | 252.21667 | -0.06769 | 252.21667 | -0.13256 | 126.17964 | -0.26774
|  | 252.23444 | -1.99856 | 252.23444 | -0.07554 | 252.23444 | -0.13832 | 126.18853 | -0.28918
|  | 252.25222 | -2.22488 | 252.25222 | -0.0814 | 252.25222 | -0.14319 | 126.19742 | -0.30502
|  | 252.27 | -2.45875 | 252.27 | -0.08617 | 252.27 | -0.14756 | 126.20631 | -0.31799
|  | 252.28778 | -2.64212 | 252.28778 | 0.07795 | 252.28778 | -0.15162 | 126.2152 | -0.32939
|  | 252.30555 | -2.73891 | 252.30555 | 0.08864 | 252.30555 | -0.15546 | 126.22409 | -0.33964
|  | 252.32333 | -2.7742 | 252.32333 | 0.09592 | 252.32333 | -0.15924 | 126.23298 | -0.349
|  | 252.34097 | 0.01934 | 252.34097 | 0.10144 | 252.34097 | 0.09285 | 126.24187 | -0.35772
|  | 252.35875 | 0.87728 | 252.35875 | -0.04546 | 252.35875 | 0.11157 | 126.25075 | -0.36602
|  | 252.37653 | 1.26245 | 252.37653 | -0.06363 | 252.37653 | 0.11977 | 126.25964 | -0.37407
|  | 252.3943 | 1.40422 | 252.3943 | -0.07291 | 252.3943 | 0.12553 | 126.26853 | -0.38167
|  | 252.41208 | 1.47431 | 252.41208 | -0.07941 | 252.41208 | 0.13021 | 126.27742 | -0.38894
|  | 252.42986 | 1.52579 | 252.42986 | -0.08454 | 252.42986 | 0.13428 | 126.28631 | -0.39593
|  | 252.44764 | 1.57272 | 252.44764 | 0.07188 | 252.44764 | 0.13798 | 126.2952 | -0.40268
|  | 252.46542 | 1.62192 | 252.46542 | 0.08527 | 252.46542 | 0.14125 | 126.30409 | -0.40921
|  | 252.48319 | 1.67219 | 252.48319 | 0.09325 | 252.48319 | 0.14442 | 126.31298 | -0.41549
|  | 252.50083 | -0.03047 | 252.50083 | 0.09922 | 252.50083 | -0.05892 | 126.32186 | -0.42176
|  | 252.51861 | -1.27643 | 252.51861 | 0.10414 | 252.51861 | -0.11677 | 126.33075 | -0.42801
|  | 252.53639 | -1.65006 | 252.53639 | -0.05865 | 252.53639 | -0.12713 | 126.3395 | 0.25924
|  | 252.55417 | -1.84351 | 252.55417 | -0.07003 | 252.55417 | -0.13398 | 126.34839 | 0.29075
|  | 252.57194 | -2.04718 | 252.57194 | -0.07724 | 252.57194 | -0.13946 | 126.35728 | 0.30919
|  | 252.58972 | -2.27895 | 252.58972 | -0.08282 | 252.58972 | -0.14424 | 126.36617 | 0.32294
|  | 252.6075 | -2.50764 | 252.6075 | 0.06174 | 252.6075 | -0.14859 | 126.37506 | 0.33439
|  | 252.62528 | -2.67324 | 252.62528 | 0.08113 | 252.62528 | -0.15251 | 126.38395 | 0.34451
|  | 252.64305 | -2.75049 | 252.64305 | 0.09064 | 252.64305 | -0.15633 | 126.39284 | 0.35361
|  | 252.66083 | -2.77898 | 252.66083 | 0.09724 | 252.66083 | -0.16007 | 126.40173 | 0.36225
|  | 252.67847 | 0.29286 | 252.67847 | 0.1026 | 252.67847 | 0.09994 | 126.41062 | 0.37041
|  | 252.69625 | 1.01594 | 252.69625 | -0.05189 | 252.69625 | 0.11393 | 126.4195 | 0.37799
|  | 252.71403 | 1.30895 | 252.71403 | -0.06635 | 252.71403 | 0.12141 | 126.42839 | 0.38562
|  | 252.7318 | 1.42747 | 252.7318 | -0.07471 | 252.7318 | 0.12689 | 126.43728 | 0.39321
|  | 252.74958 | 1.48935 | 252.74958 | -0.08079 | 252.74958 | 0.13137 | 126.44617 | 0.40058
|  | 252.76736 | 1.53875 | 252.76736 | -0.08557 | 252.76736 | 0.13527 | 126.45506 | 0.40787
|  | 252.78514 | 1.58642 | 252.78514 | 0.07599 | 252.78514 | 0.13882 | 126.46395 | 0.41493
|  | 252.80292 | 1.63578 | 252.80292 | 0.08753 | 252.80292 | 0.14201 | 126.47284 | 0.42188
|  | 252.82069 | 1.68525 | 252.82069 | 0.09504 | 252.82069 | 0.1451 | 126.48173 | 0.4289
|  | 252.83833 | -0.52461 | 252.83833 | 0.10071 | 252.83833 | -0.09642 | 126.49061 | 0.43606
|  | 252.85611 | -1.4152 | 252.85611 | -0.03918 | 252.85611 | -0.11982 | 126.4995 | 0.44349
|  | 252.87389 | -1.70143 | 252.87389 | -0.062 | 252.87389 | -0.129 | 126.50825 | -0.25131
|  | 252.89167 | -1.89248 | 252.89167 | -0.07193 | 252.89167 | -0.13551 | 126.51714 | -0.27931
|  | 252.90944 | -2.10487 | 252.90944 | -0.07853 | 252.90944 | -0.14081 | 126.52603 | -0.29771
|  | 252.92722 | -2.33906 | 252.92722 | -0.08357 | 252.92722 | -0.14531 | 126.53492 | -0.3125
|  | 252.945 | -2.55494 | 252.945 | 0.06862 | 252.945 | -0.14943 | 126.54381 | -0.32495
|  | 252.96278 | -2.69902 | 252.96278 | 0.08388 | 252.96278 | -0.15327 | 126.5527 | -0.33587
|  | 252.98055 | -2.75908 | 252.98055 | 0.09243 | 252.98055 | -0.15706 | 126.56159 | -0.34558
|  | 252.99833 | -2.78221 | 252.99833 | 0.09868 | 252.99833 | -0.16086 | 126.57048 | -0.35459
|  | 253.01597 | 0.47259 | 253.01597 | 0.10368 | 253.01597 | 0.10442 | 126.57937 | -0.36304
|  | 253.03375 | 1.11573 | 253.03375 | -0.05638 | 253.03375 | 0.11571 | 126.58825 | -0.37105
|  | 253.05153 | 1.3438 | 253.05153 | -0.06866 | 253.05153 | 0.12249 | 126.59714 | -0.37865
|  | 253.0693 | 1.44206 | 253.0693 | -0.07623 | 253.0693 | 0.12779 | 126.60603 | -0.38587
|  | 253.08708 | 1.50299 | 253.08708 | -0.08198 | 253.08708 | 0.13228 | 126.61492 | -0.39277
|  | 253.10486 | 1.551 | 253.10486 | 0.05278 | 253.10486 | 0.13609 | 126.62381 | -0.39938
|  | 253.12264 | 1.59834 | 253.12264 | 0.07956 | 253.12264 | 0.13951 | 126.6327 | -0.40602
|  | 253.14041 | 1.65006 | 253.14041 | 0.08964 | 253.14041 | 0.14285 | 126.64159 | -0.41275
|  | 253.15819 | 1.70023 | 253.15819 | 0.09651 | 253.15819 | 0.14596 | 126.65048 | -0.41941
|  | 253.17583 | -0.79305 | 253.17583 | 0.10186 | 253.17583 | -0.10626 | 126.65936 | -0.42574
|  | 253.19361 | -1.51377 | 253.19361 | -0.04826 | 253.19361 | -0.12242 | 126.66812 | 0.22057
|  | 253.21139 | -1.74859 | 253.21139 | -0.06486 | 253.21139 | -0.13067 | 126.677 | 0.27687
|  | 253.22916 | -1.94182 | 253.22916 | -0.07372 | 253.22916 | -0.13681 | 126.68589 | 0.30064
|  | 253.24694 | -2.16012 | 253.24694 | -0.08005 | 253.24694 | -0.14191 | 126.69478 | 0.31681
|  | 253.26472 | -2.39751 | 253.26472 | -0.08506 | 253.26472 | -0.14637 | 126.70367 | 0.3297
|  | 253.2825 | -2.59959 | 253.2825 | 0.0737 | 253.2825 | -0.15047 | 126.71256 | 0.34068
|  | 253.30028 | -2.72345 | 253.30028 | 0.08632 | 253.30028 | -0.15437 | 126.72145 | 0.35051
|  | 253.31805 | -2.76942 | 253.31805 | 0.09417 | 253.31805 | -0.15817 | 126.73034 | 0.35947
|  | 253.33569 | -0.78124 | 253.33569 | 0.10002 | 253.33569 | 0.07014 | 126.73923 | 0.3678
|  | 253.35347 | 0.6438 | 253.35347 | 0.10485 | 253.35347 | 0.10813 | 126.74811 | 0.37582
|  | 253.37125 | 1.19684 | 253.37125 | -0.0601 | 253.37125 | 0.11777 | 126.757 | 0.38335
|  | 253.38903 | 1.38153 | 253.38903 | -0.07076 | 253.38903 | 0.12405 | 126.76589 | 0.39055
|  | 253.4068 | 1.46432 | 253.4068 | -0.07787 | 253.4068 | 0.12897 | 126.77478 | 0.39769
|  | 253.42458 | 1.51884 | 253.42458 | -0.08325 | 253.42458 | 0.13325 | 126.78367 | 0.4048
|  | 253.44236 | 1.56558 | 253.44236 | 0.06496 | 253.44236 | 0.13682 | 126.79256 | 0.41192
|  | 253.46014 | 1.61052 | 253.46014 | 0.08224 | 253.46014 | 0.14005 | 126.80145 | 0.41888
|  | 253.47791 | 1.66101 | 253.47791 | 0.09142 | 253.47791 | 0.14326 | 126.81034 | 0.426
|  | 253.49569 | 1.71068 | 253.49569 | 0.09806 | 253.49569 | 0.14639 | 126.81923 | 0.43316
|  | 253.51333 | -1.03584 | 253.51333 | 0.10309 | 253.51333 | -0.11169 | 126.82811 | 0.44063
|  | 253.53111 | -1.5859 | 253.53111 | -0.05381 | 253.53111 | -0.12449 | 126.83687 | -0.22486
|  | 253.54889 | -1.79401 | 253.54889 | -0.06735 | 253.54889 | -0.13204 | 126.84575 | -0.26703
|  | 253.56666 | -1.99155 | 253.56666 | -0.07546 | 253.56666 | -0.1379 | 126.85464 | -0.28945
|  | 253.58444 | -2.2171 | 253.58444 | -0.08137 | 253.58444 | -0.14284 | 126.86353 | -0.30555
|  | 253.60222 | -2.45407 | 253.60222 | -0.08618 | 253.60222 | -0.14727 | 126.87242 | -0.31875
|  | 253.62 | -2.64093 | 253.62 | 0.07746 | 253.62 | -0.1513 | 126.88131 | -0.33035
|  | 253.63778 | -2.74251 | 253.63778 | 0.08841 | 253.63778 | -0.1552 | 126.8902 | -0.34082
|  | 253.65555 | -2.78065 | 253.65555 | 0.09564 | 253.65555 | -0.15906 | 126.89909 | -0.3504
|  | 253.67319 | -0.07357 | 253.67319 | 0.10128 | 253.67319 | 0.09025 | 126.90798 | -0.35925
|  | 253.69097 | 0.84356 | 253.69097 | -0.04352 | 253.69097 | 0.11111 | 126.91686 | -0.3675
|  | 253.70875 | 1.26426 | 253.70875 | -0.06321 | 253.70875 | 0.11953 | 126.92575 | -0.37559
|  | 253.72653 | 1.41576 | 253.72653 | -0.07269 | 253.72653 | 0.12537 | 126.93464 | -0.38338
|  | 253.7443 | 1.49692 | 253.7443 | -0.07923 | 253.7443 | 0.13007 | 126.94353 | -0.39063
|  | 253.76208 | 1.89788 | 253.76208 | -0.08432 | 253.76208 | 0.13422 | 126.95242 | -0.39731
|  | 253.77986 | 1.94839 | 253.77986 | 0.07099 | 253.77986 | 0.13798 | 126.96131 | -0.40393
|  | 253.79764 | 1.99286 | 253.79764 | 0.08484 | 253.79764 | 0.14138 | 126.9702 | -0.41053
|  | 253.81541 | 2.00816 | 253.81541 | 0.09319 | 253.81541 | 0.14459 | 126.97909 | -0.41704
|  | 253.83319 | 2.05324 | 253.83319 | 0.09931 | 253.83319 | 0.14766 | 126.98798 | -0.42345
|  | 253.85083 | -1.63027 | 253.85083 | 0.10423 | 253.85083 | -0.11602 | 126.99686 | -0.42979
|  | 253.86861 | -2.00779 | 253.86861 | -0.05807 | 253.86861 | -0.12672 | 127.00562 | 0.25661
|  | 253.88639 | -2.2283 | 253.88639 | -0.0695 | 253.88639 | -0.13376 | 127.0145 | 0.28993
|  | 253.90416 | -2.4128 | 253.90416 | -0.07675 | 253.90416 | -0.13929 | 127.02339 | 0.30906
|  | 253.92194 | -2.67475 | 253.92194 | -0.08243 | 253.92194 | -0.14407 | 127.03228 | 0.32347
|  | 253.93972 | -2.89094 | 253.93972 | 0.05919 | 253.93972 | -0.14841 | 127.04117 | 0.33542
|  | 253.9575 | -3.06094 | 253.9575 | 0.08056 | 253.9575 | -0.15243 | 127.05006 | 0.34583
|  | 253.97528 | -3.15492 | 253.97528 | 0.09046 | 253.97528 | -0.15625 | 127.05895 | 0.35509
|  | 253.99305 | -3.17598 | 253.99305 | 0.0972 | 253.99305 | -0.16011 | 127.06784 | 0.36364
|  | 254.01069 | 0.64135 | 254.01069 | 0.10249 | 254.01069 | 0.09852 | 127.07673 | 0.37159
|  | 254.02847 | 1.39183 | 254.02847 | -0.05073 | 254.02847 | 0.11339 | 127.08561 | 0.37908
|  | 254.04625 | 1.7016 | 254.04625 | -0.06596 | 254.04625 | 0.12104 | 127.0945 | 0.38643
|  | 254.06403 | 1.8116 | 254.06403 | -0.07448 | 254.06403 | 0.12663 | 127.10339 | 0.39378
|  | 254.0818 | 1.87587 | 254.0818 | -0.08058 | 254.0818 | 0.1311 | 127.11228 | 0.4011
|  | 254.09958 | 1.94125 | 254.09958 | -0.08558 | 254.09958 | 0.1352 | 127.12117 | 0.40839
|  | 254.11736 | 2.00221 | 254.11736 | 0.07533 | 254.11736 | 0.13884 | 127.13006 | 0.41567
|  | 254.13514 | 2.05452 | 254.13514 | 0.08728 | 254.13514 | 0.14216 | 127.13895 | 0.42294
|  | 254.15291 | 2.10075 | 254.15291 | 0.09496 | 254.15291 | 0.1453 | 127.14784 | 0.4302
|  | 254.17055 | -0.84488 | 254.17055 | 0.10068 | 254.17055 | -0.09199 | 127.15673 | 0.4376
|  | 254.18833 | -1.80029 | 254.18833 | -0.03505 | 254.18833 | -0.11906 | 127.16561 | 0.44518
|  | 254.20611 | -2.10213 | 254.20611 | -0.06153 | 254.20611 | -0.12841 | 127.17437 | -0.25008
|  | 254.22389 | -2.2964 | 254.22389 | -0.07163 | 254.22389 | -0.13497 | 127.18325 | -0.27934
|  | 254.24166 | -2.52911 | 254.24166 | -0.07858 | 254.24166 | -0.14028 | 127.19214 | -0.29794
|  | 254.25944 | -2.77615 | 254.25944 | -0.08387 | 254.25944 | -0.14509 | 127.20103 | -0.31262
|  | 254.27722 | -2.98712 | 254.27722 | 0.06762 | 254.27722 | -0.14926 | 127.20992 | -0.32498
|  | 254.295 | -3.12932 | 254.295 | 0.08341 | 254.295 | -0.15322 | 127.21881 | -0.33584
|  | 254.31278 | -3.19792 | 254.31278 | 0.09226 | 254.31278 | -0.157 | 127.2277 | -0.3458
|  | 254.33055 | -3.22914 | 254.33055 | 0.09876 | 254.33055 | -0.16081 | 127.23659 | -0.3551
|  | 254.34819 | 0.83105 | 254.34819 | 0.10369 | 254.34819 | 0.10353 | 127.24548 | -0.36373
|  | 254.36597 | 1.51468 | 254.36597 | -0.05559 | 254.36597 | 0.11544 | 127.25436 | -0.372
|  | 254.38375 | 1.76999 | 254.38375 | -0.06837 | 254.38375 | 0.1224 | 127.26325 | -0.3801
|  | 254.40153 | 1.86731 | 254.40153 | -0.07624 | 254.40153 | 0.12771 | 127.27214 | -0.38771
|  | 254.4193 | 1.92769 | 254.4193 | -0.08206 | 254.4193 | 0.1321 | 127.28103 | -0.39489
|  | 254.43708 | 1.98097 | 254.43708 | -0.08682 | 254.43708 | 0.1361 | 127.28992 | -0.40177
|  | 254.45486 | 2.03413 | 254.45486 | 0.07894 | 254.45486 | 0.13962 | 127.29881 | -0.40849
|  | 254.47264 | 2.09016 | 254.47264 | 0.08942 | 254.47264 | 0.1429 | 127.3077 | -0.41515
|  | 254.49041 | 2.13443 | 254.49041 | 0.09646 | 254.49041 | 0.1461 | 127.31659 | -0.42147
|  | 254.50805 | -1.1859 | 254.50805 | 0.10205 | 254.50805 | -0.10434 | 127.32548 | -0.42753
|  | 254.52583 | -1.93345 | 254.52583 | -0.0469 | 254.52583 | -0.12173 | 127.33423 | 0.21052
|  | 254.54361 | -2.20398 | 254.54361 | -0.06468 | 254.54361 | -0.13025 | 127.34311 | 0.2757
|  | 254.56139 | -2.3443 | 254.56139 | -0.07383 | 254.56139 | -0.13653 | 127.352 | 0.30022
|  | 254.57916 | -2.55181 | 254.57916 | -0.08019 | 254.57916 | -0.14171 | 127.36089 | 0.31661
|  | 254.59694 | -2.83156 | 254.59694 | -0.08527 | 254.59694 | -0.14624 | 127.36978 | 0.32966
|  | 254.61472 | -3.05534 | 254.61472 | 0.07303 | 254.61472 | -0.15033 | 127.37867 | 0.34077
|  | 254.6325 | -3.15287 | 254.6325 | 0.08615 | 254.6325 | -0.1543 | 127.38756 | 0.35079
|  | 254.65028 | -3.19555 | 254.65028 | 0.09423 | 254.65028 | -0.15815 | 127.39645 | 0.36002
|  | 254.66791 | -0.7585 | 254.66791 | 0.1003 | 254.66791 | 0.05522 | 127.40534 | 0.36848
|  | 254.68569 | 1.02405 | 254.68569 | 0.10501 | 254.68569 | 0.10742 | 127.41423 | 0.37631
|  | 254.70347 | 1.60832 | 254.70347 | -0.05966 | 254.70347 | 0.11744 | 127.42311 | 0.38372
|  | 254.72125 | 1.79994 | 254.72125 | -0.07057 | 254.72125 | 0.12379 | 127.432 | 0.39107
|  | 254.73903 | 1.91109 | 254.73903 | -0.07781 | 254.73903 | 0.12885 | 127.44089 | 0.3986
|  | 254.7568 | 1.97245 | 254.7568 | -0.08338 | 254.7568 | 0.13314 | 127.44978 | 0.40612
|  | 254.77458 | 2.00511 | 254.77458 | -0.08468 | 254.77458 | 0.13692 | 127.45867 | 0.41361
|  | 254.79236 | 2.04101 | 254.79236 | 0.07152 | 254.79236 | 0.14047 | 127.46756 | 0.42111
|  | 254.81014 | 2.05064 | 254.81014 | 0.0852 | 254.81014 | 0.14368 | 127.47645 | 0.42842
|  | 254.82791 | 2.12121 | 254.82791 | 0.09343 | 254.82791 | 0.14684 | 127.48534 | 0.4355
|  | 254.84555 | -1.40514 | 254.84555 | 0.09949 | 254.84555 | -0.11082 | 127.49423 | 0.44255
|  | 254.86333 | -1.99362 | 254.86333 | 0.10439 | 254.86333 | -0.12416 | 127.50298 | -0.22095
|  | 254.88111 | -2.21757 | 254.88111 | -0.05857 | 254.88111 | -0.1319 | 127.51186 | -0.26603
|  | 254.89889 | -2.41997 | 254.89889 | -0.06999 | 254.89889 | -0.13791 | 127.52075 | -0.289
|  | 254.91666 | -2.66455 | 254.91666 | -0.07736 | 254.91666 | -0.14287 | 127.52964 | -0.30542
|  | 254.93444 | -2.87414 | 254.93444 | -0.0829 | 254.93444 | -0.1473 | 127.53853 | -0.31877
|  | 254.95222 | -3.04682 | 254.95222 | 0.06021 | 254.95222 | -0.15136 | 127.54742 | -0.33035
|  | 254.97 | -3.1555 | 254.97 | 0.08105 | 254.97 | -0.15522 | 127.55631 | -0.34088
|  | 254.98777 | -3.18991 | 254.98777 | 0.09068 | 254.98777 | -0.15898 | 127.5652 | -0.3504
|  | 255.00541 | 0.20721 | 255.00541 | 0.09742 | 255.00541 | 0.08683 | 127.57409 | -0.35952
|  | 255.02319 | 1.25079 | 255.02319 | 0.10268 | 255.02319 | 0.11004 | 127.58298 | -0.36826
|  | 255.04097 | 1.67126 | 255.04097 | -0.05142 | 255.04097 | 0.11868 | 127.59186 | -0.37629
|  | 255.05875 | 1.82377 | 255.05875 | -0.06643 | 255.05875 | 0.12467 | 127.60075 | -0.38397
|  | 255.07652 | 1.88136 | 255.07652 | -0.07497 | 255.07652 | 0.12956 | 127.60964 | -0.3912
|  | 255.0943 | 1.95889 | 255.0943 | -0.08098 | 255.0943 | 0.13374 | 127.61853 | -0.39817
|  | 255.11208 | 2.00874 | 255.11208 | -0.08567 | 255.11208 | 0.13752 | 127.62742 | -0.40487
|  | 255.12986 | 2.06516 | 255.12986 | 0.07566 | 255.12986 | 0.14098 | 127.63631 | -0.41146
|  | 255.14764 | 2.12516 | 255.14764 | 0.08746 | 255.14764 | 0.14424 | 127.6452 | -0.41805
|  | 255.16541 | 2.16315 | 255.16541 | 0.09501 | 255.16541 | 0.14744 | 127.65409 | -0.42471
|  | 255.18305 | -1.64248 | 255.18305 | 0.1007 | 255.18305 | -0.11513 | 127.66298 | -0.43119
|  | 255.20083 | -2.07044 | 255.20083 | -0.03631 | 255.20083 | -0.12635 | 127.67173 | 0.254
|  | 255.21861 | -2.24249 | 255.21861 | -0.06192 | 255.21861 | -0.13354 | 127.68061 | 0.28944
|  | 255.23639 | -2.44207 | 255.23639 | -0.072 | 255.23639 | -0.13919 | 127.6895 | 0.30918
|  | 255.25416 | -2.69517 | 255.25416 | -0.07877 | 255.25416 | -0.14398 | 127.69839 | 0.32388
|  | 255.27194 | -2.92973 | 255.27194 | -0.08404 | 255.27194 | -0.14828 | 127.70728 | 0.33601
|  | 255.28972 | -3.08623 | 255.28972 | 0.06826 | 255.28972 | -0.15235 | 127.71617 | 0.34643
|  | 255.3075 | -3.17587 | 255.3075 | 0.0838 | 255.3075 | -0.15623 | 127.72506 | 0.35589
|  | 255.32527 | -3.20736 | 255.32527 | 0.09245 | 255.32527 | -0.15997 | 127.73395 | 0.36473
|  | 255.34291 | 0.58322 | 255.34291 | 0.09877 | 255.34291 | 0.09675 | 127.74284 | 0.37334
|  | 255.36069 | 1.37372 | 255.36069 | 0.1038 | 255.36069 | 0.11281 | 127.75173 | 0.38136
|  | 255.37847 | 1.7301 | 255.37847 | -0.05624 | 255.37847 | 0.12075 | 127.76061 | 0.38913
|  | 255.39625 | 1.84039 | 255.39625 | -0.06872 | 255.39625 | 0.12631 | 127.7695 | 0.39663
|  | 255.41402 | 1.93562 | 255.41402 | -0.07642 | 255.41402 | 0.13092 | 127.77839 | 0.40358
|  | 255.4318 | 1.98408 | 255.4318 | -0.08226 | 255.4318 | 0.13496 | 127.78728 | 0.41076
|  | 255.44958 | 2.03297 | 255.44958 | -0.08698 | 255.44958 | 0.13876 | 127.79617 | 0.41835
|  | 255.46736 | 2.08719 | 255.46736 | 0.07944 | 255.46736 | 0.14223 | 127.80506 | 0.42572
|  | 255.48514 | 2.14033 | 255.48514 | 0.08978 | 255.48514 | 0.1453 | 127.81395 | 0.43299
|  | 255.50277 | -0.79435 | 255.50277 | 0.09656 | 255.50277 | -0.08568 | 127.82284 | 0.44045
|  | 255.52055 | -1.7648 | 255.52055 | 0.10196 | 255.52055 | -0.11843 | 127.83173 | 0.44805
|  | 255.53833 | -2.09962 | 255.53833 | -0.04752 | 255.53833 | -0.12817 | 127.84048 | -0.24893
|  | 255.55611 | -2.29739 | 255.55611 | -0.06489 | 255.55611 | -0.13491 | 127.84936 | -0.27968
|  | 255.57389 | -2.43452 | 255.57389 | -0.07374 | 255.57389 | -0.14035 | 127.85825 | -0.29896
|  | 255.59166 | -2.73889 | 255.59166 | -0.0802 | 255.59166 | -0.14502 | 127.86714 | -0.31388
|  | 255.60944 | -2.97476 | 255.60944 | -0.08518 | 255.60944 | -0.14931 | 127.87603 | -0.32644
|  | 255.62722 | -3.09555 | 255.62722 | 0.07344 | 255.62722 | -0.15336 | 127.88492 | -0.33749
|  | 255.645 | -3.15223 | 255.645 | 0.08621 | 255.645 | -0.15713 | 127.89381 | -0.34731
|  | 255.66277 | -3.17599 | 255.66277 | 0.09431 | 255.66277 | -0.16098 | 127.9027 | -0.35649
|  | 255.68041 | 0.79313 | 255.68041 | 0.1001 | 255.68041 | 0.10255 | 127.91159 | -0.36519
|  | 255.69819 | 1.51297 | 255.69819 | 0.10499 | 255.69819 | 0.11515 | 127.92048 | -0.37342
|  | 255.71597 | 1.74689 | 255.71597 | -0.05997 | 255.71597 | 0.1222 | 127.92936 | -0.38136
|  | 255.73375 | 1.84319 | 255.73375 | -0.07087 | 255.73375 | 0.12755 | 127.93825 | -0.38893
|  | 255.75152 | 1.90952 | 255.75152 | -0.07803 | 255.75152 | 0.13203 | 127.94714 | -0.39628
|  | 255.7693 | 1.96737 | 255.7693 | -0.08335 | 255.7693 | 0.13597 | 127.95603 | -0.40336
|  | 255.78708 | 2.02226 | 255.78708 | 0.06395 | 255.78708 | 0.13953 | 127.96492 | -0.41009
|  | 255.80486 | 2.05968 | 255.80486 | 0.08223 | 255.80486 | 0.14283 | 127.97381 | -0.41633
|  | 255.82264 | 2.11344 | 255.82264 | 0.09138 | 255.82264 | 0.14597 | 127.9827 | -0.42282
|  | 255.84027 | -1.01514 | 255.84027 | 0.09798 | 255.84027 | -0.1021 | 127.99159 | -0.42916
|  | 255.85805 | -1.76053 | 255.85805 | 0.10315 | 255.85805 | -0.12134 | 128.00034 | 0.18699
|  | 255.87583 | -2.05112 | 255.87583 | -0.05356 | 255.87583 | -0.13004 | 128.00923 | 0.27469
|  | 255.89361 | -2.23614 | 255.89361 | -0.0674 | 255.89361 | -0.13638 | 128.01811 | 0.30038
|  | 255.91139 | -2.48624 | 255.91139 | -0.07551 | 255.91139 | -0.1416 | 128.027 | 0.31716
|  | 255.92916 | -2.69663 | 255.92916 | -0.08156 | 255.92916 | -0.14618 | 128.03589 | 0.33023
|  | 255.94694 | -2.91311 | 255.94694 | -0.08623 | 255.94694 | -0.15037 | 128.04478 | 0.3415
|  | 255.96472 | -3.04446 | 255.96472 | 0.07721 | 255.96472 | -0.15426 | 128.05367 | 0.35152
|  | 255.9825 | -3.10106 | 255.9825 | 0.08836 | 255.9825 | -0.15792 | 128.06256 | 0.36051
|  | 256.00014 | -1.8997 | 256.00014 | 0.09574 | 256.00014 | -0.02222 | 128.07145 | 0.36873
|  | 256.01791 | 0.906 | 256.01791 | 0.10136 | 256.01791 | 0.10651 | 128.08034 | 0.37675
|  | 256.03569 | 1.51478 | 256.03569 | -0.04191 | 256.03569 | 0.11699 | 128.08923 | 0.3843
|  | 256.05347 | 1.70167 | 256.05347 | -0.06314 | 256.05347 | 0.1235 | 128.09811 | 0.3916
|  | 256.07125 | 1.77727 | 256.07125 | -0.07272 | 256.07125 | 0.12861 | 128.107 | 0.39894
|  | 256.08902 | 1.86893 | 256.08902 | -0.07946 | 256.08902 | 0.13296 | 128.11589 | 0.40644
|  | 256.1068 | 1.93299 | 256.1068 | -0.08462 | 256.1068 | 0.13684 | 128.12478 | 0.41407
|  | 256.12458 | 1.97516 | 256.12458 | 0.07049 | 256.12458 | 0.14035 | 128.13367 | 0.42168
|  | 256.14236 | 2.04865 | 256.14236 | 0.08493 | 256.14236 | 0.14361 | 128.14256 | 0.42922
|  | 256.16014 | 2.09435 | 256.16014 | 0.09337 | 256.16014 | 0.14667 | 128.15145 | 0.4367
|  | 256.17777 | -1.27424 | 256.17777 | 0.0995 | 256.17777 | -0.10941 | 128.16034 | 0.44414
|  | 256.19555 | -1.85493 | 256.19555 | 0.1045 | 256.19555 | -0.12386 | 128.16909 | -0.21657
|  | 256.21333 | -2.08741 | 256.21333 | -0.05791 | 256.21333 | -0.1319 | 128.17798 | -0.26514
|  | 256.23111 | -2.33607 | 256.23111 | -0.06959 | 256.23111 | -0.13791 | 128.18686 | -0.28896
|  | 256.24889 | -2.59194 | 256.24889 | -0.07715 | 256.24889 | -0.14291 | 128.19575 | -0.30587
|  | 256.26666 | -2.8236 | 256.26666 | -0.0828 | 256.26666 | -0.14746 | 128.20464 | -0.31964
|  | 256.28444 | -3.02777 | 256.28444 | 0.05675 | 256.28444 | -0.15162 | 128.21353 | -0.3316
|  | 256.30222 | -3.06239 | 256.30222 | 0.08063 | 256.30222 | -0.15556 | 128.22242 | -0.34234
|  | 256.32 | -3.15503 | 256.32 | 0.0905 | 256.32 | -0.15933 | 128.23131 | -0.35215
|  | 256.33764 | -0.00629 | 256.33764 | 0.0971 | 256.33764 | 0.08272 | 128.2402 | -0.36128
|  | 256.35541 | 1.08505 | 256.35541 | 0.10228 | 256.35541 | 0.10981 | 128.24909 | -0.36983
|  | 256.37319 | 1.61854 | 256.37319 | -0.05006 | 256.37319 | 0.11875 | 128.25798 | -0.37794
|  | 256.39097 | 1.81934 | 256.39097 | -0.06595 | 256.39097 | 0.12476 | 128.26686 | -0.38574
|  | 256.40875 | 1.88979 | 256.40875 | -0.07463 | 256.40875 | 0.12962 | 128.27575 | -0.39334
|  | 256.42652 | 1.91046 | 256.42652 | -0.08075 | 256.42652 | 0.13382 | 128.28464 | -0.40041
|  | 256.4443 | 1.99898 | 256.4443 | -0.0858 | 256.4443 | 0.13769 | 128.29353 | -0.40708
|  | 256.46208 | 2.07522 | 256.46208 | 0.07518 | 256.46208 | 0.14114 | 128.30242 | -0.41357
|  | 256.47986 | 2.14328 | 256.47986 | 0.08725 | 256.47986 | 0.14432 | 128.31131 | -0.42006
|  | 256.49764 | 2.16379 | 256.49764 | 0.09492 | 256.49764 | 0.14748 | 128.3202 | -0.42658
|  | 256.51527 | -1.57319 | 256.51527 | 0.10082 | 256.51527 | -0.1142 | 128.32909 | -0.43286
|  | 256.53305 | -2.07091 | 256.53305 | -0.01594 | 256.53305 | -0.12587 | 128.33784 | 0.25014
|  | 256.55083 | -2.26195 | 256.55083 | -0.06147 | 256.55083 | -0.1332 | 128.34673 | 0.28794
|  | 256.56861 | -2.47565 | 256.56861 | -0.0717 | 256.56861 | -0.13895 | 128.35561 | 0.30864
|  | 256.58639 | -2.66001 | 256.58639 | -0.0786 | 256.58639 | -0.14385 | 128.3645 | 0.32377
|  | 256.60416 | -2.93452 | 256.60416 | -0.084 | 256.60416 | -0.14818 | 128.37339 | 0.33604
|  | 256.62194 | -3.063 | 256.62194 | 0.0669 | 256.62194 | -0.15225 | 128.38228 | 0.3467
|  | 256.63972 | -3.16189 | 256.63972 | 0.08351 | 256.63972 | -0.15614 | 128.39117 | 0.35625
|  | 256.6575 | -3.21266 | 256.6575 | 0.09237 | 256.6575 | -0.15995 | 128.40006 | 0.36499
|  | 256.67514 | 0.50823 | 256.67514 | 0.09874 | 256.67514 | 0.09482 | 128.40895 | 0.37339
|  | 256.69291 | 1.32681 | 256.69291 | 0.10381 | 256.69291 | 0.11233 | 128.41784 | 0.38145
|  | 256.71069 | 1.69093 | 256.71069 | -0.05534 | 256.71069 | 0.12035 | 128.42673 | 0.38902
|  | 256.72847 | 1.87475 | 256.72847 | -0.06844 | 256.72847 | 0.12615 | 128.43561 | 0.39635
|  | 256.74625 | 1.94703 | 256.74625 | -0.07642 | 256.74625 | 0.13084 | 128.4445 | 0.40363
|  | 256.76402 | 2.01375 | 256.76402 | -0.08223 | 256.76402 | 0.13484 | 128.45339 | 0.41073
|  | 256.7818 | 2.07194 | 256.7818 | -0.08701 | 256.7818 | 0.13847 | 128.46228 | 0.41806
|  | 256.79958 | 2.10802 | 256.79958 | 0.07876 | 256.79958 | 0.14199 | 128.47117 | 0.42541
|  | 256.81736 | 2.16803 | 256.81736 | 0.08942 | 256.81736 | 0.14517 | 128.48006 | 0.43309
|  | 256.835 | -0.66939 | 256.835 | 0.09656 | 256.835 | -0.07482 | 128.48895 | 0.44113
|  | 256.85277 | -1.79037 | 256.85277 | 0.10204 | 256.85277 | -0.11766 | 128.49784 | 0.44917
|  | 256.87055 | -2.09591 | 256.87055 | -0.04579 | 256.87055 | -0.12774 | 128.50659 | -0.24636
|  | 256.88833 | -2.31606 | 256.88833 | -0.06445 | 256.88833 | -0.13462 | 128.51548 | -0.27856
|  | 256.90611 | -2.54627 | 256.90611 | -0.0737 | 256.90611 | -0.14014 | 128.52436 | -0.29855
|  | 256.92389 | -2.77238 | 256.92389 | -0.08013 | 256.92389 | -0.14487 | 128.53325 | -0.31374
|  | 256.94166 | -3.00076 | 256.94166 | -0.08518 | 256.94166 | -0.14919 | 128.54214 | -0.32638
|  | 256.95944 | -3.17743 | 256.95944 | 0.07253 | 256.95944 | -0.15324 | 128.55103 | -0.33762
|  | 256.97722 | -3.25872 | 256.97722 | 0.08599 | 256.97722 | -0.15706 | 128.55992 | -0.34774
|  | 256.995 | -3.24677 | 256.995 | 0.0942 | 256.995 | -0.16079 | 128.56881 | -0.35701
|  | 257.01264 | 0.75882 | 257.01264 | 0.10006 | 257.01264 | 0.10125 | 128.5777 | -0.36584
|  | 257.03041 | 1.47687 | 257.03041 | 0.10504 | 257.03041 | 0.11468 | 128.58659 | -0.37431
|  | 257.04819 | 1.74978 | 257.04819 | -0.05944 | 257.04819 | 0.12184 | 128.59548 | -0.38243
|  | 257.06597 | 1.87723 | 257.06597 | -0.0707 | 257.06597 | 0.12728 | 128.60436 | -0.38989
|  | 257.08375 | 1.93123 | 257.08375 | -0.07782 | 257.08375 | 0.13188 | 128.61325 | -0.39689
|  | 257.10152 | 1.96636 | 257.10152 | -0.08305 | 257.10152 | 0.13575 | 128.62214 | -0.40378
|  | 257.1193 | 1.97652 | 257.1193 | 0.06163 | 257.1193 | 0.13926 | 128.63103 | -0.41071
|  | 257.13708 | 2.09775 | 257.13708 | 0.08174 | 257.13708 | 0.14261 | 128.63992 | -0.41752
|  | 257.15486 | 2.1531 | 257.15486 | 0.09128 | 257.15486 | 0.14578 | 128.64881 | -0.4242
|  | 257.1725 | -0.89947 | 257.1725 | 0.09797 | 257.1725 | -0.09915 | 128.6577 | -0.43076
|  | 257.19027 | -1.87975 | 257.19027 | 0.10322 | 257.19027 | -0.1207 | 128.66659 | -0.4372
|  | 257.20805 | -2.02383 | 257.20805 | -0.05247 | 257.20805 | -0.1297 | 128.67534 | 0.27281
|  | 257.22583 | -2.11524 | 257.22583 | -0.0671 | 257.22583 | -0.13614 | 128.68423 | 0.29961
|  | 257.24361 | -2.33677 | 257.24361 | -0.07552 | 257.24361 | -0.14137 | 128.69311 | 0.31689
|  | 257.26138 | -2.57544 | 257.26138 | -0.08148 | 257.26138 | -0.14593 | 128.702 | 0.33039
|  | 257.27916 | -2.79182 | 257.27916 | -0.0864 | 257.27916 | -0.15017 | 128.71089 | 0.34162
|  | 257.29694 | -2.92239 | 257.29694 | 0.07671 | 257.29694 | -0.15422 | 128.71978 | 0.35183
|  | 257.31472 | -2.98583 | 257.31472 | 0.08827 | 257.31472 | -0.158 | 128.72867 | 0.36118
|  | 257.3325 | -3.00158 | 257.3325 | 0.09569 | 257.3325 | -0.16177 | 128.73756 | 0.36994
|  | 257.35013 | 1.03051 | 257.35013 | 0.10135 | 257.35013 | 0.10567 | 128.74645 | 0.37813
|  | 257.36791 | 1.65557 | 257.36791 | -0.03868 | 257.36791 | 0.11665 | 128.75534 | 0.38575
|  | 257.38569 | 1.81105 | 257.38569 | -0.0627 | 257.38569 | 0.12336 | 128.76423 | 0.39314
|  | 257.40347 | 1.89792 | 257.40347 | -0.07244 | 257.40347 | 0.12833 | 128.77311 | 0.40068
|  | 257.42125 | 2.0108 | 257.42125 | -0.07929 | 257.42125 | 0.13277 | 128.782 | 0.40819
|  | 257.43902 | 2.00979 | 257.43902 | -0.08462 | 257.43902 | 0.13668 | 128.79089 | 0.41561
|  | 257.4568 | 2.04668 | 257.4568 | 0.06954 | 257.4568 | 0.14021 | 128.79978 | 0.42303
|  | 257.47458 | 2.09291 | 257.47458 | 0.08471 | 257.47458 | 0.14351 | 128.80867 | 0.43053
|  | 257.49236 | 2.16707 | 257.49236 | 0.09317 | 257.49236 | 0.14662 | 128.81756 | 0.43812
|  | 257.51 | -1.37446 | 257.51 | 0.09928 | 257.51 | -0.10791 | 128.82645 | 0.44591
|  | 257.52777 | -2.02063 | 257.52777 | 0.10436 | 257.52777 | -0.12339 | 128.8352 | -0.21135
|  | 257.54555 | -2.23063 | 257.54555 | -0.0572 | 257.54555 | -0.1315 | 128.84409 | -0.26412
|  | 257.56333 | -2.4406 | 257.56333 | -0.06936 | 257.56333 | -0.13757 | 128.85298 | -0.28864
|  | 257.58111 | -2.65881 | 257.58111 | -0.07694 | 257.58111 | -0.14263 | 128.86186 | -0.30596
|  | 257.59888 | -2.90116 | 257.59888 | -0.08252 | 257.59888 | -0.1471 | 128.87075 | -0.32009
|  | 257.61666 | -3.11338 | 257.61666 | 0.04825 | 257.61666 | -0.15125 | 128.87964 | -0.33225
|  | 257.63444 | -3.29339 | 257.63444 | 0.08007 | 257.63444 | -0.15517 | 128.88853 | -0.34306
|  | 257.65222 | -3.33231 | 257.65222 | 0.09029 | 257.65222 | -0.15895 | 128.89742 | -0.35287
|  | 257.66986 | 0.0056 | 257.66986 | 0.09727 | 257.66986 | 0.07668 | 128.90631 | -0.36196
|  | 257.68763 | 1.29626 | 257.68763 | 0.10261 | 257.68763 | 0.10914 | 128.9152 | -0.37071
|  | 257.70541 | 1.80608 | 257.70541 | -0.04874 | 257.70541 | 0.11852 | 128.92409 | -0.37896
|  | 257.72319 | 1.97455 | 257.72319 | -0.06565 | 257.72319 | 0.12472 | 128.93298 | -0.38682
|  | 257.74097 | 2.05937 | 257.74097 | -0.07447 | 257.74097 | 0.12973 | 128.94186 | -0.39434
|  | 257.75875 | 2.13858 | 257.75875 | -0.08078 | 257.75875 | 0.13388 | 128.95075 | -0.40147
|  | 257.77652 | 2.18029 | 257.77652 | -0.0858 | 257.77652 | 0.13757 | 128.95964 | -0.40836
|  | 257.7943 | 2.23798 | 257.7943 | 0.07429 | 257.7943 | 0.14106 | 128.96853 | -0.41507
|  | 257.81208 | 2.30772 | 257.81208 | 0.08704 | 257.81208 | 0.14435 | 128.97742 | -0.42148
|  | 257.82986 | 2.36017 | 257.82986 | 0.09496 | 257.82986 | 0.14746 | 128.98631 | -0.4278
|  | 257.8475 | -1.66253 | 257.8475 | 0.10067 | 257.8475 | -0.11317 | 128.9952 | -0.43419
|  | 257.86527 | -2.1704 | 257.86527 | 0.10549 | 257.86527 | -0.12549 | 129.00395 | 0.24654
|  | 257.88305 | -2.39705 | 257.88305 | -0.06091 | 257.88305 | -0.133 | 129.01284 | 0.28682
|  | 257.90083 | -2.60046 | 257.90083 | -0.07158 | 257.90083 | -0.13886 | 129.02173 | 0.30796
|  | 257.91861 | -2.87643 | 257.91861 | -0.07862 | 257.91861 | -0.1438 | 129.03061 | 0.3233
|  | 257.93638 | -3.10405 | 257.93638 | -0.08407 | 257.93638 | -0.14819 | 129.0395 | 0.33596
|  | 257.95416 | -3.26127 | 257.95416 | 0.06533 | 257.95416 | -0.15221 | 129.04839 | 0.34686
|  | 257.97194 | -3.31655 | 257.97194 | 0.08324 | 257.97194 | -0.15604 | 129.05728 | 0.35659
|  | 257.98972 | -3.33967 | 257.98972 | 0.09224 | 257.98972 | -0.15978 | 129.06617 | 0.36569
|  | 258.00736 | 0.59042 | 258.00736 | 0.09881 | 258.00736 | 0.09247 | 129.07506 | 0.3742
|  | 258.02513 | 1.52692 | 258.02513 | 0.10394 | 258.02513 | 0.11181 | 129.08395 | 0.3821
|  | 258.04291 | 1.95704 | 258.04291 | -0.05462 | 258.04291 | 0.12011 | 129.09284 | 0.38972
|  | 258.06069 | 2.09338 | 258.06069 | -0.0683 | 258.06069 | 0.12585 | 129.10173 | 0.3973
|  | 258.07847 | 2.16947 | 258.07847 | -0.07634 | 258.07847 | 0.13062 | 129.11061 | 0.40495
|  | 258.09625 | 2.22548 | 258.09625 | -0.08225 | 258.09625 | 0.13472 | 129.1195 | 0.41271
|  | 258.11402 | 2.25988 | 258.11402 | -0.08701 | 258.11402 | 0.1385 | 129.12839 | 0.41919
|  | 258.1318 | 2.30948 | 258.1318 | 0.07843 | 258.1318 | 0.14195 | 129.13728 | 0.4265
|  | 258.14958 | 2.37337 | 258.14958 | 0.08932 | 258.14958 | 0.14514 | 129.14617 | 0.43396
|  | 258.16722 | -0.56873 | 258.16722 | 0.09652 | 258.16722 | -0.048 | 129.15506 | 0.44182
|  | 258.185 | -1.98136 | 258.185 | 0.10217 | 258.185 | -0.11708 | 129.16395 | 0.44975
|  | 258.20277 | -2.36766 | 258.20277 | -0.04373 | 258.20277 | -0.12768 | 129.1727 | -0.24299
|  | 258.22055 | -2.5688 | 258.22055 | -0.06415 | 258.22055 | -0.13461 | 129.18159 | -0.27645
|  | 258.23833 | -2.77813 | 258.23833 | -0.0736 | 258.23833 | -0.14009 | 129.19048 | -0.29692
|  | 258.25611 | -3.02518 | 258.25611 | -0.08016 | 258.25611 | -0.14491 | 129.19936 | -0.31275
|  | 258.27388 | -3.24239 | 258.27388 | -0.08529 | 258.27388 | -0.1492 | 129.20825 | -0.32581
|  | 258.29166 | -3.40096 | 258.29166 | 0.07167 | 258.29166 | -0.15334 | 129.21714 | -0.33725
|  | 258.30944 | -3.45563 | 258.30944 | 0.0857 | 258.30944 | -0.15716 | 129.22603 | -0.34756
|  | 258.32722 | -3.48921 | 258.32722 | 0.09504 | 258.32722 | -0.16087 | 129.23492 | -0.35711
|  | 258.34486 | 0.94739 | 258.34486 | 0.10151 | 258.34486 | 0.09985 | 129.24381 | -0.36601
|  | 258.36263 | 1.70982 | 258.36263 | 0.1064 | 258.36263 | 0.11414 | 129.2527 | -0.37429
|  | 258.38041 | 1.98568 | 258.38041 | -0.05989 | 258.38041 | 0.12159 | 129.26159 | -0.38225
|  | 258.39819 | 2.10605 | 258.39819 | -0.07149 | 258.39819 | 0.1272 | 129.27048 | -0.38996
|  | 258.41597 | 2.1801 | 258.41597 | -0.07887 | 258.41597 | 0.13164 | 129.27936 | -0.39759
|  | 258.43375 | 2.23879 | 258.43375 | -0.08451 | 258.43375 | 0.13557 | 129.28825 | -0.40495
|  | 258.45152 | 2.27501 | 258.45152 | 0.06006 | 258.45152 | 0.13911 | 129.29714 | -0.41192
|  | 258.4693 | 2.33038 | 258.4693 | 0.08251 | 258.4693 | 0.14246 | 129.30603 | -0.41854
|  | 258.48708 | 2.39461 | 258.48708 | 0.09226 | 258.48708 | 0.14581 | 129.31492 | -0.42496
|  | 258.50472 | -1.21088 | 258.50472 | 0.099 | 258.50472 | -0.09589 | 129.32381 | -0.43143
|  | 258.5225 | -2.1088 | 258.5225 | 0.10436 | 258.5225 | -0.12035 | 129.3327 | -0.43798
|  | 258.54027 | -2.4015 | 258.54027 | -0.05237 | 258.54027 | -0.12949 | 129.34145 | 0.26926
|  | 258.55805 | -2.60285 | 258.55805 | -0.06783 | 258.55805 | -0.13609 | 129.35034 | 0.29731
|  | 258.57583 | -2.80571 | 258.57583 | -0.07637 | 258.57583 | -0.14144 | 129.35923 | 0.31543
|  | 258.59361 | -3.06535 | 258.59361 | -0.0826 | 258.59361 | -0.14612 | 129.36811 | 0.3296
|  | 258.61138 | -3.27287 | 258.61138 | -0.08742 | 258.61138 | -0.15037 | 129.377 | 0.34149
|  | 258.62916 | -3.40493 | 258.62916 | 0.07713 | 258.62916 | -0.15431 | 129.38589 | 0.35188
|  | 258.64694 | -3.44759 | 258.64694 | 0.08914 | 258.64694 | -0.15818 | 129.39478 | 0.36128
|  | 258.66472 | -3.47736 | 258.66472 | 0.09694 | 258.66472 | -0.16204 | 129.40367 | 0.36972
|  | 258.68236 | 1.12063 | 258.68236 | 0.10258 | 258.68236 | 0.10486 | 129.41256 | 0.37754
|  | 258.70013 | 1.80507 | 258.70013 | -0.03326 | 258.70013 | 0.11638 | 129.42145 | 0.38539
|  | 258.71791 | 2.02729 | 258.71791 | -0.06335 | 258.71791 | 0.12325 | 129.43034 | 0.39289
|  | 258.73569 | 2.1263 | 258.73569 | -0.07352 | 258.73569 | 0.12844 | 129.43923 | 0.40043
|  | 258.75347 | 2.22066 | 258.75347 | -0.08042 | 258.75347 | 0.13283 | 129.44811 | 0.408
|  | 258.77125 | 2.26415 | 258.77125 | -0.08579 | 258.77125 | 0.13674 | 129.457 | 0.41556
|  | 258.78902 | 2.30475 | 258.78902 | 0.06926 | 258.78902 | 0.14028 | 129.46589 | 0.4231
|  | 258.8068 | 2.36793 | 258.8068 | 0.08536 | 258.8068 | 0.14359 | 129.47478 | 0.43082
|  | 258.82458 | 2.42049 | 258.82458 | 0.09411 | 258.82458 | 0.14676 | 129.48367 | 0.43891
|  | 258.84222 | -1.50973 | 258.84222 | 0.10058 | 258.84222 | -0.10642 | 129.49256 | 0.44716
|  | 258.86 | -2.23223 | 258.86 | 0.10555 | 258.86 | -0.12294 | 129.50131 | -0.20406
|  | 258.87777 | -2.48237 | 258.87777 | -0.05762 | 258.87777 | -0.13123 | 129.5102 | -0.2621
|  | 258.89555 | -2.68365 | 258.89555 | -0.07034 | 258.89555 | -0.13747 | 129.51909 | -0.28753
|  | 258.91333 | -2.8921 | 258.91333 | -0.07805 | 258.91333 | -0.14273 | 129.52798 | -0.3051
|  | 258.93111 | -3.14845 | 258.93111 | -0.08386 | 258.93111 | -0.14747 | 129.53686 | -0.31937
|  | 258.94888 | -3.33984 | 258.94888 | -0.08862 | 258.94888 | -0.1517 | 129.54575 | -0.33165
|  | 258.96666 | -3.43467 | 258.96666 | 0.08074 | 258.96666 | -0.1556 | 129.55464 | -0.3426
|  | 258.98444 | -3.47535 | 258.98444 | 0.09123 | 258.98444 | -0.15942 | 129.56353 | -0.35278
|  | 259.00208 | -0.20102 | 259.00208 | 0.09842 | 259.00208 | 0.0673 | 129.57242 | -0.36229
|  | 259.01986 | 1.33191 | 259.01986 | 0.10385 | 259.01986 | 0.10842 | 129.58131 | -0.37122
|  | 259.03763 | 1.94415 | 259.03763 | -0.04817 | 259.03763 | 0.11817 | 129.5902 | -0.37962
|  | 259.05541 | 2.14062 | 259.05541 | -0.06642 | 259.05541 | 0.12461 | 129.59909 | -0.38736
|  | 259.07319 | 2.21145 | 259.07319 | -0.07557 | 259.07319 | 0.12961 | 129.60798 | -0.3946
|  | 259.09097 | 2.27648 | 259.09097 | -0.08194 | 259.09097 | 0.13398 | 129.61686 | -0.40172
|  | 259.10874 | 2.31926 | 259.10874 | -0.08692 | 259.10874 | 0.13792 | 129.62575 | -0.40887
|  | 259.12652 | 2.35873 | 259.12652 | 0.0747 | 259.12652 | 0.14139 | 129.63464 | -0.41575
|  | 259.1443 | 2.43258 | 259.1443 | 0.08789 | 259.1443 | 0.14472 | 129.64353 | -0.42238
|  | 259.16208 | 2.49279 | 259.16208 | 0.09591 | 259.16208 | 0.14785 | 129.65242 | -0.42898
|  | 259.17972 | -1.82283 | 259.17972 | 0.10184 | 259.17972 | -0.11259 | 129.66131 | -0.43567
|  | 259.19749 | -2.39096 | 259.19749 | 0.1067 | 259.19749 | -0.12559 | 129.67006 | 0.24188
|  | 259.21527 | -2.5805 | 259.21527 | -0.06148 | 259.21527 | -0.13315 | 129.67895 | 0.2854
|  | 259.23305 | -2.79345 | 259.23305 | -0.07253 | 259.23305 | -0.13903 | 129.68784 | 0.30744
|  | 259.25083 | -3.02102 | 259.25083 | -0.07958 | 259.25083 | -0.14403 | 129.69673 | 0.32294
|  | 259.26861 | -3.24573 | 259.26861 | -0.08525 | 259.26861 | -0.14853 | 129.70561 | 0.33539
|  | 259.28638 | -3.42953 | 259.28638 | 0.06473 | 259.28638 | -0.15275 | 129.7145 | 0.3462
|  | 259.30416 | -3.5021 | 259.30416 | 0.08395 | 259.30416 | -0.15672 | 129.72339 | 0.35605
|  | 259.32194 | -3.50375 | 259.32194 | 0.09326 | 259.32194 | -0.16056 | 129.73228 | 0.36517
|  | 259.33958 | 0.60861 | 259.33958 | 0.09983 | 259.33958 | 0.08985 | 129.74117 | 0.37376
|  | 259.35736 | 1.57433 | 259.35736 | 0.10501 | 259.35736 | 0.11143 | 129.75006 | 0.38196
|  | 259.37513 | 2.03919 | 259.37513 | -0.05467 | 259.37513 | 0.12011 | 129.75895 | 0.38986
|  | 259.39291 | 2.19614 | 259.39291 | -0.069 | 259.39291 | 0.1261 | 129.76784 | 0.39755
|  | 259.41069 | 2.29685 | 259.41069 | -0.07725 | 259.41069 | 0.13089 | 129.77673 | 0.40512
|  | 259.42847 | 2.34964 | 259.42847 | -0.08326 | 259.42847 | 0.13504 | 129.78561 | 0.41268
|  | 259.44624 | 2.41743 | 259.44624 | -0.08809 | 259.44624 | 0.13888 | 129.7945 | 0.42046
|  | 259.46402 | 2.48266 | 259.46402 | 0.0788 | 259.46402 | 0.14228 | 129.80339 | 0.42837
|  | 259.4818 | 2.54519 | 259.4818 | 0.09015 | 259.4818 | 0.14546 | 129.81228 | 0.43617
|  | 259.49958 | 2.58511 | 259.49958 | 0.09757 | 259.49958 | 0.14851 | 129.82117 | 0.44393
|  | 259.51722 | -2.07396 | 259.51722 | 0.10316 | 259.51722 | -0.11669 | 129.83006 | 0.45175
|  | 259.53499 | -2.46788 | 259.53499 | -0.0419 | 259.53499 | -0.12773 | 129.83881 | -0.24007
|  | 259.55277 | -2.6469 | 259.55277 | -0.06473 | 259.55277 | -0.13494 | 129.8477 | -0.27535
|  | 259.57055 | -2.79466 | 259.57055 | -0.07445 | 259.57055 | -0.14063 | 129.85659 | -0.29643
|  | 259.58833 | -3.03498 | 259.58833 | -0.08116 | 259.58833 | -0.14543 | 129.86548 | -0.31267
|  | 259.60611 | -3.25644 | 259.60611 | -0.08635 | 259.60611 | -0.14975 | 129.87436 | -0.3261
|  | 259.62388 | -3.39078 | 259.62388 | 0.07159 | 259.62388 | -0.15381 | 129.88325 | -0.33763
|  | 259.64166 | -3.43857 | 259.64166 | 0.08641 | 259.64166 | -0.15763 | 129.89214 | -0.34809
|  | 259.65944 | -3.47373 | 259.65944 | 0.09496 | 259.65944 | -0.16147 | 129.90103 | -0.35768
|  | 259.67708 | 1.02627 | 259.67708 | 0.10114 | 259.67708 | 0.09865 | 129.90992 | -0.3667
|  | 259.69486 | 1.82125 | 259.69486 | 0.10602 | 259.69486 | 0.114 | 129.91881 | -0.37531
|  | 259.71263 | 2.12782 | 259.71263 | -0.05921 | 259.71263 | 0.12176 | 129.9277 | -0.38335
|  | 259.73041 | 2.28647 | 259.73041 | -0.07129 | 259.73041 | 0.12733 | 129.93659 | -0.39097
|  | 259.74819 | 2.36173 | 259.74819 | -0.07876 | 259.74819 | 0.13197 | 129.94548 | -0.39842
|  | 259.76597 | 2.43867 | 259.76597 | -0.08447 | 259.76597 | 0.1361 | 129.95436 | -0.40568
|  | 259.78374 | 2.48634 | 259.78374 | 0.05508 | 259.78374 | 0.13983 | 129.96325 | -0.41281
|  | 259.80152 | 2.50019 | 259.80152 | 0.08211 | 259.80152 | 0.14309 | 129.97214 | -0.41964
|  | 259.8193 | 2.56887 | 259.8193 | 0.0921 | 259.8193 | 0.14626 | 129.98103 | -0.42628
|  | 259.83694 | -1.29864 | 259.83694 | 0.09901 | 259.83694 | -0.09118 | 129.98992 | -0.43296
|  | 259.85472 | -2.19302 | 259.85472 | 0.10439 | 259.85472 | -0.12008 | 129.99881 | -0.43971
|  | 259.87249 | -2.48515 | 259.87249 | -0.05116 | 259.87249 | -0.12977 | 130.00756 | 0.26734
|  | 259.89027 | -2.67774 | 259.89027 | -0.06762 | 259.89027 | -0.13646 | 130.01645 | 0.29673
|  | 259.90805 | -2.84834 | 259.90805 | -0.0763 | 259.90805 | -0.14171 | 130.02534 | 0.31515
|  | 259.92583 | -3.07085 | 259.92583 | -0.08248 | 259.92583 | -0.1464 | 130.03423 | 0.32921
|  | 259.94361 | -3.29112 | 259.94361 | -0.0875 | 259.94361 | -0.15075 | 130.04311 | 0.341
|  | 259.96138 | -3.42246 | 259.96138 | 0.0765 | 259.96138 | -0.15475 | 130.052 | 0.35125
|  | 259.97916 | -3.46624 | 259.97916 | 0.08893 | 259.97916 | -0.15858 | 130.06089 | 0.36054
|  | 259.99694 | -3.47856 | 259.99694 | 0.09671 | 259.99694 | -0.16241 | 130.06978 | 0.36933
|  | 260.01458 | 1.3208 | 260.01458 | 0.10253 | 260.01458 | 0.10391 | 130.07867 | 0.37785
|  | 260.03236 | 2.03387 | 260.03236 | 0.10726 | 260.03236 | 0.11596 | 130.08756 | 0.38612
|  | 260.05013 | 2.30519 | 260.05013 | -0.06292 | 260.05013 | 0.12299 | 130.09645 | 0.39402
|  | 260.06791 | 2.40445 | 260.06791 | -0.07345 | 260.06791 | 0.12829 | 130.10534 | 0.40179
|  | 260.08569 | 2.47859 | 260.08569 | -0.0805 | 260.08569 | 0.13269 | 130.11423 | 0.4095
|  | 260.10347 | 2.52758 | 260.10347 | -0.08585 | 260.10347 | 0.1366 | 130.12311 | 0.41732
|  | 260.12124 | 2.59261 | 260.12124 | 0.06792 | 260.12124 | 0.14025 | 130.132 | 0.42523
|  | 260.13902 | 2.66885 | 260.13902 | 0.08513 | 260.13902 | 0.14362 | 130.14089 | 0.4329
|  | 260.1568 | 2.70011 | 260.1568 | 0.09405 | 260.1568 | 0.14668 | 130.14978 | 0.44069
|  | 260.17444 | -1.63754 | 260.17444 | 0.10051 | 260.17444 | -0.10446 | 130.15867 | 0.44889
|  | 260.19222 | -2.377 | 260.19222 | 0.10557 | 260.19222 | -0.12257 | 130.16742 | -0.19347
|  | 260.20999 | -2.59531 | 260.20999 | -0.05669 | 260.20999 | -0.13126 | 130.17631 | -0.26049
|  | 260.22777 | -2.77929 | 260.22777 | -0.0701 | 260.22777 | -0.13752 | 130.1852 | -0.28687
|  | 260.24555 | -2.98697 | 260.24555 | -0.07805 | 260.24555 | -0.14279 | 130.19409 | -0.30501
|  | 260.26333 | -3.22743 | 260.26333 | -0.08387 | 260.26333 | -0.14756 | 130.20298 | -0.3197
|  | 260.28111 | -3.41685 | 260.28111 | -0.08857 | 260.28111 | -0.15213 | 130.21186 | -0.33233
|  | 260.29888 | -3.51287 | 260.29888 | 0.08028 | 260.29888 | -0.15626 | 130.22075 | -0.34362
|  | 260.31666 | -3.55123 | 260.31666 | 0.09105 | 260.31666 | -0.16014 | 130.22964 | -0.35383
|  | 260.3343 | -0.45433 | 260.3343 | 0.09841 | 260.3343 | 0.04855 | 130.23853 | -0.36322
|  | 260.35208 | 1.68057 | 260.35208 | 0.10385 | 260.35208 | 0.10807 | 130.24742 | -0.37196
|  | 260.36986 | 2.31825 | 260.36986 | -0.04635 | 260.36986 | 0.11826 | 130.25631 | -0.38022
|  | 260.38763 | 2.56799 | 260.38763 | -0.06593 | 260.38763 | 0.12457 | 130.2652 | -0.38811
|  | 260.40541 | 2.64253 | 260.40541 | -0.07538 | 260.40541 | 0.12952 | 130.27409 | -0.39566
|  | 260.42319 | 2.70208 | 260.42319 | -0.08193 | 260.42319 | 0.13391 | 130.28298 | -0.40334
|  | 260.44097 | 2.767 | 260.44097 | -0.08704 | 260.44097 | 0.1377 | 130.29186 | -0.4102
|  | 260.45874 | 2.78258 | 260.45874 | 0.07384 | 260.45874 | 0.14124 | 130.30075 | -0.41615
|  | 260.47652 | 2.80644 | 260.47652 | 0.08768 | 260.47652 | 0.14451 | 130.30964 | -0.42309
|  | 260.4943 | 2.83943 | 260.4943 | 0.09579 | 260.4943 | 0.14766 | 130.31853 | -0.42993
|  | 260.51194 | -1.81804 | 260.51194 | 0.10183 | 260.51194 | -0.11135 | 130.32742 | -0.43719
|  | 260.52972 | -2.40034 | 260.52972 | 0.10675 | 260.52972 | -0.12521 | 130.33617 | 0.23672
|  | 260.54749 | -2.59957 | 260.54749 | -0.06094 | 260.54749 | -0.13306 | 130.34506 | 0.28373
|  | 260.56527 | -2.78251 | 260.56527 | -0.07236 | 260.56527 | -0.13906 | 130.35395 | 0.30657
|  | 260.58305 | -3.00209 | 260.58305 | -0.07977 | 260.58305 | -0.14409 | 130.36284 | 0.32248
|  | 260.60083 | -3.26624 | 260.60083 | -0.08541 | 260.60083 | -0.1485 | 130.37173 | 0.33525
|  | 260.61861 | -3.41107 | 260.61861 | 0.0622 | 260.61861 | -0.15264 | 130.38061 | 0.34633
|  | 260.63638 | -3.50065 | 260.63638 | 0.08349 | 260.63638 | -0.15667 | 130.3895 | 0.35654
|  | 260.65416 | -3.53384 | 260.65416 | 0.09317 | 260.65416 | -0.16054 | 130.39839 | 0.36593
|  | 260.6718 | 0.83371 | 260.6718 | 0.09987 | 260.6718 | 0.08631 | 130.40728 | 0.37461
|  | 260.68958 | 1.96749 | 260.68958 | 0.10509 | 260.68958 | 0.11094 | 130.41617 | 0.3829
|  | 260.70736 | 2.39188 | 260.70736 | -0.05363 | 260.70736 | 0.11993 | 130.42506 | 0.39068
|  | 260.72513 | 2.53445 | 260.72513 | -0.06875 | 260.72513 | 0.12605 | 130.43395 | 0.3983
|  | 260.74291 | 2.59218 | 260.74291 | -0.07723 | 260.74291 | 0.13096 | 130.44284 | 0.40601
|  | 260.76069 | 2.63574 | 260.76069 | -0.08332 | 260.76069 | 0.13508 | 130.45173 | 0.41371
|  | 260.77847 | 2.65657 | 260.77847 | -0.08823 | 260.77847 | 0.13891 | 130.46061 | 0.42144
|  | 260.79624 | 2.68436 | 260.79624 | 0.0782 | 260.79624 | 0.1422 | 130.4695 | 0.42924
|  | 260.81402 | 2.72371 | 260.81402 | 0.08999 | 260.81402 | 0.14529 | 130.47839 | 0.43726
|  | 260.8318 | 2.77746 | 260.8318 | 0.09754 | 260.8318 | 0.14845 | 130.48728 | 0.44551
|  | 260.84944 | -2.08255 | 260.84944 | 0.10321 | 260.84944 | -0.11603 | 130.49617 | 0.45383
|  | 260.86722 | -2.4965 | 260.86722 | -0.03739 | 260.86722 | -0.1274 | 130.50492 | -0.23751
|  | 260.88499 | -2.64026 | 260.88499 | -0.0644 | 260.88499 | -0.13456 | 130.51381 | -0.27444
|  | 260.90277 | -2.79097 | 260.90277 | -0.07445 | 260.90277 | -0.14029 | 130.5227 | -0.29599
|  | 260.92055 | -3.01371 | 260.92055 | -0.08121 | 260.92055 | -0.1453 | 130.53159 | -0.31246
|  | 260.93833 | -3.2344 | 260.93833 | -0.08651 | 260.93833 | -0.14968 | 130.54048 | -0.32601
|  | 260.95611 | -3.40372 | 260.95611 | 0.07611 | 260.95611 | -0.15365 | 130.54936 | -0.33759
|  | 260.97388 | -3.45834 | 260.97388 | 0.08715 | 260.97388 | -0.15758 | 130.55825 | -0.34846
|  | 260.99166 | -3.46135 | 260.99166 | 0.09442 | 260.99166 | -0.16144 | 130.56714 | -0.35832
|  | 261.0093 | 1.23166 | 261.0093 | 0.10003 | 261.0093 | 0.09671 | 130.57603 | -0.36768
|  | 261.02708 | 2.08136 | 261.02708 | -0.04258 | 261.02708 | 0.11334 | 130.58492 | -0.37653
|  | 261.04486 | 2.33671 | 261.04486 | -0.06203 | 261.04486 | 0.12133 | 130.59381 | -0.38487
|  | 261.06263 | 2.46623 | 261.06263 | -0.07149 | 261.06263 | 0.12707 | 130.6027 | -0.39274
|  | 261.08041 | 2.57065 | 261.08041 | -0.07812 | 261.08041 | 0.13177 | 130.61159 | -0.4003
|  | 261.09819 | 2.65275 | 261.09819 | -0.08324 | 261.09819 | 0.13582 | 130.62048 | -0.40771
|  | 261.11597 | 2.70293 | 261.11597 | 0.06967 | 261.11597 | 0.13958 | 130.62936 | -0.41483
|  | 261.13374 | 2.77131 | 261.13374 | 0.08361 | 261.13374 | 0.1431 | 130.63825 | -0.4216
|  | 261.15152 | 2.80674 | 261.15152 | 0.09202 | 261.15152 | 0.14641 | 130.64714 | -0.42819
|  | 261.16916 | -1.30561 | 261.16916 | 0.09815 | 261.16916 | -0.08419 | 130.65603 | -0.43458
|  | 261.18694 | -2.20616 | 261.18694 | 0.10307 | 261.18694 | -0.11951 | 130.66492 | -0.44114
|  | 261.20472 | -2.49808 | 261.20472 | -0.05688 | 261.20472 | -0.12937 | 130.67367 | 0.26475
|  | 261.22249 | -2.67361 | 261.22249 | -0.06847 | 261.22249 | -0.13629 | 130.68256 | 0.29564
|  | 261.24027 | -2.89344 | 261.24027 | -0.07587 | 261.24027 | -0.14182 | 130.69145 | 0.31466
|  | 261.25805 | -3.1204 | 261.25805 | -0.08153 | 261.25805 | -0.14661 | 130.70034 | 0.32949
|  | 261.27583 | -3.33635 | 261.27583 | 0.05837 | 261.27583 | -0.15087 | 130.70923 | 0.34163
|  | 261.2936 | -3.4689 | 261.2936 | 0.07943 | 261.2936 | -0.15486 | 130.71811 | 0.35217
|  | 261.31138 | -3.49336 | 261.31138 | 0.08921 | 261.31138 | -0.15865 | 130.727 | 0.36195
|  | 261.32916 | -3.52041 | 261.32916 | 0.09608 | 261.32916 | -0.16245 | 130.73589 | 0.37098
|  | 261.3468 | 1.34676 | 261.3468 | 0.1014 | 261.3468 | 0.10287 | 130.74478 | 0.37906
|  | 261.36458 | 1.99227 | 261.36458 | -0.0496 | 261.36458 | 0.11577 | 130.75367 | 0.38704
|  | 261.38235 | 2.27742 | 261.38235 | -0.06475 | 261.38235 | 0.12282 | 130.76256 | 0.39482
|  | 261.40013 | 2.36629 | 261.40013 | -0.07328 | 261.40013 | 0.12825 | 130.77145 | 0.40235
|  | 261.41791 | 2.40914 | 261.41791 | -0.07952 | 261.41791 | 0.1327 | 130.78034 | 0.40975
|  | 261.43569 | 2.47697 | 261.43569 | -0.08437 | 261.43569 | 0.13665 | 130.78923 | 0.4173
|  | 261.45347 | 2.53567 | 261.45347 | 0.07397 | 261.45347 | 0.14029 | 130.79811 | 0.42515
|  | 261.47124 | 2.59409 | 261.47124 | 0.08593 | 261.47124 | 0.14363 | 130.807 | 0.43307
|  | 261.48902 | 2.64055 | 261.48902 | 0.09365 | 261.48902 | 0.14679 | 130.81589 | 0.44112
|  | 261.50666 | -1.5172 | 261.50666 | 0.0995 | 261.50666 | -0.1023 | 130.82478 | 0.44956
|  | 261.52444 | -2.28646 | 261.52444 | -0.03487 | 261.52444 | -0.12242 | 130.83353 | -0.14799
|  | 261.54222 | -2.53868 | 261.54222 | -0.06036 | 261.54222 | -0.13122 | 130.84242 | -0.25877
|  | 261.55999 | -2.73245 | 261.55999 | -0.07055 | 261.55999 | -0.13743 | 130.85131 | -0.28619
|  | 261.57777 | -2.96469 | 261.57777 | -0.07743 | 261.57777 | -0.14268 | 130.8602 | -0.30471
|  | 261.59555 | -3.19222 | 261.59555 | -0.08276 | 261.59555 | -0.14744 | 130.86909 | -0.31942
|  | 261.61333 | -3.39742 | 261.61333 | 0.06645 | 261.61333 | -0.15186 | 130.87798 | -0.33211
|  | 261.6311 | -3.51113 | 261.6311 | 0.08228 | 261.6311 | -0.15589 | 130.88686 | -0.34337
|  | 261.64888 | -3.54283 | 261.64888 | 0.09111 | 261.64888 | -0.15969 | 130.89575 | -0.35372
|  | 261.66666 | -3.56275 | 261.66666 | 0.09759 | 261.66666 | -0.16353 | 130.90464 | -0.363
|  | 261.6843 | 1.42436 | 261.6843 | 0.10263 | 261.6843 | 0.10712 | 130.91353 | -0.37186
|  | 261.70208 | 2.05994 | 261.70208 | -0.05464 | 261.70208 | 0.11784 | 130.92242 | -0.38043
|  | 261.71985 | 2.25602 | 261.71985 | -0.06726 | 261.71985 | 0.12447 | 130.93131 | -0.38854
|  | 261.73763 | 2.35446 | 261.73763 | -0.07506 | 261.73763 | 0.1296 | 130.9402 | -0.39612
|  | 261.75541 | 2.42916 | 261.75541 | -0.08085 | 261.75541 | 0.13409 | 130.94909 | -0.40326
|  | 261.77319 | 2.45403 | 261.77319 | -0.0857 | 261.77319 | 0.1379 | 130.95798 | -0.41082
|  | 261.79097 | 2.55261 | 261.79097 | 0.0777 | 261.79097 | 0.14135 | 130.96686 | -0.41802
|  | 261.80874 | 2.59931 | 261.80874 | 0.08828 | 261.80874 | 0.14455 | 130.97575 | -0.42526
|  | 261.82652 | 2.69533 | 261.82652 | 0.09531 | 261.82652 | 0.14771 | 130.98464 | -0.43244
|  | 261.84416 | -1.77046 | 261.84416 | 0.10079 | 261.84416 | -0.11009 | 130.99353 | -0.43938
|  | 261.86194 | -2.41579 | 261.86194 | -0.0458 | 261.86194 | -0.12473 | 131.00228 | 0.23282
|  | 261.87972 | -2.58592 | 261.87972 | -0.06334 | 261.87972 | -0.13289 | 131.01117 | 0.28376
|  | 261.89749 | -2.77757 | 261.89749 | -0.0724 | 261.89749 | -0.13905 | 131.02006 | 0.30755
|  | 261.91527 | -2.97585 | 261.91527 | -0.07882 | 261.91527 | -0.14426 | 131.02895 | 0.32397
|  | 261.93305 | -3.22182 | 261.93305 | -0.0839 | 261.93305 | -0.14879 | 131.03784 | 0.33706
|  | 261.95083 | -3.39767 | 261.95083 | 0.07168 | 261.95083 | -0.15303 | 131.04673 | 0.34832
|  | 261.9686 | -3.48526 | 261.9686 | 0.08479 | 261.9686 | -0.15697 | 131.05561 | 0.3582
|  | 261.98638 | -3.51841 | 261.98638 | 0.09285 | 261.98638 | -0.16066 | 131.0645 | 0.36721
|  | 262.00402 | 0.50287 | 262.00402 | 0.09885 | 262.00402 | 0.08164 | 131.07339 | 0.3757
|  | 262.0218 | 1.81452 | 262.0218 | 0.10375 | 262.0218 | 0.11036 | 131.08228 | 0.38393
|  | 262.03958 | 2.29249 | 262.03958 | -0.05845 | 262.03958 | 0.11967 | 131.09117 | 0.39202
|  | 262.05735 | 2.48219 | 262.05735 | -0.06942 | 262.05735 | 0.12585 | 131.10006 | 0.39991
|  | 262.07513 | 2.56936 | 262.07513 | -0.07667 | 262.07513 | 0.1308 | 131.10895 | 0.40763
|  | 262.09291 | 2.60549 | 262.09291 | -0.08214 | 262.09291 | 0.135 | 131.11784 | 0.41394
|  | 262.11069 | 2.66344 | 262.11069 | 0.06213 | 262.11069 | 0.1387 | 131.12673 | 0.42149
|  | 262.12847 | 2.71942 | 262.12847 | 0.08067 | 262.12847 | 0.14225 | 131.13561 | 0.42926
|  | 262.14624 | 2.75548 | 262.14624 | 0.09007 | 262.14624 | 0.14554 | 131.1445 | 0.43717
|  | 262.16402 | 2.85386 | 262.16402 | 0.09673 | 262.16402 | 0.14868 | 131.15339 | 0.4452
|  | 262.18166 | -1.95493 | 262.18166 | 0.10196 | 262.18166 | -0.11519 | 131.16228 | 0.45358
|  | 262.19944 | -2.42659 | 262.19944 | -0.0518 | 262.19944 | -0.12735 | 131.17103 | -0.23433
|  | 262.21722 | -2.60357 | 262.21722 | -0.06584 | 262.21722 | -0.13483 | 131.17992 | -0.2739
|  | 262.23499 | -2.79566 | 262.23499 | -0.07408 | 262.23499 | -0.14062 | 131.18881 | -0.2961
|  | 262.25277 | -3.05336 | 262.25277 | -0.08016 | 262.25277 | -0.14538 | 131.1977 | -0.31269
|  | 262.27055 | -3.27984 | 262.27055 | -0.08496 | 262.27055 | -0.1498 | 131.20659 | -0.32642
|  | 262.28833 | -3.43964 | 262.28833 | 0.07569 | 262.28833 | -0.15379 | 131.21548 | -0.33838
|  | 262.3061 | -3.50519 | 262.3061 | 0.08693 | 262.3061 | -0.15769 | 131.22436 | -0.34913
|  | 262.32388 | -3.54405 | 262.32388 | 0.09442 | 262.32388 | -0.16163 | 131.23325 | -0.35915
|  | 262.34152 | 1.1447 | 262.34152 | 0.10014 | 262.34152 | 0.0949 | 131.24214 | -0.36845
|  | 262.3593 | 2.09918 | 262.3593 | -0.04028 | 262.3593 | 0.11315 | 131.25103 | -0.3773
|  | 262.37708 | 2.50663 | 262.37708 | -0.06159 | 262.37708 | 0.12139 | 131.25992 | -0.38562
|  | 262.39485 | 2.63819 | 262.39485 | -0.07129 | 262.39485 | 0.12712 | 131.26881 | -0.39354
|  | 262.41263 | 2.72655 | 262.41263 | -0.07797 | 262.41263 | 0.13165 | 131.2777 | -0.40115
|  | 262.43041 | 2.78667 | 262.43041 | -0.08316 | 262.43041 | 0.13569 | 131.28659 | -0.40849
|  | 262.44819 | 2.84389 | 262.44819 | 0.06885 | 262.44819 | 0.1394 | 131.29548 | -0.41557
|  | 262.46597 | 2.88116 | 262.46597 | 0.08342 | 262.46597 | 0.14272 | 131.30436 | -0.42237
|  | 262.48374 | 2.8868 | 262.48374 | 0.09198 | 262.48374 | 0.1459 | 131.31325 | -0.42925
|  | 262.50138 | -1.15977 | 262.50138 | 0.09826 | 262.50138 | -0.07126 | 131.32214 | -0.43612
|  | 262.51916 | -2.14214 | 262.51916 | 0.10327 | 262.51916 | -0.11866 | 131.33103 | -0.44304
|  | 262.53694 | -2.47039 | 262.53694 | -0.05608 | 262.53694 | -0.12909 | 131.33978 | 0.26291
|  | 262.55472 | -2.67222 | 262.55472 | -0.06803 | 262.55472 | -0.13606 | 131.34867 | 0.29544
|  | 262.57249 | -2.86376 | 262.57249 | -0.07567 | 262.57249 | -0.14169 | 131.35756 | 0.31487
|  | 262.59027 | -3.11466 | 262.59027 | -0.08145 | 262.59027 | -0.14636 | 131.36645 | 0.3296
|  | 262.60805 | -3.32439 | 262.60805 | 0.05534 | 262.60805 | -0.15065 | 131.37534 | 0.34178
|  | 262.62583 | -3.46356 | 262.62583 | 0.07918 | 262.62583 | -0.15469 | 131.38423 | 0.35234
|  | 262.6436 | -3.5202 | 262.6436 | 0.08915 | 262.6436 | -0.15862 | 131.39311 | 0.36194
|  | 262.66138 | -3.54355 | 262.66138 | 0.0961 | 262.66138 | -0.16248 | 131.402 | 0.37086
|  | 262.67902 | 1.41126 | 262.67902 | 0.10138 | 262.67902 | 0.10162 | 131.41089 | 0.37932
|  | 262.6968 | 2.21371 | 262.6968 | -0.04842 | 262.6968 | 0.1155 | 131.41978 | 0.38738
|  | 262.71458 | 2.53845 | 262.71458 | -0.06454 | 262.71458 | 0.12292 | 131.42867 | 0.39524
|  | 262.73235 | 2.67835 | 262.73235 | -0.07329 | 262.73235 | 0.12831 | 131.43756 | 0.40292
|  | 262.75013 | 2.74033 | 262.75013 | -0.07953 | 262.75013 | 0.13275 | 131.44645 | 0.41055
|  | 262.76791 | 2.81407 | 262.76791 | -0.08451 | 262.76791 | 0.13664 | 131.45534 | 0.41824
|  | 262.78569 | 2.85463 | 262.78569 | 0.07348 | 262.78569 | 0.14023 | 131.46423 | 0.42605
|  | 262.80347 | 2.90189 | 262.80347 | 0.08576 | 262.80347 | 0.14366 | 131.47311 | 0.43398
|  | 262.82124 | 2.97186 | 262.82124 | 0.09365 | 262.82124 | 0.1469 | 131.482 | 0.44186
|  | 262.83888 | -1.48527 | 262.83888 | 0.0996 | 262.83888 | -0.09933 | 131.49089 | 0.44994
|  | 262.85666 | -2.29178 | 262.85666 | -0.02525 | 262.85666 | -0.12188 | 131.49978 | 0.00863
|  | 262.87444 | -2.5006 | 262.87444 | -0.05985 | 262.87444 | -0.13099 | 131.50853 | -0.00771
|  | 262.89222 | -2.6692 | 262.89222 | -0.07028 | 262.89222 | -0.1375 | 131.51742 | -0.00772
|  | 262.90999 | -2.89724 | 262.90999 | -0.07744 | 262.90999 | -0.1428 | 131.52631 | -0.00772
|  | 262.92777 | -3.13734 | 262.92777 | -0.08279 | 262.92777 | -0.14745 | 131.5352 | -0.00773
|  | 262.94555 | -3.35115 | 262.94555 | 0.06507 | 262.94555 | -0.15167 | 131.54409 | -0.00772
|  | 262.96333 | -3.45172 | 262.96333 | 0.08205 | 262.96333 | -0.15568 | 131.55298 | -0.00773
|  | 262.9811 | -3.49061 | 262.9811 | 0.09106 | 262.9811 | -0.15955 | 131.56186 | -0.00773
|  | 262.99888 | -3.50278 | 262.99888 | 0.09758 | 262.99888 | -0.16339 | 131.57075 | -0.00772
|  | 263.01652 | 1.62144 | 263.01652 | 0.10275 | 263.01652 | 0.10617 | 131.57964 | -0.00772
|  | 263.0343 | 2.33092 | 263.0343 | -0.05385 | 263.0343 | 0.11737 | 131.58853 | -0.00773
|  | 263.05208 | 2.54284 | 263.05208 | -0.06703 | 263.05208 | 0.12412 | 131.59742 | -0.00775
|  | 263.06985 | 2.65612 | 263.06985 | -0.075 | 263.06985 | 0.12933 | 131.60631 | -0.00774
|  | 263.08763 | 2.73402 | 263.08763 | -0.0809 | 263.08763 | 0.13376 | 131.6152 | -0.00773
|  | 263.10541 | 2.76939 | 263.10541 | -0.08561 | 263.10541 | 0.1376 | 131.62409 | -0.00775
|  | 263.12319 | 2.82505 | 263.12319 | 0.07719 | 263.12319 | 0.1411 | 131.63298 | -0.00774
|  | 263.14096 | 2.85202 | 263.14096 | 0.08807 | 263.14096 | 0.14442 | 131.64186 | -0.00774
|  | 263.15874 | 2.92534 | 263.15874 | 0.09534 | 263.15874 | 0.14752 | 131.65075 | -0.00775
|  | 263.17638 | -1.70121 | 263.17638 | 0.10086 | 263.17638 | -0.10845 | 131.65964 | -0.00775
|  | 263.19416 | -2.32896 | 263.19416 | -0.04419 | 263.19416 | -0.12441 | 131.66839 | 0.00856
|  | 263.21194 | -2.57112 | 263.21194 | -0.06315 | 263.21194 | -0.13277 | 131.67728 | 0.00855
|  | 263.22971 | -2.75799 | 263.22971 | -0.07232 | 263.22971 | -0.13886 | 131.68617 | 0.00855
|  | 263.24749 | -2.9743 | 263.24749 | -0.07891 | 263.24749 | -0.14396 | 131.69506 | 0.00855
|  | 263.26527 | -3.2163 | 263.26527 | -0.08407 | 263.26527 | -0.1485 | 131.70395 | 0.00856
|  | 263.28305 | -3.40809 | 263.28305 | 0.07085 | 263.28305 | -0.15267 | 131.71284 | 0.00857
|  | 263.30083 | -3.46083 | 263.30083 | 0.08455 | 263.30083 | -0.15677 | 131.72173 | 0.00854
|  | 263.3186 | -3.48597 | 263.3186 | 0.09286 | 263.3186 | -0.16047 | 131.73061 | 0.00856
|  | 263.33624 | 0.17158 | 263.33624 | 0.09898 | 263.33624 | 0.07478 | 131.7395 | 0.00855
|  | 263.35402 | 1.74475 | 263.35402 | 0.10388 | 263.35402 | 0.10941 | 131.74839 | 0.00854
|  | 263.3718 | 2.36331 | 263.3718 | -0.05794 | 263.3718 | 0.1191 | 131.75728 | 0.00853
|  | 263.38958 | 2.56756 | 263.38958 | -0.06929 | 263.38958 | 0.12534 | 131.76617 | 0.00853
|  | 263.40735 | 2.64244 | 263.40735 | -0.07672 | 263.40735 | 0.13041 | 131.77506 | 0.00853
|  | 263.42513 | 2.71907 | 263.42513 | -0.08226 | 263.42513 | 0.13467 | 131.78395 | 0.00852
|  | 263.44291 | 2.78629 | 263.44291 | 0.06024 | 263.44291 | 0.13845 | 131.79284 | 0.00853
|  | 263.46069 | 2.8445 | 263.46069 | 0.08042 | 263.46069 | 0.14191 | 131.80173 | 0.00854
|  | 263.47846 | 2.91436 | 263.47846 | 0.09003 | 263.47846 | 0.14518 | 131.81061 | 0.00852
|  | 263.49624 | 2.97825 | 263.49624 | 0.09672 | 263.49624 | 0.14837 | 131.8195 | 0.00856
|  | 263.51388 | -1.92422 | 263.51388 | 0.10203 | 263.51388 | -0.11408 | 131.82839 | 0.00854
|  | 263.53166 | -2.39201 | 263.53166 | -0.05085 | 263.53166 | -0.12673 | 131.83714 | -0.00775
|  | 263.54944 | -2.55022 | 263.54944 | -0.06568 | 263.54944 | -0.1343 | 131.84603 | -0.00775
|  | 263.56721 | -2.73922 | 263.56721 | -0.07412 | 263.56721 | -0.14022 | 131.85492 | -0.00775
|  | 263.58499 | -2.9662 | 263.58499 | -0.08025 | 263.58499 | -0.14526 | 131.86381 | -0.00775
|  | 263.60277 | -3.20503 | 263.60277 | -0.08515 | 263.60277 | -0.14955 | 131.8727 | -0.00774
|  | 263.62055 | -3.38008 | 263.62055 | 0.07512 | 263.62055 | -0.15362 | 131.88159 | -0.00773
|  | 263.63833 | -3.43575 | 263.63833 | 0.08691 | 263.63833 | -0.1576 | 131.89048 | -0.00772
|  | 263.6561 | -3.45396 | 263.6561 | 0.09453 | 263.6561 | -0.16152 | 131.89936 | -0.00773
|  | 263.67374 | 0.91383 | 263.67374 | 0.1003 | 263.67374 | 0.09246 | 131.90825 | -0.00774
|  | 263.69152 | 1.97968 | 263.69152 | -0.03728 | 263.69152 | 0.11246 | 131.91714 | -0.00773
|  | 263.7093 | 2.39614 | 263.7093 | -0.06131 | 263.7093 | 0.1209 | 131.92603 | -0.00776
|  | 263.72708 | 2.55039 | 263.72708 | -0.07133 | 263.72708 | 0.12683 | 131.93492 | -0.00774
|  | 263.74485 | 2.60817 | 263.74485 | -0.07811 | 263.74485 | 0.13165 | 131.94381 | -0.00776
|  | 263.76263 | 2.66983 | 263.76263 | -0.08343 | 263.76263 | 0.13573 | 131.9527 | -0.00775
|  | 263.78041 | 2.74002 | 263.78041 | 0.06766 | 263.78041 | 0.13944 | 131.96159 | -0.00774
|  | 263.79819 | 2.79636 | 263.79819 | 0.08311 | 263.79819 | 0.14284 | 131.97048 | -0.00776
|  | 263.81596 | 2.80118 | 263.81596 | 0.09169 | 263.81596 | 0.14604 | 131.97936 | -0.00778
|  | 263.8336 | -0.52933 | 263.8336 | 0.09798 | 263.8336 | -0.02631 | 131.98825 | -0.00776
|  | 263.85138 | -2.11225 | 263.85138 | 0.10315 | 263.85138 | -0.11811 | 131.99714 | -0.00776
|  | 263.86916 | -2.42415 | 263.86916 | -0.05561 | 263.86916 | -0.12878 | 132.00589 | 0.00853
|  | 263.88694 | -2.60671 | 263.88694 | -0.068 | 263.88694 | -0.13581 | 132.01478 | 0.00855
|  | 263.90471 | -2.81005 | 263.90471 | -0.07572 | 263.90471 | -0.1414 | 132.02367 | 0.00854
|  | 263.92249 | -3.06052 | 263.92249 | -0.08147 | 263.92249 | -0.14618 | 132.03256 | 0.00854
|  | 263.94027 | -3.28898 | 263.94027 | 0.04874 | 263.94027 | -0.15052 | 132.04145 | 0.00855
|  | 263.95805 | -3.41693 | 263.95805 | 0.07852 | 263.95805 | -0.15453 | 132.05034 | 0.00855
|  | 263.97583 | -3.47565 | 263.97583 | 0.08888 | 263.97583 | -0.15848 | 132.05923 | 0.00856
|  | 263.9936 | -3.50232 | 263.9936 | 0.09604 | 263.9936 | -0.16232 | 132.06811 | 0.00854
|  | 264.01124 | 1.41811 | 264.01124 | 0.10152 | 264.01124 | 0.10029 | 132.077 | 0.00854
|  | 264.02902 | 2.23899 | 264.02902 | -0.04716 | 264.02902 | 0.11501 | 132.08589 | 0.00854
|  | 264.0468 | 2.55902 | 264.0468 | -0.06421 | 264.0468 | 0.12256 | 132.09478 | 0.00853
|  | 264.06458 | 2.67203 | 264.06458 | -0.07303 | 264.06458 | 0.1281 | 132.10367 | 0.00853
|  | 264.08235 | 2.76225 | 264.08235 | -0.07945 | 264.08235 | 0.13272 | 132.11256 | 0.00854
|  | 264.10013 | 2.82922 | 264.10013 | -0.08458 | 264.10013 | 0.13669 | 132.12145 | 0.00853
|  | 264.11791 | 2.8857 | 264.11791 | 0.07259 | 264.11791 | 0.14034 | 132.13034 | 0.00855
|  | 264.13569 | 2.94097 | 264.13569 | 0.08555 | 264.13569 | 0.14369 | 132.13923 | 0.00853
|  | 264.15346 | 2.97955 | 264.15346 | 0.09369 | 264.15346 | 0.14685 | 132.14811 | 0.00853
|  | 264.1711 | -1.3145 | 264.1711 | 0.0996 | 264.1711 | -0.09542 | 132.157 | 0.00854
|  | 264.18888 | -2.22637 | 264.18888 | 0.10442 | 264.18888 | -0.12112 | 132.16589 | 0.00855
|  | 264.20666 | -2.52023 | 264.20666 | -0.05939 | 264.20666 | -0.13062 | 132.17464 | -0.00774
|  | 264.22444 | -2.68537 | 264.22444 | -0.0702 | 264.22444 | -0.13728 | 132.18353 | -0.00777
|  | 264.24221 | -2.89932 | 264.24221 | -0.07733 | 264.24221 | -0.14257 | 132.19242 | -0.00775
|  | 264.25999 | -3.17325 | 264.25999 | -0.08274 | 264.25999 | -0.14732 | 132.20131 | -0.00776
|  | 264.27777 | -3.36755 | 264.27777 | 0.06355 | 264.27777 | -0.15162 | 132.2102 | -0.00776
|  | 264.29555 | -3.4625 | 264.29555 | 0.08151 | 264.29555 | -0.15563 | 132.21909 | -0.00777
|  | 264.31333 | -3.51952 | 264.31333 | 0.09068 | 264.31333 | -0.15945 | 132.22798 | -0.00776
|  | 264.3311 | -3.53944 | 264.3311 | 0.09729 | 264.3311 | -0.16325 | 132.23686 | -0.00777
|  | 264.34874 | 1.62594 | 264.34874 | 0.10248 | 264.34874 | 0.10521 | 132.24575 | -0.00778
|  | 264.36652 | 2.34704 | 264.36652 | -0.05284 | 264.36652 | 0.11701 | 132.25464 | -0.00778
|  | 264.3843 | 2.60907 | 264.3843 | -0.06661 | 264.3843 | 0.12396 | 132.26353 | -0.00777
|  | 264.40208 | 2.74354 | 264.40208 | -0.07474 | 264.40208 | 0.12918 | 132.27242 | -0.00776
|  | 264.41985 | 2.77728 | 264.41985 | -0.08086 | 264.41985 | 0.13362 | 132.28131 | -0.00778
|  | 264.43763 | 2.83443 | 264.43763 | -0.0857 | 264.43763 | 0.1374 | 132.2902 | -0.00777
|  | 264.45541 | 2.89364 | 264.45541 | 0.07654 | 264.45541 | 0.14087 | 132.29909 | -0.00779
|  | 264.47319 | 2.93856 | 264.47319 | 0.08766 | 264.47319 | 0.14427 | 132.30798 | -0.00777
|  | 264.49096 | 2.99661 | 264.49096 | 0.09508 | 264.49096 | 0.14748 | 132.31686 | -0.00775
|  | 264.5086 | -1.64063 | 264.5086 | 0.10074 | 264.5086 | -0.10669 | 132.32575 | -0.00775
|  | 264.52638 | -2.31963 | 264.52638 | -0.04206 | 264.52638 | -0.12377 | 132.3345 | 0.00855
|  | 264.54416 | -2.57866 | 264.54416 | -0.06245 | 264.54416 | -0.13224 | 132.34339 | 0.00857
|  | 264.56194 | -2.77902 | 264.56194 | -0.07201 | 264.56194 | -0.13854 | 132.35228 | 0.00856
|  | 264.57971 | -2.98079 | 264.57971 | -0.07864 | 264.57971 | -0.14377 | 132.36117 | 0.00856
|  | 264.59749 | -3.19684 | 264.59749 | -0.08391 | 264.59749 | -0.14839 | 132.37006 | 0.00856
|  | 264.61527 | -3.38101 | 264.61527 | 0.06983 | 264.61527 | -0.15255 | 132.37895 | 0.00856
|  | 264.63305 | -3.47913 | 264.63305 | 0.08416 | 264.63305 | -0.15663 | 132.38784 | 0.00858
|  | 264.65083 | -3.50383 | 264.65083 | 0.09262 | 264.65083 | -0.16042 | 132.39673 | 0.0086
|  | 264.66846 | -0.13403 | 264.66846 | 0.09875 | 264.66846 | 0.06406 | 132.40561 | 0.00859
|  | 264.68624 | 1.766 | 264.68624 | 0.10371 | 264.68624 | 0.10884 | 132.4145 | 0.00858
|  | 264.70402 | 2.3998 | 264.70402 | -0.05719 | 264.70402 | 0.11878 | 132.42339 | 0.00857
|  | 264.7218 | 2.62421 | 264.7218 | -0.06896 | 264.7218 | 0.1252 | 132.43228 | 0.00856
|  | 264.73958 | 2.68521 | 264.73958 | -0.07641 | 264.73958 | 0.13024 | 132.44117 | 0.00856
|  | 264.75735 | 2.75578 | 264.75735 | -0.08209 | 264.75735 | 0.1345 | 132.45006 | 0.00857
|  | 264.77513 | 2.80911 | 264.77513 | 0.0573 | 264.77513 | 0.13831 | 132.45895 | 0.00857
|  | 264.79291 | 2.87811 | 264.79291 | 0.07975 | 264.79291 | 0.14176 | 132.46784 | 0.00856
|  | 264.81069 | 2.93077 | 264.81069 | 0.08974 | 264.81069 | 0.14502 | 132.47673 | 0.00859
|  | 264.82846 | 2.97763 | 264.82846 | 0.09666 | 264.82846 | 0.14813 | 132.48561 | 0.00859
|  | 264.8461 | -1.81845 | 264.8461 | 0.10201 | 264.8461 | -0.11279 | 132.4945 | 0.00857
|  | 264.86388 | -2.37584 | 264.86388 | -0.04959 | 264.86388 | -0.12614 | 132.50325 | -0.00777
|  | 264.88166 | -2.57231 | 264.88166 | -0.06523 | 264.88166 | -0.13389 | 132.51214 | -0.00779
|  | 264.89944 | -2.7951 | 264.89944 | -0.07393 | 264.89944 | -0.13988 | 132.52103 | -0.00779
|  | 264.91721 | -3.01123 | 264.91721 | -0.08012 | 264.91721 | -0.1449 | 132.52992 | -0.00778
|  | 264.93499 | -3.2284 | 264.93499 | -0.08507 | 264.93499 | -0.14941 | 132.53881 | -0.00778
|  | 264.95277 | -3.40936 | 264.95277 | 0.07436 | 264.95277 | -0.15363 | 132.5477 | -0.00776
|  | 264.97055 | -3.49303 | 264.97055 | 0.08653 | 264.97055 | -0.15768 | 132.55659 | -0.00777
|  | 264.98832 | -3.50162 | 264.98832 | 0.09425 | 264.98832 | -0.16166 | 132.56548 | -0.00778
|  | 265.00596 | 0.88659 | 265.00596 | 0.10005 | 265.00596 | 0.08966 | 132.57436 | -0.00779
|  | 265.02374 | 1.97959 | 265.02374 | -0.03159 | 265.02374 | 0.11214 | 132.58325 | -0.00778
|  | 265.04152 | 2.53162 | 265.04152 | -0.06066 | 265.04152 | 0.1207 | 132.59214 | -0.00778
|  | 265.0593 | 2.68349 | 265.0593 | -0.07101 | 265.0593 | 0.12661 | 132.60103 | -0.00779
|  | 265.07707 | 2.78117 | 265.07707 | -0.07796 | 265.07707 | 0.13141 | 132.60992 | -0.00779
|  | 265.09485 | 2.84182 | 265.09485 | -0.08327 | 265.09485 | 0.1355 | 132.61881 | -0.00779
|  | 265.11263 | 2.88601 | 265.11263 | 0.0664 | 265.11263 | 0.13922 | 132.6277 | -0.0078
|  | 265.13041 | 2.92993 | 265.13041 | 0.0828 | 265.13041 | 0.14253 | 132.63659 | -0.00779
|  | 265.14819 | 2.98784 | 265.14819 | 0.09161 | 265.14819 | 0.14571 | 132.64548 | -0.00784
|  | 265.16596 | 3.05379 | 265.16596 | 0.09793 | 265.16596 | 0.14889 | 132.65436 | -0.00783
|  | 265.1836 | -1.98348 | 265.1836 | 0.10316 | 265.1836 | -0.11714 | 132.66325 | -0.00783
|  | 265.20138 | -2.36854 | 265.20138 | -0.05473 | 265.20138 | -0.12833 | 132.672 | 0.00862
|  | 265.21916 | -2.59908 | 265.21916 | -0.06769 | 265.21916 | -0.13541 | 132.68089 | 0.00862
|  | 265.23694 | -2.78117 | 265.23694 | -0.07554 | 265.23694 | -0.14114 | 132.68978 | 0.00862
|  | 265.25471 | -3.01822 | 265.25471 | -0.0814 | 265.25471 | -0.1461 | 132.69867 | 0.00861
|  | 265.27249 | -3.24956 | 265.27249 | -0.08617 | 265.27249 | -0.15051 | 132.70756 | 0.00861
|  | 265.29027 | -3.393 | 265.29027 | 0.07795 | 265.29027 | -0.15462 | 132.71645 | 0.00861
|  | 265.30805 | -3.45491 | 265.30805 | 0.08864 | 265.30805 | -0.15849 | 132.72534 | 0.00863
|  | 265.32582 | -3.47502 | 265.32582 | 0.09592 | 265.32582 | -0.16221 | 132.73423 | 0.00862
|  | 265.34346 | 1.26713 | 265.34346 | 0.10144 | 265.34346 | 0.09872 | 132.74311 | 0.00863
|  | 265.36124 | 2.12702 | 265.36124 | -0.04546 | 265.36124 | 0.1145 | 132.752 | 0.00863
|  | 265.37902 | 2.45967 | 265.37902 | -0.06363 | 265.37902 | 0.12225 | 132.76089 | 0.00861
|  | 265.3968 | 2.61299 | 265.3968 | -0.07291 | 265.3968 | 0.12783 | 132.76978 | 0.0086
|  | 265.41457 | 2.74994 | 265.41457 | -0.07941 | 265.41457 | 0.13246 | 132.77867 | 0.00859
|  | 265.43235 | 2.81716 | 265.43235 | -0.08454 | 265.43235 | 0.13647 | 132.78756 | 0.0086
|  | 265.45013 | 2.86651 | 265.45013 | 0.07188 | 265.45013 | 0.14005 | 132.79645 | 0.00859
|  | 265.46791 | 2.93167 | 265.46791 | 0.08527 | 265.46791 | 0.14334 | 132.80534 | 0.00859
|  | 265.48569 | 2.96915 | 265.48569 | 0.09325 | 265.48569 | 0.14655 | 132.81423 | 0.00859
|  | 265.50332 | -1.20503 | 265.50332 | 0.09922 | 265.50332 | -0.09014 | 132.82311 | 0.0086
|  | 265.5211 | -2.09607 | 265.5211 | 0.10414 | 265.5211 | -0.12046 | 132.832 | 0.0086
|  | 265.53888 | -2.42886 | 265.53888 | -0.05865 | 265.53888 | -0.1302 | 132.84075 | -0.0078
|  | 265.55666 | -2.64171 | 265.55666 | -0.07003 | 265.55666 | -0.13685 | 132.84964 | -0.0078
|  | 265.57444 | -2.80028 | 265.57444 | -0.07724 | 265.57444 | -0.14226 | 132.85853 | -0.00781
|  | 265.59221 | -3.05286 | 265.59221 | -0.08282 | 265.59221 | -0.14692 | 132.86742 | -0.00781
|  | 265.60999 | -3.24525 | 265.60999 | 0.06174 | 265.60999 | -0.15121 | 132.87631 | -0.00779
|  | 265.62777 | -3.37959 | 265.62777 | 0.08113 | 265.62777 | -0.15522 | 132.8852 | -0.00781
|  | 265.64555 | -3.42061 | 265.64555 | 0.09064 | 265.64555 | -0.15912 | 132.89409 | -0.00782
|  | 265.66332 | -3.42148 | 265.66332 | 0.09724 | 265.66332 | -0.16297 | 132.90298 | -0.0078
|  | 265.68096 | 1.6024 | 265.68096 | 0.1026 | 265.68096 | 0.1041 | 132.91186 | -0.00781
|  | 265.69874 | 2.39784 | 265.69874 | -0.05189 | 265.69874 | 0.11642 | 132.92075 | -0.00781
|  | 265.71652 | 2.6381 | 265.71652 | -0.06635 | 265.71652 | 0.1235 | 132.92964 | -0.00781
|  | 265.7343 | 2.73783 | 265.7343 | -0.07471 | 265.7343 | 0.12886 | 132.93853 | -0.00783
|  | 265.75207 | 2.77112 | 265.75207 | -0.08079 | 265.75207 | 0.13321 | 132.94742 | -0.00783
|  | 265.76985 | 2.82406 | 265.76985 | -0.08557 | 265.76985 | 0.13685 | 132.95631 | -0.00781
|  | 265.78763 | 2.87445 | 265.78763 | 0.07599 | 265.78763 | 0.14033 | 132.9652 | -0.0078
|  | 265.80541 | 2.92677 | 265.80541 | 0.08753 | 265.80541 | 0.1437 | 132.97409 | -0.0078
|  | 265.82319 | 3.00937 | 265.82319 | 0.09504 | 265.82319 | 0.14694 | 132.98298 | -0.0078
|  | 265.84082 | -1.43424 | 265.84082 | 0.10071 | 265.84082 | -0.10431 | 132.99186 | -0.00781
|  | 265.8586 | -2.19168 | 265.8586 | -0.03918 | 265.8586 | -0.12298 | 133.00061 | 0.00859
|  | 265.87638 | -2.47157 | 265.87638 | -0.062 | 265.87638 | -0.13172 | 133.0095 | 0.00858
|  | 265.89416 | -2.64583 | 265.89416 | -0.07193 | 265.89416 | -0.13812 | 133.01839 | 0.00859
|  | 265.91194 | -2.854 | 265.91194 | -0.07853 | 265.91194 | -0.14318 | 133.02728 | 0.00858
|  | 265.92971 | -3.08556 | 265.92971 | -0.08357 | 265.92971 | -0.14753 | 133.03617 | 0.00856
|  | 265.94749 | -3.30124 | 265.94749 | 0.06862 | 265.94749 | -0.15165 | 133.04506 | 0.00856
|  | 265.96527 | -3.46183 | 265.96527 | 0.08388 | 265.96527 | -0.15567 | 133.05395 | 0.00857
|  | 265.98305 | -3.50212 | 265.98305 | 0.09243 | 265.98305 | -0.1596 | 133.06284 | 0.00859
|  | 266.00069 | -0.38878 | 266.00069 | 0.09868 | 266.00069 | 0.03936 | 133.07173 | 0.00861
|  | 266.01846 | 1.84115 | 266.01846 | 0.10368 | 266.01846 | 0.10794 | 133.08061 | 0.00859
|  | 266.03624 | 2.49042 | 266.03624 | -0.05638 | 266.03624 | 0.11832 | 133.0895 | 0.00859
|  | 266.05402 | 2.70817 | 266.05402 | -0.06866 | 266.05402 | 0.12489 | 133.09839 | 0.0086
|  | 266.0718 | 2.79485 | 266.0718 | -0.07623 | 266.0718 | 0.12992 | 133.10728 | 0.00862
|  | 266.08957 | 2.87502 | 266.08957 | -0.08198 | 266.08957 | 0.13423 | 133.11617 | 0.00862
|  | 266.10735 | 2.91374 | 266.10735 | 0.05278 | 266.10735 | 0.13812 | 133.12506 | 0.0086
|  | 266.12513 | 2.96545 | 266.12513 | 0.07956 | 266.12513 | 0.14166 | 133.13395 | 0.00862
|  | 266.14291 | 2.99051 | 266.14291 | 0.08964 | 266.14291 | 0.14491 | 133.14284 | 0.00863
|  | 266.16069 | 3.05895 | 266.16069 | 0.09651 | 266.16069 | 0.14799 | 133.15173 | 0.00863
|  | 266.17832 | -1.60746 | 266.17832 | 0.10186 | 266.17832 | -0.11135 | 133.16061 | 0.00864
|  | 266.1961 | -2.21497 | 266.1961 | -0.04826 | 266.1961 | -0.12533 | 133.16936 | -0.00783
|  | 266.21388 | -2.44342 | 266.21388 | -0.06486 | 266.21388 | -0.13331 | 133.17825 | -0.0078
|  | 266.23166 | -2.69968 | 266.23166 | -0.07372 | 266.23166 | -0.13933 | 133.18714 | -0.00781
|  | 266.24944 | -2.92101 | 266.24944 | -0.08005 | 266.24944 | -0.14441 | 133.19603 | -0.0078
|  | 266.26721 | -3.16676 | 266.26721 | -0.08506 | 266.26721 | -0.14893 | 133.20492 | -0.0078
|  | 266.28499 | -3.35411 | 266.28499 | 0.0737 | 266.28499 | -0.15322 | 133.21381 | -0.00781
|  | 266.30277 | -3.41914 | 266.30277 | 0.08632 | 266.30277 | -0.15712 | 133.2227 | -0.00779
|  | 266.32055 | -3.47201 | 266.32055 | 0.09417 | 266.32055 | -0.16092 | 133.23159 | -0.00779
|  | 266.33819 | 0.8519 | 266.33819 | 0.10002 | 266.33819 | 0.08563 | 133.24048 | -0.00779
|  | 266.35596 | 2.01859 | 266.35596 | 0.10485 | 266.35596 | 0.11124 | 133.24936 | -0.00779
|  | 266.37374 | 2.51356 | 266.37374 | -0.0601 | 266.37374 | 0.12018 | 133.25825 | -0.00777
|  | 266.39152 | 2.69731 | 266.39152 | -0.07076 | 266.39152 | 0.12635 | 133.26714 | -0.00777
|  | 266.4093 | 2.78516 | 266.4093 | -0.07787 | 266.4093 | 0.13113 | 133.27603 | -0.00779
|  | 266.42707 | 2.85428 | 266.42707 | -0.08325 | 266.42707 | 0.13527 | 133.28492 | -0.00777
|  | 266.44485 | 2.88873 | 266.44485 | 0.06496 | 266.44485 | 0.13899 | 133.29381 | -0.00779
|  | 266.46263 | 2.95203 | 266.46263 | 0.08224 | 266.46263 | 0.14247 | 133.3027 | -0.00779
|  | 266.48041 | 2.99435 | 266.48041 | 0.09142 | 266.48041 | 0.14578 | 133.31159 | -0.00778
|  | 266.49819 | 3.04785 | 266.49819 | 0.09806 | 266.49819 | 0.14895 | 133.32048 | -0.00779
|  | 266.51582 | -2.00514 | 266.51582 | 0.10309 | 266.51582 | -0.11608 | 133.32936 | -0.00778
|  | 266.5336 | -2.43562 | 266.5336 | -0.05381 | 266.5336 | -0.12767 | 133.33811 | 0.00856
|  | 266.55138 | -2.61547 | 266.55138 | -0.06735 | 266.55138 | -0.13507 | 133.347 | 0.00858
|  | 266.56916 | -2.82666 | 266.56916 | -0.07546 | 266.56916 | -0.14085 | 133.35589 | 0.00858
|  | 266.58694 | -3.0631 | 266.58694 | -0.08137 | 266.58694 | -0.14572 | 133.36478 | 0.00858
|  | 266.60471 | -3.30949 | 266.60471 | -0.08618 | 266.60471 | -0.14998 | 133.37367 | 0.00858
|  | 266.62249 | -3.45859 | 266.62249 | 0.07746 | 266.62249 | -0.15409 | 133.38256 | 0.00858
|  | 266.64027 | -3.5171 | 266.64027 | 0.08841 | 266.64027 | -0.15798 | 133.39145 | 0.00857
|  | 266.65805 | -3.51734 | 266.65805 | 0.09564 | 266.65805 | -0.16174 | 133.40034 | 0.00858
|  | 266.67569 | 1.22446 | 266.67569 | 0.10128 | 266.67569 | 0.09664 | 133.40923 | 0.0086
|  | 266.69346 | 2.12928 | 266.69346 | -0.04352 | 266.69346 | 0.11373 | 133.41811 | 0.00859
|  | 266.71124 | 2.50831 | 266.71124 | -0.06321 | 266.71124 | 0.12174 | 133.427 | 0.00858
|  | 266.72902 | 2.66485 | 266.72902 | -0.07269 | 266.72902 | 0.12742 | 133.43589 | 0.0086
|  | 266.7468 | 2.72643 | 266.7468 | -0.07923 | 266.7468 | 0.13214 | 133.44478 | 0.0086
|  | 266.76457 | 2.76708 | 266.76457 | -0.08432 | 266.76457 | 0.13624 | 133.45367 | 0.0086
|  | 266.78235 | 2.84104 | 266.78235 | 0.07099 | 266.78235 | 0.13988 | 133.46256 | 0.0086
|  | 266.80013 | 2.90885 | 266.80013 | 0.08484 | 266.80013 | 0.14324 | 133.47145 | 0.0086
|  | 266.81791 | 2.96507 | 266.81791 | 0.09319 | 266.81791 | 0.14648 | 133.48034 | 0.00859
|  | 266.83555 | -1.12197 | 266.83555 | 0.09931 | 266.83555 | -0.08186 | 133.48923 | 0.0086
|  | 266.85332 | -2.05767 | 266.85332 | 0.10423 | 266.85332 | -0.1195 | 133.49811 | 0.00859
|  | 266.8711 | -2.358 | 266.8711 | -0.05807 | 266.8711 | -0.12957 | 133.50686 | -0.00782
|  | 266.88888 | -2.55307 | 266.88888 | -0.0695 | 266.88888 | -0.13638 | 133.51575 | -0.00781
|  | 266.90666 | -2.77676 | 266.90666 | -0.07675 | 266.90666 | -0.14191 | 133.52464 | -0.00783
|  | 266.92444 | -3.02032 | 266.92444 | -0.08243 | 266.92444 | -0.14661 | 133.53353 | -0.00781
|  | 266.94221 | -3.24133 | 266.94221 | 0.05919 | 266.94221 | -0.15092 | 133.54242 | -0.00784
|  | 266.95999 | -3.36422 | 266.95999 | 0.08056 | 266.95999 | -0.15497 | 133.55131 | -0.00783
|  | 266.97777 | -3.41233 | 266.97777 | 0.09046 | 266.97777 | -0.15884 | 133.5602 | -0.00781
|  | 266.99555 | -3.43043 | 266.99555 | 0.0972 | 266.99555 | -0.16274 | 133.56909 | -0.00782
|  | 267.01319 | 1.48677 | 267.01319 | 0.10249 | 267.01319 | 0.10303 | 133.57798 | -0.00783
|  | 267.03096 | 2.32523 | 267.03096 | -0.05073 | 267.03096 | 0.11621 | 133.58686 | -0.00783
|  | 267.04874 | 2.61797 | 267.04874 | -0.06596 | 267.04874 | 0.12348 | 133.59575 | -0.00783
|  | 267.06652 | 2.78161 | 267.06652 | -0.07448 | 267.06652 | 0.12887 | 133.60464 | -0.00783
|  | 267.0843 | 2.8559 | 267.0843 | -0.08058 | 267.0843 | 0.13329 | 133.61353 | -0.00784
|  | 267.10207 | 2.90377 | 267.10207 | -0.08558 | 267.10207 | 0.1372 | 133.62242 | -0.00782
|  | 267.11985 | 2.94151 | 267.11985 | 0.07533 | 267.11985 | 0.14078 | 133.63131 | -0.00784
|  | 267.13763 | 3.01665 | 267.13763 | 0.08728 | 267.13763 | 0.14416 | 133.6402 | -0.00783
|  | 267.15541 | 3.05894 | 267.15541 | 0.09496 | 267.15541 | 0.14728 | 133.64909 | -0.00782
|  | 267.17305 | -1.35171 | 267.17305 | 0.10068 | 267.17305 | -0.10177 | 133.65798 | -0.00782
|  | 267.19082 | -2.16791 | 267.19082 | -0.03505 | 267.19082 | -0.12237 | 133.66673 | -0.0078
|  | 267.2086 | -2.41787 | 267.2086 | -0.06153 | 267.2086 | -0.13128 | 133.67561 | 0.00864
|  | 267.22638 | -2.59571 | 267.22638 | -0.07163 | 267.22638 | -0.13771 | 133.6845 | 0.00865
|  | 267.24416 | -2.83986 | 267.24416 | -0.07858 | 267.24416 | -0.14299 | 133.69339 | 0.00864
|  | 267.26193 | -3.10483 | 267.26193 | -0.08387 | 267.26193 | -0.1476 | 133.70228 | 0.00863
|  | 267.27971 | -3.29055 | 267.27971 | 0.06762 | 267.27971 | -0.15186 | 133.71117 | 0.00862
|  | 267.29749 | -3.50574 | 267.29749 | 0.08341 | 267.29749 | -0.15589 | 133.72006 | 0.00861
|  | 267.31527 | -3.54598 | 267.31527 | 0.09226 | 267.31527 | -0.15967 | 133.72895 | 0.00861
|  | 267.33305 | -3.43103 | 267.33305 | 0.09876 | 267.33305 | -0.16358 | 133.73784 | 0.00861
|  | 267.35068 | 1.79855 | 267.35068 | 0.10369 | 267.35068 | 0.1072 | 133.74673 | 0.00862
|  | 267.36846 | 2.46805 | 267.36846 | -0.05559 | 267.36846 | 0.11799 | 133.75561 | 0.00863
|  | 267.38624 | 2.6991 | 267.38624 | -0.06837 | 267.38624 | 0.12463 | 133.7645 | 0.00861
|  | 267.40402 | 2.79701 | 267.40402 | -0.07624 | 267.40402 | 0.12982 | 133.77339 | 0.00861
|  | 267.4218 | 2.85397 | 267.4218 | -0.08206 | 267.4218 | 0.13416 | 133.78228 | 0.00863
|  | 267.43957 | 2.9105 | 267.43957 | -0.08682 | 267.43957 | 0.13799 | 133.79117 | 0.00862
|  | 267.45735 | 2.97257 | 267.45735 | 0.07894 | 267.45735 | 0.14151 | 133.80006 | 0.00861
|  | 267.47513 | 3.02007 | 267.47513 | 0.08942 | 267.47513 | 0.14483 | 133.80895 | 0.00863
|  | 267.49291 | 3.08693 | 267.49291 | 0.09646 | 267.49291 | 0.1479 | 133.81784 | 0.00863
|  | 267.51055 | -1.63656 | 267.51055 | 0.10205 | 267.51055 | -0.10975 | 133.82673 | 0.00863
|  | 267.52832 | -2.28259 | 267.52832 | -0.0469 | 267.52832 | -0.12478 | 133.83548 | -0.00783
|  | 267.5461 | -2.53761 | 267.5461 | -0.06468 | 267.5461 | -0.13289 | 133.84436 | -0.00784
|  | 267.56388 | -2.72934 | 267.56388 | -0.07383 | 267.56388 | -0.13907 | 133.85325 | -0.00784
|  | 267.58166 | -2.96762 | 267.58166 | -0.08019 | 267.58166 | -0.14418 | 133.86214 | -0.00783
|  | 267.59943 | -3.21212 | 267.59943 | -0.08527 | 267.59943 | -0.14862 | 133.87103 | -0.00784
|  | 267.61721 | -3.37189 | 267.61721 | 0.07303 | 267.61721 | -0.15268 | 133.87992 | -0.00784
|  | 267.63499 | -3.46854 | 267.63499 | 0.08615 | 267.63499 | -0.15667 | 133.88881 | -0.00783
|  | 267.65277 | -3.49693 | 267.65277 | 0.09423 | 267.65277 | -0.16056 | 133.8977 | -0.00781
|  | 267.67041 | 0.61285 | 267.67041 | 0.1003 | 267.67041 | 0.08043 | 133.90659 | -0.0078
|  | 267.68818 | 1.93155 | 267.68818 | 0.10501 | 267.68818 | 0.11043 | 133.91548 | -0.00781
|  | 267.70596 | 2.50905 | 267.70596 | -0.05966 | 267.70596 | 0.11975 | 133.92436 | -0.00782
|  | 267.72374 | 2.73058 | 267.72374 | -0.07057 | 267.72374 | 0.12598 | 133.93325 | -0.00781
|  | 267.74152 | 2.82362 | 267.74152 | -0.07781 | 267.74152 | 0.13092 | 133.94214 | -0.00781
|  | 267.7593 | 2.87551 | 267.7593 | -0.08338 | 267.7593 | 0.13518 | 133.95103 | -0.00782
|  | 267.77707 | 2.93211 | 267.77707 | 0.07611 | 267.77707 | 0.13897 | 133.95992 | -0.00782
|  | 267.79485 | 2.98887 | 267.79485 | 0.08715 | 267.79485 | 0.14242 | 133.96881 | -0.00783
|  | 267.81263 | 3.06528 | 267.81263 | 0.09442 | 267.81263 | 0.14566 | 133.9777 | -0.00782
|  | 267.83041 | 3.12968 | 267.83041 | 0.10003 | 267.83041 | 0.14879 | 133.98659 | -0.00783
|  | 267.84805 | -1.86536 | 267.84805 | -0.04258 | 267.84805 | -0.1149 | 133.99548 | -0.00784
|  | 267.86582 | -2.30742 | 267.86582 | -0.06203 | 267.86582 | -0.12709 | 134.00423 | 0.00862
|  | 267.8836 | -2.54092 | 267.8836 | -0.07149 | 267.8836 | -0.1346 | 134.01311 | 0.0086
|  | 267.90138 | -2.73901 | 267.90138 | -0.07812 | 267.90138 | -0.1405 | 134.022 | 0.0086
|  | 267.91916 | -2.99559 | 267.91916 | -0.08324 | 267.91916 | -0.14546 | 134.03089 | 0.00861
|  | 267.93693 | -3.23834 | 267.93693 | 0.06967 | 267.93693 | -0.14986 | 134.03978 | 0.0086
|  | 267.95471 | -3.41303 | 267.95471 | 0.08361 | 267.95471 | -0.15391 | 134.04867 | 0.00857
|  | 267.97249 | -3.47573 | 267.97249 | 0.09202 | 267.97249 | -0.15777 | 134.05756 | 0.00856
|  | 267.99027 | -3.51673 | 267.99027 | 0.09815 | 267.99027 | -0.16172 | 134.06645 | 0.00857
|  | 268.00791 | 1.20348 | 268.00791 | 0.10307 | 268.00791 | 0.09467 | 134.07534 | 0.00857
|  | 268.02568 | 2.17348 | 268.02568 | -0.05688 | 268.02568 | 0.1134 | 134.08423 | 0.00858
|  | 268.04346 | 2.58747 | 268.04346 | -0.06847 | 268.04346 | 0.12166 | 134.09311 | 0.00859
|  | 268.06124 | 2.70714 | 268.06124 | -0.07587 | 268.06124 | 0.12744 | 134.102 | 0.00859
|  | 268.07902 | 2.79279 | 268.07902 | -0.08153 | 268.07902 | 0.13215 | 134.11089 | 0.0086
|  | 268.0968 | 2.8762 | 268.0968 | 0.05837 | 268.0968 | 0.13626 | 134.11978 | 0.0086
|  | 268.11457 | 2.94378 | 268.11457 | 0.07943 | 268.11457 | 0.13992 | 134.12867 | 0.00859
|  | 268.13235 | 2.98729 | 268.13235 | 0.08921 | 268.13235 | 0.14324 | 134.13756 | 0.0086
|  | 268.15013 | 3.04454 | 268.15013 | 0.09608 | 268.15013 | 0.14633 | 134.14645 | 0.00862
|  | 268.16777 | -0.95465 | 268.16777 | 0.1014 | 268.16777 | -0.066 | 134.15534 | 0.00861
|  | 268.18555 | -2.01322 | 268.18555 | -0.0496 | 268.18555 | -0.11863 | 134.16423 | 0.00859
|  | 268.20332 | -2.43002 | 268.20332 | -0.06475 | 268.20332 | -0.1289 | 134.17298 | -0.00782
|  | 268.2211 | -2.59481 | 268.2211 | -0.07328 | 268.2211 | -0.136 | 134.18186 | -0.00781
|  | 268.23888 | -2.81377 | 268.23888 | -0.07952 | 268.23888 | -0.14169 | 134.19075 | -0.00782
|  | 268.25666 | -3.05461 | 268.25666 | -0.08437 | 268.25666 | -0.14639 | 134.19964 | -0.00783
|  | 268.27443 | -3.26249 | 268.27443 | 0.07397 | 268.27443 | -0.15068 | 134.20853 | -0.00779
|  | 268.29221 | -3.40919 | 268.29221 | 0.08593 | 268.29221 | -0.15466 | 134.21742 | -0.00779
|  | 268.30999 | -3.45906 | 268.30999 | 0.09365 | 268.30999 | -0.15857 | 134.22631 | -0.00779
|  | 268.32777 | -3.475 | 268.32777 | 0.0995 | 268.32777 | -0.16243 | 134.2352 | -0.00778
|  | 268.34541 | 1.39476 | 268.34541 | -0.03487 | 268.34541 | 0.10158 | 134.24409 | -0.00777
|  | 268.36318 | 2.22192 | 268.36318 | -0.06036 | 268.36318 | 0.11554 | 134.25298 | -0.00777
|  | 268.38096 | 2.53016 | 268.38096 | -0.07055 | 268.38096 | 0.123 | 134.26186 | -0.00777
|  | 268.39874 | 2.67779 | 268.39874 | -0.07743 | 268.39874 | 0.1285 | 134.27075 | -0.00778
|  | 268.41652 | 2.75477 | 268.41652 | -0.08276 | 268.41652 | 0.13303 | 134.27964 | -0.00779
|  | 268.4343 | 2.84729 | 268.4343 | 0.06645 | 268.4343 | 0.1371 | 134.28853 | -0.00778
|  | 268.45207 | 2.89768 | 268.45207 | 0.08228 | 268.45207 | 0.14066 | 134.29742 | -0.00779
|  | 268.46985 | 2.95434 | 268.46985 | 0.09111 | 268.46985 | 0.14406 | 134.30631 | -0.00782
|  | 268.48763 | 3.01721 | 268.48763 | 0.09759 | 268.48763 | 0.14725 | 134.3152 | -0.00781
|  | 268.50527 | -1.36055 | 268.50527 | 0.10263 | 268.50527 | -0.09842 | 134.32409 | -0.00782
|  | 268.52305 | -2.26052 | 268.52305 | -0.05464 | 268.52305 | -0.12165 | 134.33298 | -0.00777
|  | 268.54082 | -2.52319 | 268.54082 | -0.06726 | 268.54082 | -0.13086 | 134.34173 | 0.00857
|  | 268.5586 | -2.70145 | 268.5586 | -0.07506 | 268.5586 | -0.1374 | 134.35061 | 0.00858
|  | 268.57638 | -2.92886 | 268.57638 | -0.08085 | 268.57638 | -0.14286 | 134.3595 | 0.00856
|  | 268.59416 | -3.17678 | 268.59416 | -0.0857 | 268.59416 | -0.14746 | 134.36839 | 0.00858
|  | 268.61193 | -3.35448 | 268.61193 | 0.0777 | 268.61193 | -0.15165 | 134.37728 | 0.00858
|  | 268.62971 | -3.48842 | 268.62971 | 0.08828 | 268.62971 | -0.15568 | 134.38617 | 0.00857
|  | 268.64749 | -3.51206 | 268.64749 | 0.09531 | 268.64749 | -0.15948 | 134.39506 | 0.00857
|  | 268.66527 | -3.52323 | 268.66527 | 0.10079 | 268.66527 | -0.16339 | 134.40395 | 0.00857
|  | 268.68291 | 1.48324 | 268.68291 | -0.0458 | 268.68291 | 0.10622 | 134.41284 | 0.00859
|  | 268.70068 | 2.11627 | 268.70068 | -0.06334 | 268.70068 | 0.11761 | 134.42173 | 0.00857
|  | 268.71846 | 2.41012 | 268.71846 | -0.0724 | 268.71846 | 0.12445 | 134.43061 | 0.00857
|  | 268.73624 | 2.50948 | 268.73624 | -0.07882 | 268.73624 | 0.12963 | 134.4395 | 0.00856
|  | 268.75402 | 2.56273 | 268.75402 | -0.0839 | 268.75402 | 0.13405 | 134.44839 | 0.00857
|  | 268.7718 | 2.59425 | 268.7718 | 0.07168 | 268.7718 | 0.13802 | 134.45728 | 0.00856
|  | 268.78957 | 2.65749 | 268.78957 | 0.08479 | 268.78957 | 0.14153 | 134.46617 | 0.00858
|  | 268.80735 | 2.71565 | 268.80735 | 0.09285 | 268.80735 | 0.14483 | 134.47506 | 0.00859
|  | 268.82513 | 2.77682 | 268.82513 | 0.09885 | 268.82513 | 0.14796 | 134.48395 | 0.0086
|  | 268.84277 | -1.6342 | 268.84277 | 0.10375 | 268.84277 | -0.10806 | 134.49284 | 0.00858
|  | 268.86055 | -2.3225 | 268.86055 | -0.05845 | 268.86055 | -0.12417 | 134.50159 | -0.00779
|  | 268.87832 | -2.53448 | 268.87832 | -0.06942 | 268.87832 | -0.13251 | 134.51048 | -0.00781
|  | 268.8961 | -2.73212 | 268.8961 | -0.07667 | 268.8961 | -0.13864 | 134.51936 | -0.00779
|  | 268.91388 | -2.94303 | 268.91388 | -0.08214 | 268.91388 | -0.14382 | 134.52825 | -0.00778
|  | 268.93166 | -3.18511 | 268.93166 | 0.06213 | 268.93166 | -0.14843 | 134.53714 | -0.00777
|  | 268.94943 | -3.33222 | 268.94943 | 0.08067 | 268.94943 | -0.15262 | 134.54603 | -0.00776
|  | 268.96721 | -3.42729 | 268.96721 | 0.09007 | 268.96721 | -0.15663 | 134.55492 | -0.00776
|  | 268.98499 | -3.46496 | 268.98499 | 0.09673 | 268.98499 | -0.1605 | 134.56381 | -0.00777
|  | 269.00263 | 0.20066 | 269.00263 | 0.10196 | 269.00263 | 0.07294 | 134.5727 | -0.00777
|  | 269.02041 | 1.79499 | 269.02041 | -0.0518 | 269.02041 | 0.10976 | 134.58159 | -0.00774
|  | 269.03818 | 2.3951 | 269.03818 | -0.06584 | 269.03818 | 0.11944 | 134.59048 | -0.00773
|  | 269.05596 | 2.62641 | 269.05596 | -0.07408 | 269.05596 | 0.12588 | 134.59936 | -0.00774
|  | 269.07374 | 2.72168 | 269.07374 | -0.08016 | 269.07374 | 0.1309 | 134.60825 | -0.00775
|  | 269.09152 | 2.78241 | 269.09152 | -0.08496 | 269.09152 | 0.13505 | 134.61714 | -0.00771
|  | 269.10929 | 2.87072 | 269.10929 | 0.07569 | 269.10929 | 0.13883 | 134.62603 | -0.00771
|  | 269.12707 | 2.91715 | 269.12707 | 0.08693 | 269.12707 | 0.1424 | 134.63492 | -0.00774
|  | 269.14485 | 2.99546 | 269.14485 | 0.09442 | 269.14485 | 0.14571 | 134.64381 | -0.00773
|  | 269.16263 | 3.0585 | 269.16263 | 0.10014 | 269.16263 | 0.14883 | 134.6527 | -0.00774
|  | 269.18027 | -1.8625 | 269.18027 | -0.04028 | 269.18027 | -0.11386 | 134.66159 | -0.00773
|  | 269.19804 | -2.3729 | 269.19804 | -0.06159 | 269.19804 | -0.12669 | 134.67034 | 0.00855
|  | 269.21582 | -2.5664 | 269.21582 | -0.07129 | 269.21582 | -0.13427 | 134.67923 | 0.00855
|  | 269.2336 | -2.76848 | 269.2336 | -0.07797 | 269.2336 | -0.14009 | 134.68811 | 0.00856
|  | 269.25138 | -2.9997 | 269.25138 | -0.08316 | 269.25138 | -0.14501 | 134.697 | 0.00856
|  | 269.26916 | -3.23497 | 269.26916 | 0.06885 | 269.26916 | -0.14944 | 134.70589 | 0.00855
|  | 269.28693 | -3.39796 | 269.28693 | 0.08342 | 269.28693 | -0.15374 | 134.71478 | 0.00858
|  | 269.30471 | -3.4745 | 269.30471 | 0.09198 | 269.30471 | -0.15764 | 134.72367 | 0.00855
|  | 269.32249 | -3.50213 | 269.32249 | 0.09826 | 269.32249 | -0.16139 | 134.73256 | 0.00858
|  | 269.34013 | 0.99548 | 269.34013 | 0.10327 | 269.34013 | 0.09197 | 134.74145 | 0.00859
|  | 269.35791 | 2.06129 | 269.35791 | -0.05608 | 269.35791 | 0.11264 | 134.75034 | 0.00857
|  | 269.37568 | 2.54192 | 269.37568 | -0.06803 | 269.37568 | 0.1211 | 134.75923 | 0.00859
|  | 269.39346 | 2.7019 | 269.39346 | -0.07567 | 269.39346 | 0.12704 | 134.76811 | 0.00859
|  | 269.41124 | 2.78397 | 269.41124 | -0.08145 | 269.41124 | 0.13182 | 134.777 | 0.00859
|  | 269.42902 | 2.83611 | 269.42902 | 0.05534 | 269.42902 | 0.13596 | 134.78589 | 0.00859
|  | 269.44679 | 2.8972 | 269.44679 | 0.07918 | 269.44679 | 0.13969 | 134.79478 | 0.00857
|  | 269.46457 | 2.94506 | 269.46457 | 0.08915 | 269.46457 | 0.14305 | 134.80367 | 0.00858
|  | 269.48235 | 3.00368 | 269.48235 | 0.0961 | 269.48235 | 0.14633 | 134.81256 | 0.00857
|  | 269.49999 | 3.05905 | 269.49999 | 0.10138 | 269.49999 | 0.1495 | 134.82145 | 0.00855
|  | 269.51777 | -2.03649 | 269.51777 | -0.04842 | 269.51777 | -0.11779 | 134.83034 | 0.00859
|  | 269.53554 | -2.3981 | 269.53554 | -0.06454 | 269.53554 | -0.12866 | 134.83909 | -0.00778
|  | 269.55332 | -2.58941 | 269.55332 | -0.07329 | 269.55332 | -0.13567 | 134.84798 | -0.00778
|  | 269.5711 | -2.78876 | 269.5711 | -0.07953 | 269.5711 | -0.14129 | 134.85686 | -0.00776
|  | 269.58888 | -2.74222 | 269.58888 | -0.08451 | 269.58888 | -0.1461 | 134.86575 | -0.00778
|  | 269.60666 | -3.01172 | 269.60666 | 0.07348 | 269.60666 | -0.15053 | 134.87464 | -0.00777
|  | 269.62443 | -3.16178 | 269.62443 | 0.08576 | 269.62443 | -0.15463 | 134.88353 | -0.00778
|  | 269.64221 | -3.20429 | 269.64221 | 0.09365 | 269.64221 | -0.15855 | 134.89242 | -0.00779
|  | 269.65999 | -3.23867 | 269.65999 | 0.0996 | 269.65999 | -0.16233 | 134.90131 | -0.00778
|  | 269.67763 | 1.47064 | 269.67763 | -0.02525 | 269.67763 | 0.10014 | 134.9102 | -0.00779
|  | 269.69541 | 2.28606 | 269.69541 | -0.05985 | 269.69541 | 0.11512 | 134.91909 | -0.00778
|  | 269.71318 | 2.62624 | 269.71318 | -0.07028 | 269.71318 | 0.12284 | 134.92798 | -0.00779
|  | 269.73096 | 2.77032 | 269.73096 | -0.07744 | 269.73096 | 0.12844 | 134.93686 | -0.00779
|  | 269.74874 | 2.84033 | 269.74874 | -0.08279 | 269.74874 | 0.13293 | 134.94575 | -0.00779
|  | 269.76652 | 2.90232 | 269.76652 | 0.06507 | 269.76652 | 0.13683 | 134.95464 | -0.00779
|  | 269.78429 | 2.95881 | 269.78429 | 0.08205 | 269.78429 | 0.14039 | 134.96353 | -0.00778
|  | 269.80207 | 3.00222 | 269.80207 | 0.09106 | 269.80207 | 0.14374 | 134.97242 | -0.00778
|  | 269.81985 | 3.0703 | 269.81985 | 0.09758 | 269.81985 | 0.14697 | 134.98131 | -0.0078
|  | 269.83749 | -1.24582 | 269.83749 | 0.10275 | 269.83749 | -0.0941 | 134.9902 | -0.00777
|  | 269.85527 | -2.16148 | 269.85527 | -0.05385 | 269.85527 | -0.12094 | 134.99909 | -0.00776
|  | 269.87304 | -2.45087 | 269.87304 | -0.06703 | 269.87304 | -0.13051 | 135.00784 | 0.00861
|  | 269.89082 | -2.66606 | 269.89082 | -0.075 | 269.89082 | -0.13705 | 135.01673 | 0.00859
|  | 269.9086 | -2.87162 | 269.9086 | -0.0809 | 269.9086 | -0.14246 | 135.02561 | 0.0086
|  | 269.92638 | -3.16079 | 269.92638 | -0.08561 | 269.92638 | -0.14732 | 135.0345 | 0.0086
|  | 269.94416 | -3.33259 | 269.94416 | 0.07719 | 269.94416 | -0.15156 | 135.04339 | 0.00861
|  | 269.96193 | -3.45763 | 269.96193 | 0.08807 | 269.96193 | -0.15563 | 135.05228 | 0.00858
|  | 269.97971 | -3.51973 | 269.97971 | 0.09534 | 269.97971 | -0.15937 | 135.06117 | 0.00858
|  | 269.99749 | -3.4956 | 269.99749 | 0.10086 | 269.99749 | -0.16322 | 135.07006 | 0.00862
|  | 270.01513 | 1.60368 | 270.01513 | -0.04419 | 270.01513 | 0.1053 | 135.07895 | 0.00862
|  | 270.03291 | 2.30185 | 270.03291 | -0.06315 | 270.03291 | 0.11728 | 135.08784 | 0.00861
|  | 270.05068 | 2.60986 | 270.05068 | -0.07232 | 270.05068 | 0.12427 | 135.09673 | 0.00861
|  | 270.06846 | 2.71908 | 270.06846 | -0.07891 | 270.06846 | 0.1295 | 135.10561 | 0.00862
|  | 270.08624 | 2.84992 | 270.08624 | -0.08407 | 270.08624 | 0.13392 | 135.1145 | 0.00862
|  | 270.10402 | 2.89601 | 270.10402 | 0.07085 | 270.10402 | 0.13781 | 135.12339 | 0.00862
|  | 270.12179 | 2.95536 | 270.12179 | 0.08455 | 270.12179 | 0.14139 | 135.13228 | 0.0086
|  | 270.13957 | 3.00246 | 270.13957 | 0.09286 | 270.13957 | 0.14475 | 135.14117 | 0.00861
|  | 270.15735 | 3.06439 | 270.15735 | 0.09898 | 270.15735 | 0.14793 | 135.15006 | 0.00861
|  | 270.17499 | -1.51584 | 270.17499 | 0.10388 | 270.17499 | -0.10612 | 135.15895 | 0.00863
|  | 270.19277 | -2.06706 | 270.19277 | -0.05794 | 270.19277 | -0.12364 | 135.1677 | -0.00779
|  | 270.21054 | -2.2638 | 270.21054 | -0.06929 | 270.21054 | -0.13227 | 135.17659 | -0.0078
|  | 270.22832 | -2.43154 | 270.22832 | -0.07672 | 270.22832 | -0.13853 | 135.18548 | -0.0078
|  | 270.2461 | -2.66075 | 270.2461 | -0.08226 | 270.2461 | -0.14365 | 135.19436 | -0.00779
|  | 270.26388 | -2.8984 | 270.26388 | 0.06024 | 270.26388 | -0.1481 | 135.20325 | -0.00779
|  | 270.28166 | -3.11167 | 270.28166 | 0.08042 | 270.28166 | -0.15226 | 135.21214 | -0.00778
|  | 270.29943 | -3.11814 | 270.29943 | 0.09003 | 270.29943 | -0.15616 | 135.22103 | -0.00778
|  | 270.31721 | -3.15123 | 270.31721 | 0.09672 | 270.31721 | -0.16008 | 135.22992 | -0.00778
|  | 270.33485 | -0.14463 | 270.33485 | 0.10203 | 270.33485 | 0.06004 | 135.23881 | -0.00779
|  | 270.35263 | 1.78417 | 270.35263 | -0.05085 | 270.35263 | 0.10889 | 135.2477 | -0.00778
|  | 270.37041 | 2.42028 | 270.37041 | -0.06568 | 270.37041 | 0.11913 | 135.25659 | -0.00779
|  | 270.38818 | 2.67477 | 270.38818 | -0.07412 | 270.38818 | 0.12562 | 135.26548 | -0.00778
|  | 270.40596 | 2.81351 | 270.40596 | -0.08025 | 270.40596 | 0.13055 | 135.27436 | -0.00779
|  | 270.42374 | 2.86395 | 270.42374 | -0.08515 | 270.42374 | 0.13481 | 135.28325 | -0.00778
|  | 270.44152 | 2.96281 | 270.44152 | 0.07512 | 270.44152 | 0.13866 | 135.29214 | -0.00779
|  | 270.45929 | 3.02537 | 270.45929 | 0.08691 | 270.45929 | 0.14211 | 135.30103 | -0.00779
|  | 270.47707 | 3.07673 | 270.47707 | 0.09453 | 270.47707 | 0.14547 | 135.30992 | -0.00779
|  | 270.49485 | 3.12568 | 270.49485 | 0.1003 | 270.49485 | 0.14859 | 135.31881 | -0.00778
|  | 270.51249 | -1.71414 | 270.51249 | -0.03728 | 270.51249 | -0.11243 | 135.3277 | -0.00778
|  | 270.53027 | -2.32016 | 270.53027 | -0.06131 | 270.53027 | -0.12598 | 135.33645 | 0.0086
|  | 270.54804 | -2.56968 | 270.54804 | -0.07133 | 270.54804 | -0.13377 | 135.34534 | 0.00859
|  | 270.56582 | -2.76467 | 270.56582 | -0.07811 | 270.56582 | -0.1398 | 135.35423 | 0.00859
|  | 270.5836 | -2.98662 | 270.5836 | -0.08343 | 270.5836 | -0.14487 | 135.36311 | 0.00864
|  | 270.60138 | -3.22824 | 270.60138 | 0.06766 | 270.60138 | -0.14928 | 135.372 | 0.0086
|  | 270.61916 | -3.36988 | 270.61916 | 0.08311 | 270.61916 | -0.1534 | 135.38089 | 0.00861
|  | 270.63693 | -3.4795 | 270.63693 | 0.09169 | 270.63693 | -0.15731 | 135.38978 | 0.00861
|  | 270.65471 | -3.50567 | 270.65471 | 0.09798 | 270.65471 | -0.1612 | 135.39867 | 0.0086
|  | 270.67235 | 1.02542 | 270.67235 | 0.10315 | 270.67235 | 0.08889 | 135.40756 | 0.00861
|  | 270.69013 | 2.15199 | 270.69013 | -0.05561 | 270.69013 | 0.1122 | 135.41645 | 0.00861
|  | 270.70791 | 2.60593 | 270.70791 | -0.068 | 270.70791 | 0.12095 | 135.42534 | 0.0086
|  | 270.72568 | 2.76956 | 270.72568 | -0.07572 | 270.72568 | 0.1269 | 135.43423 | 0.00862
|  | 270.74346 | 2.86352 | 270.74346 | -0.08147 | 270.74346 | 0.13179 | 135.44311 | 0.00863
|  | 270.76124 | 2.91432 | 270.76124 | 0.04874 | 270.76124 | 0.13588 | 135.452 | 0.00862
|  | 270.77902 | 2.94573 | 270.77902 | 0.07852 | 270.77902 | 0.13958 | 135.46089 | 0.00862
|  | 270.79679 | 3.00907 | 270.79679 | 0.08888 | 270.79679 | 0.14304 | 135.46978 | 0.00863
|  | 270.81457 | 3.05164 | 270.81457 | 0.09604 | 270.81457 | 0.14627 | 135.47867 | 0.00861
|  | 270.83235 | 3.09917 | 270.83235 | 0.10152 | 270.83235 | 0.14931 | 135.48756 | 0.00861
|  | 270.84999 | -1.93786 | 270.84999 | -0.04716 | 270.84999 | -0.11676 | 135.49645 | 0.00862
|  | 270.86777 | -2.3671 | 270.86777 | -0.06421 | 270.86777 | -0.12816 | 135.5052 | -0.00782
|  | 270.88554 | -2.56836 | 270.88554 | -0.07303 | 270.88554 | -0.13535 | 135.51409 | -0.00783
|  | 270.90332 | -2.7716 | 270.90332 | -0.07945 | 270.90332 | -0.14099 | 135.52298 | -0.00782
|  | 270.9211 | -3.02891 | 270.9211 | -0.08458 | 270.9211 | -0.14594 | 135.53186 | -0.00782
|  | 270.93888 | -3.2697 | 270.93888 | 0.07259 | 270.93888 | -0.15028 | 135.54075 | -0.00784
|  | 270.95666 | -3.42733 | 270.95666 | 0.08555 | 270.95666 | -0.15441 | 135.54964 | -0.00786
|  | 270.97443 | -3.48663 | 270.97443 | 0.09369 | 270.97443 | -0.15827 | 135.55853 | -0.00784
|  | 270.99221 | -3.51125 | 270.99221 | 0.0996 | 270.99221 | -0.16212 | 135.56742 | -0.00785
|  | 271.00985 | 1.43518 | 271.00985 | 0.10442 | 271.00985 | 0.0985 | 135.57631 | -0.00786
|  | 271.02763 | 2.28503 | 271.02763 | -0.05939 | 271.02763 | 0.11467 | 135.5852 | -0.00788
|  | 271.04541 | 2.64726 | 271.04541 | -0.0702 | 271.04541 | 0.12249 | 135.59409 | -0.00788
|  | 271.06318 | 2.78252 | 271.06318 | -0.07733 | 271.06318 | 0.12815 | 135.60298 | -0.0079
|  | 271.08096 | 2.83688 | 271.08096 | -0.08274 | 271.08096 | 0.13277 | 135.61186 | -0.00789
|  | 271.09874 | 2.89296 | 271.09874 | 0.06355 | 271.09874 | 0.13684 | 135.62075 | -0.00788
|  | 271.11652 | 2.93569 | 271.11652 | 0.08151 | 271.11652 | 0.14051 | 135.62964 | -0.00789
|  | 271.13429 | 3.00965 | 271.13429 | 0.09068 | 271.13429 | 0.14388 | 135.63853 | -0.0079
|  | 271.15207 | 3.04753 | 271.15207 | 0.09729 | 271.15207 | 0.14704 | 135.64742 | -0.00792
|  | 271.16971 | -1.20876 | 271.16971 | 0.10248 | 271.16971 | -0.0882 | 135.65631 | -0.00794
|  | 271.18749 | -2.12194 | 271.18749 | -0.05284 | 271.18749 | -0.12024 | 135.6652 | -0.00792
|  | 271.20527 | -2.48792 | 271.20527 | -0.06661 | 271.20527 | -0.13002 | 135.67395 | 0.00853
|  | 271.22304 | -2.6694 | 271.22304 | -0.07474 | 271.22304 | -0.1368 | 135.68284 | 0.00853
|  | 271.24082 | -2.89543 | 271.24082 | -0.08086 | 271.24082 | -0.14224 | 135.69173 | 0.00854
|  | 271.2586 | -3.15212 | 271.2586 | -0.0857 | 271.2586 | -0.14687 | 135.70061 | 0.00852
|  | 271.27638 | -3.33426 | 271.27638 | 0.07654 | 271.27638 | -0.1511 | 135.7095 | 0.00854
|  | 271.29415 | -3.46961 | 271.29415 | 0.08766 | 271.29415 | -0.15522 | 135.71839 | 0.00851
|  | 271.31193 | -3.503 | 271.31193 | 0.09508 | 271.31193 | -0.15903 | 135.72728 | 0.00852
|  | 271.32971 | -3.52421 | 271.32971 | 0.10074 | 271.32971 | -0.16276 | 135.73617 | 0.00853
|  | 271.34735 | 1.57049 | 271.34735 | -0.04206 | 271.34735 | 0.10396 | 135.74506 | 0.00852
|  | 271.36513 | 2.36265 | 271.36513 | -0.06245 | 271.36513 | 0.11675 | 135.75395 | 0.00852
|  | 271.3829 | 2.63324 | 271.3829 | -0.07201 | 271.3829 | 0.12385 | 135.76284 | 0.00851
|  | 271.40068 | 2.72399 | 271.40068 | -0.07864 | 271.40068 | 0.12914 | 135.77173 | 0.00852
|  | 271.41846 | 2.80636 | 271.41846 | -0.08391 | 271.41846 | 0.13366 | 135.78061 | 0.00852
|  | 271.43624 | 2.8503 | 271.43624 | 0.06983 | 271.43624 | 0.13751 | 135.7895 | 0.00851
|  | 271.45402 | 2.93579 | 271.45402 | 0.08416 | 271.45402 | 0.14114 | 135.79839 | 0.00851
|  | 271.47179 | 2.99504 | 271.47179 | 0.09262 | 271.47179 | 0.1445 | 135.80728 | 0.00851
|  | 271.48957 | 3.05567 | 271.48957 | 0.09875 | 271.48957 | 0.14774 | 135.81617 | 0.00849
|  | 271.50721 | -1.4375 | 271.50721 | 0.10371 | 271.50721 | -0.10375 | 135.82506 | 0.0085
|  | 271.52499 | -2.21273 | 271.52499 | -0.05719 | 271.52499 | -0.12305 | 135.83381 | -0.00791
|  | 271.54277 | -2.4981 | 271.54277 | -0.06896 | 271.54277 | -0.13193 | 135.8427 | -0.00792
|  | 271.56054 | -2.69194 | 271.56054 | -0.07641 | 271.56054 | -0.13829 | 135.85159 | -0.00792
|  | 271.57832 | -2.91866 | 271.57832 | -0.08209 | 271.57832 | -0.1435 | 135.86048 | -0.00794
|  | 271.5961 | -3.16996 | 271.5961 | 0.0573 | 271.5961 | -0.14801 | 135.86936 | -0.00794
|  | 271.61388 | -3.36787 | 271.61388 | 0.07975 | 271.61388 | -0.15214 | 135.87825 | -0.00793
|  | 271.63165 | -3.4617 | 271.63165 | 0.08974 | 271.63165 | -0.15615 | 135.88714 | -0.00795
|  | 271.64943 | -3.51011 | 271.64943 | 0.09666 | 271.64943 | -0.16 | 135.89603 | -0.00796
|  | 271.66707 | -0.81801 | 271.66707 | 0.10201 | 271.66707 | 0.02394 | 135.90492 | -0.00793
|  | 271.68485 | 1.77988 | 271.68485 | -0.04959 | 271.68485 | 0.10819 | 135.91381 | -0.00793
|  | 271.70263 | 2.41767 | 271.70263 | -0.06523 | 271.70263 | 0.11878 | 135.9227 | -0.00793
|  | 271.7204 | 2.65842 | 271.7204 | -0.07393 | 271.7204 | 0.12539 | 135.93159 | -0.00791
|  | 271.73818 | 2.74932 | 271.73818 | -0.08012 | 271.73818 | 0.13052 | 135.94048 | -0.00792
|  | 271.75596 | 2.82169 | 271.75596 | -0.08507 | 271.75596 | 0.13491 | 135.94936 | -0.00794
|  | 271.77374 | 2.86118 | 271.77374 | 0.07436 | 271.77374 | 0.13887 | 135.95825 | -0.00794
|  | 271.79152 | 2.92227 | 271.79152 | 0.08653 | 271.79152 | 0.14228 | 135.96714 | -0.00794
|  | 271.80929 | 2.99079 | 271.80929 | 0.09425 | 271.80929 | 0.14553 | 135.97603 | -0.00793
|  | 271.82707 | 3.04939 | 271.82707 | 0.10005 | 271.82707 | 0.14866 | 135.98492 | -0.00793
|  | 271.84471 | -1.71046 | 271.84471 | -0.03159 | 271.84471 | -0.11105 | 135.99381 | -0.00796
|  | 271.86249 | -2.27673 | 271.86249 | -0.06066 | 271.86249 | -0.12552 | 136.00256 | 0.00851
|  | 271.88027 | -2.54215 | 271.88027 | -0.07101 | 271.88027 | -0.13363 | 136.01145 | 0.00852
|  | 271.89804 | -2.7601 | 271.89804 | -0.07796 | 271.89804 | -0.1398 | 136.02034 | 0.00856
|  | 271.91582 | -2.98391 | 271.91582 | -0.08327 | 271.91582 | -0.14482 | 136.02923 | 0.00853
|  | 271.9336 | -3.2258 | 271.9336 | 0.0664 | 271.9336 | -0.14916 | 136.03811 | 0.00855
|  | 271.95138 | -3.41128 | 271.95138 | 0.0828 | 271.95138 | -0.15337 | 136.047 | 0.00853
|  | 271.96915 | -3.49591 | 271.96915 | 0.09161 | 271.96915 | -0.1574 | 136.05589 | 0.00854
|  | 271.98693 | -3.49146 | 271.98693 | 0.09793 | 271.98693 | -0.16121 | 136.06478 | 0.00854
|  | 272.00457 | 0.64089 | 272.00457 | 0.10316 | 272.00457 | 0.0848 | 136.07367 | 0.00856
|  | 272.02235 | 1.92414 | 272.02235 | -0.05473 | 272.02235 | 0.11156 | 136.08256 | 0.00854
|  | 272.04013 | 2.46545 | 272.04013 | -0.06769 | 272.04013 | 0.12064 | 136.09145 | 0.00853
|  | 272.0579 | 2.61964 | 272.0579 | -0.07554 | 272.0579 | 0.12674 | 136.10034 | 0.00855
|  | 272.07568 | 2.73504 | 272.07568 | -0.0814 | 272.07568 | 0.13161 | 136.10923 | 0.00854
|  | 272.09346 | 2.82883 | 272.09346 | -0.08617 | 272.09346 | 0.1358 | 136.11811 | 0.00855
|  | 272.11124 | 2.86804 | 272.11124 | 0.07795 | 272.11124 | 0.13958 | 136.127 | 0.00855
|  | 272.12902 | 2.92717 | 272.12902 | 0.08864 | 272.12902 | 0.14301 | 136.13589 | 0.00854
|  | 272.14679 | 3.00436 | 272.14679 | 0.09592 | 272.14679 | 0.14633 | 136.14478 | 0.00855
|  | 272.16457 | 3.05687 | 272.16457 | 0.10144 | 272.16457 | 0.14951 | 136.15367 | 0.00854
|  | 272.18221 | -1.89283 | 272.18221 | -0.04546 | 272.18221 | -0.11584 | 136.16256 | 0.00853
|  | 272.19999 | -2.32947 | 272.19999 | -0.06363 | 272.19999 | -0.12755 | 136.17131 | -0.00801
|  | 272.21777 | -2.54617 | 272.21777 | -0.07291 | 272.21777 | -0.1349 | 136.1802 | -0.00802
|  | 272.23554 | -2.7776 | 272.23554 | -0.07941 | 272.23554 | -0.14084 | 136.18909 | -0.00799
|  | 272.25332 | -3.01289 | 272.25332 | -0.08454 | 272.25332 | -0.14571 | 136.19798 | -0.008
|  | 272.2711 | -3.25078 | 272.2711 | 0.07188 | 272.2711 | -0.15005 | 136.20686 | -0.008
|  | 272.28888 | -3.38369 | 272.28888 | 0.08527 | 272.28888 | -0.15427 | 136.21575 | -0.008
|  | 272.30665 | -3.46379 | 272.30665 | 0.09325 | 272.30665 | -0.15816 | 136.22464 | -0.008
|  | 272.32443 | -3.48292 | 272.32443 | 0.09922 | 272.32443 | -0.162 | 136.23353 | -0.008
|  | 272.34207 | 1.2484 | 272.34207 | 0.10414 | 272.34207 | 0.09662 | 136.24242 | -0.00799
|  | 272.35985 | 2.1726 | 272.35985 | -0.05865 | 272.35985 | 0.1142 | 136.25131 | -0.00798
|  | 272.37763 | 2.54481 | 272.37763 | -0.07003 | 272.37763 | 0.12228 | 136.2602 | -0.00798
|  | 272.3954 | 2.77994 | 272.3954 | -0.07724 | 272.3954 | 0.12801 | 136.26909 | -0.00799
|  | 272.41318 | 2.83219 | 272.41318 | -0.08282 | 272.41318 | 0.13272 | 136.27798 | -0.00798
|  | 272.43096 | 2.88155 | 272.43096 | 0.06174 | 272.43096 | 0.13675 | 136.28686 | -0.008
|  | 272.44874 | 2.96606 | 272.44874 | 0.08113 | 272.44874 | 0.14035 | 136.29575 | -0.00799
|  | 272.46652 | 2.94433 | 272.46652 | 0.09064 | 272.46652 | 0.14388 | 136.30464 | -0.00798
|  | 272.48429 | 3.01807 | 272.48429 | 0.09724 | 272.48429 | 0.1472 | 136.31353 | -0.00798
|  | 272.50193 | -1.07514 | 272.50193 | 0.1026 | 272.50193 | -0.07884 | 136.32242 | -0.00798
|  | 272.51971 | -2.12599 | 272.51971 | -0.05189 | 272.51971 | -0.11946 | 136.33131 | -0.00798
|  | 272.53749 | -2.46509 | 272.53749 | -0.06635 | 272.53749 | -0.12973 | 136.34006 | 0.0085
|  | 272.55527 | -2.65645 | 272.55527 | -0.07471 | 272.55527 | -0.13658 | 136.34895 | 0.0085
|  | 272.57304 | -2.85956 | 272.57304 | -0.08079 | 272.57304 | -0.14213 | 136.35784 | 0.00851
|  | 272.59082 | -3.12274 | 272.59082 | -0.08557 | 272.59082 | -0.14685 | 136.36673 | 0.0085
|  | 272.6086 | -3.33083 | 272.6086 | 0.07599 | 272.6086 | -0.15114 | 136.37561 | 0.0085
|  | 272.62638 | -3.43844 | 272.62638 | 0.08753 | 272.62638 | -0.15523 | 136.3845 | 0.00849
|  | 272.64415 | -3.45171 | 272.64415 | 0.09504 | 272.64415 | -0.15905 | 136.39339 | 0.00849
|  | 272.66193 | -3.46282 | 272.66193 | 0.10071 | 272.66193 | -0.16284 | 136.40228 | 0.00849
|  | 272.67957 | 1.49538 | 272.67957 | -0.03918 | 272.67957 | 0.10297 | 136.41117 | 0.00847
|  | 272.69735 | 2.27319 | 272.69735 | -0.062 | 272.69735 | 0.1164 | 136.42006 | 0.00846
|  | 272.71513 | 2.58472 | 272.71513 | -0.07193 | 272.71513 | 0.12375 | 136.42895 | 0.00845
|  | 272.7329 | 2.69466 | 272.7329 | -0.07853 | 272.7329 | 0.12917 | 136.43784 | 0.00844
|  | 272.75068 | 2.67931 | 272.75068 | -0.08357 | 272.75068 | 0.1337 | 136.44673 | 0.00843
|  | 272.76846 | 2.77342 | 272.76846 | 0.06862 | 272.76846 | 0.13768 | 136.45561 | 0.00844
|  | 272.78624 | 2.82795 | 272.78624 | 0.08388 | 272.78624 | 0.14122 | 136.4645 | 0.00845
|  | 272.80402 | 2.87432 | 272.80402 | 0.09243 | 272.80402 | 0.14476 | 136.47339 | 0.00844
|  | 272.82179 | 2.94431 | 272.82179 | 0.09868 | 272.82179 | 0.14789 | 136.48228 | 0.00845
|  | 272.83943 | -1.42634 | 272.83943 | 0.10368 | 272.83943 | -0.10115 | 136.49117 | 0.00847
|  | 272.85721 | -2.20931 | 272.85721 | -0.05638 | 272.85721 | -0.12238 | 136.50006 | 0.00845
|  | 272.87499 | -2.45676 | 272.87499 | -0.06866 | 272.87499 | -0.13138 | 136.50881 | -0.00795
|  | 272.89277 | -2.64866 | 272.89277 | -0.07623 | 272.89277 | -0.13787 | 136.5177 | -0.00797
|  | 272.91054 | -2.86217 | 272.91054 | -0.08198 | 272.91054 | -0.14308 | 136.52659 | -0.00795
|  | 272.92832 | -3.11858 | 272.92832 | 0.05278 | 272.92832 | -0.14774 | 136.53548 | -0.00798
|  | 272.9461 | -3.33967 | 272.9461 | 0.07956 | 272.9461 | -0.15205 | 136.54436 | -0.00797
|  | 272.96388 | -3.48882 | 272.96388 | 0.08964 | 272.96388 | -0.15605 | 136.55325 | -0.00798
|  | 272.98165 | -3.50447 | 272.98165 | 0.09651 | 272.98165 | -0.15985 | 136.56214 | -0.00797
|  | 272.99943 | -3.52943 | 272.99943 | 0.10186 | 272.99943 | -0.16376 | 136.57103 | -0.00796
|  | 273.01707 | 1.6305 | 273.01707 | -0.04826 | 273.01707 | 0.10749 | 136.57992 | -0.00795
|  | 273.03485 | 2.41307 | 273.03485 | -0.06486 | 273.03485 | 0.11849 | 136.58881 | -0.00798
|  | 273.05263 | 2.62189 | 273.05263 | -0.07372 | 273.05263 | 0.12522 | 136.5977 | -0.00797
|  | 273.0704 | 2.74143 | 273.0704 | -0.08005 | 273.0704 | 0.13041 | 136.60659 | -0.00795
|  | 273.08818 | 2.80715 | 273.08818 | -0.08506 | 273.08818 | 0.13477 | 136.61548 | -0.00798
|  | 273.10596 | 2.88442 | 273.10596 | 0.0737 | 273.10596 | 0.13863 | 136.62436 | -0.00796
|  | 273.12374 | 2.88465 | 273.12374 | 0.08632 | 273.12374 | 0.14221 | 136.63325 | -0.00797
|  | 273.14151 | 2.9411 | 273.14151 | 0.09417 | 273.14151 | 0.14548 | 136.64214 | -0.00799
|  | 273.15929 | 3.03364 | 273.15929 | 0.10002 | 273.15929 | 0.14862 | 136.65103 | -0.00799
|  | 273.17693 | -1.64907 | 273.17693 | 0.10485 | 273.17693 | -0.1096 | 136.65992 | -0.008
|  | 273.19471 | -2.32013 | 273.19471 | -0.0601 | 273.19471 | -0.12502 | 136.66867 | 0.00847
|  | 273.21249 | -2.54179 | 273.21249 | -0.07076 | 273.21249 | -0.13318 | 136.67756 | 0.00848
|  | 273.23026 | -2.73028 | 273.23026 | -0.07787 | 273.23026 | -0.13932 | 136.68645 | 0.00848
|  | 273.24804 | -2.98148 | 273.24804 | -0.08325 | 273.24804 | -0.14446 | 136.69534 | 0.00851
|  | 273.26582 | -3.21734 | 273.26582 | 0.06496 | 273.26582 | -0.14895 | 136.70423 | 0.0085
|  | 273.2836 | -3.38259 | 273.2836 | 0.08224 | 273.2836 | -0.15326 | 136.71311 | 0.00851
|  | 273.30138 | -3.4541 | 273.30138 | 0.09142 | 273.30138 | -0.15713 | 136.722 | 0.00852
|  | 273.31915 | -3.47998 | 273.31915 | 0.09806 | 273.31915 | -0.16095 | 136.73089 | 0.00852
|  | 273.33679 | 0.49392 | 273.33679 | 0.10309 | 273.33679 | 0.07921 | 136.73978 | 0.00851
|  | 273.35457 | 1.86206 | 273.35457 | -0.05381 | 273.35457 | 0.1109 | 136.74867 | 0.00852
|  | 273.37235 | 2.45003 | 273.37235 | -0.06735 | 273.37235 | 0.12019 | 136.75756 | 0.0085
|  | 273.39013 | 2.65023 | 273.39013 | -0.07546 | 273.39013 | 0.12647 | 136.76645 | 0.00849
|  | 273.4079 | 2.72013 | 273.4079 | -0.08137 | 273.4079 | 0.13134 | 136.77534 | 0.00848
|  | 273.42568 | 2.77252 | 273.42568 | -0.08618 | 273.42568 | 0.13559 | 136.78423 | 0.0085
|  | 273.44346 | 2.85379 | 273.44346 | 0.07746 | 273.44346 | 0.13944 | 136.79311 | 0.0085
|  | 273.46124 | 2.9147 | 273.46124 | 0.08841 | 273.46124 | 0.14296 | 136.802 | 0.00853
|  | 273.47901 | 2.99005 | 273.47901 | 0.09564 | 273.47901 | 0.14621 | 136.81089 | 0.00854
|  | 273.49679 | 3.03806 | 273.49679 | 0.10128 | 273.49679 | 0.14936 | 136.81978 | 0.00853
|  | 273.51443 | -1.89474 | 273.51443 | -0.04352 | 273.51443 | -0.11493 | 136.82867 | 0.00855
|  | 273.53221 | -2.38878 | 273.53221 | -0.06321 | 273.53221 | -0.12723 | 136.83742 | -0.00792
|  | 273.54999 | -2.58652 | 273.54999 | -0.07269 | 273.54999 | -0.13476 | 136.84631 | -0.00791
|  | 273.56776 | -2.79542 | 273.56776 | -0.07923 | 273.56776 | -0.1406 | 136.8552 | -0.00793
|  | 273.58554 | -3.0218 | 273.58554 | -0.08432 | 273.58554 | -0.14562 | 136.86409 | -0.00793
|  | 273.60332 | -3.27923 | 273.60332 | 0.07099 | 273.60332 | -0.15006 | 136.87298 | -0.00793
|  | 273.6211 | -3.44371 | 273.6211 | 0.08484 | 273.6211 | -0.15417 | 136.88186 | -0.00793
|  | 273.63888 | -3.49501 | 273.63888 | 0.09319 | 273.63888 | -0.15806 | 136.89075 | -0.00792
|  | 273.65665 | -3.52277 | 273.65665 | 0.09931 | 273.65665 | -0.16187 | 136.89964 | -0.00792
|  | 273.67429 | 1.07983 | 273.67429 | 0.10423 | 273.67429 | 0.09431 | 136.90853 | -0.00792
|  | 273.69207 | 2.06648 | 273.69207 | -0.05807 | 273.69207 | 0.11353 | 136.91742 | -0.00791
|  | 273.70985 | 2.40455 | 273.70985 | -0.0695 | 273.70985 | 0.12188 | 136.92631 | -0.00788
|  | 273.72763 | 2.64639 | 273.72763 | -0.07675 | 273.72763 | 0.12776 | 136.9352 | -0.00789
|  | 273.7454 | 2.75367 | 273.7454 | -0.08243 | 273.7454 | 0.13253 | 136.94409 | -0.00788
|  | 273.76318 | 2.8085 | 273.76318 | 0.05919 | 273.76318 | 0.13665 | 136.95298 | -0.00788
|  | 273.78096 | 2.88247 | 273.78096 | 0.08056 | 273.78096 | 0.14034 | 136.96186 | -0.00788
|  | 273.79874 | 2.96588 | 273.79874 | 0.09046 | 273.79874 | 0.14371 | 136.97075 | -0.00786
|  | 273.81651 | 3.03694 | 273.81651 | 0.0972 | 273.81651 | 0.14691 | 136.97964 | -0.00785
|  | 273.83415 | -0.92798 | 273.83415 | 0.10249 | 273.83415 | -0.05873 | 136.98853 | -0.00786
|  | 273.85193 | -2.08055 | 273.85193 | -0.05073 | 273.85193 | -0.11886 | 136.99742 | -0.00785
|  | 273.86971 | -2.4477 | 273.86971 | -0.06596 | 273.86971 | -0.12937 | 137.00617 | 0.00867
|  | 273.88749 | -2.64667 | 273.88749 | -0.07448 | 273.88749 | -0.13649 | 137.01506 | 0.00868
|  | 273.90526 | -2.86163 | 273.90526 | -0.08058 | 273.90526 | -0.14198 | 137.02395 | 0.00866
|  | 273.92304 | -3.10428 | 273.92304 | -0.08558 | 273.92304 | -0.14675 | 137.03284 | 0.00866
|  | 273.94082 | -3.3207 | 273.94082 | 0.07533 | 273.94082 | -0.15113 | 137.04173 | 0.00865
|  | 273.9586 | -3.45872 | 273.9586 | 0.08728 | 273.9586 | -0.15514 | 137.05061 | 0.00867
|  | 273.97638 | -3.50579 | 273.97638 | 0.09496 | 273.97638 | -0.15904 | 137.0595 | 0.00867
|  | 273.99415 | -3.52256 | 273.99415 | 0.10068 | 273.99415 | -0.16285 | 137.06839 | 0.00868
|  | 274.01179 | 1.31243 | 274.01179 | -0.03505 | 274.01179 | 0.1017 | 137.07728 | 0.00869
|  | 274.02957 | 2.12736 | 274.02957 | -0.06153 | 274.02957 | 0.11597 | 137.08617 | 0.0087
|  | 274.04735 | 2.51405 | 274.04735 | -0.07163 | 274.04735 | 0.12349 | 137.09506 | 0.0087
|  | 274.06513 | 2.67992 | 274.06513 | -0.07858 | 274.06513 | 0.12903 | 137.10395 | 0.00869
|  | 274.0829 | 2.7642 | 274.0829 | -0.08387 | 274.0829 | 0.13362 | 137.11284 | 0.0087
|  | 274.10068 | 2.8071 | 274.10068 | 0.06762 | 274.10068 | 0.13761 | 137.12173 | 0.00871
|  | 274.11846 | 2.80188 | 274.11846 | 0.08341 | 274.11846 | 0.14121 | 137.13061 | 0.00871
|  | 274.13624 | 2.82939 | 274.13624 | 0.09226 | 274.13624 | 0.14458 | 137.1395 | 0.0087
|  | 274.15401 | 2.89302 | 274.15401 | 0.09876 | 274.15401 | 0.14776 | 137.14839 | 0.0087
|  | 274.17165 | -1.35293 | 274.17165 | 0.10369 | 274.17165 | -0.09771 | 137.15728 | 0.00872
|  | 274.18943 | -2.20165 | 274.18943 | -0.05559 | 274.18943 | -0.12175 | 137.16617 | 0.0087
|  | 274.20721 | -2.48698 | 274.20721 | -0.06837 | 274.20721 | -0.13106 | 137.17492 | -0.00781
|  | 274.22499 | -2.68138 | 274.22499 | -0.07624 | 274.22499 | -0.13767 | 137.18381 | -0.0078
|  | 274.24276 | -2.90272 | 274.24276 | -0.08206 | 274.24276 | -0.14303 | 137.1927 | -0.0078
|  | 274.26054 | -3.14481 | 274.26054 | -0.08682 | 274.26054 | -0.1477 | 137.20159 | -0.0078
|  | 274.27832 | -3.33783 | 274.27832 | 0.07894 | 274.27832 | -0.15194 | 137.21048 | -0.00779
|  | 274.2961 | -3.46207 | 274.2961 | 0.08942 | 274.2961 | -0.15598 | 137.21936 | -0.00779
|  | 274.31388 | -3.49749 | 274.31388 | 0.09646 | 274.31388 | -0.15993 | 137.22825 | -0.0078
|  | 274.33165 | -3.514 | 274.33165 | 0.10205 | 274.33165 | -0.16381 | 137.23714 | -0.0078
|  | 274.34929 | 1.43218 | 274.34929 | -0.0469 | 274.34929 | 0.10656 | 137.24603 | -0.00781
|  | 274.36707 | 2.25081 | 274.36707 | -0.06468 | 274.36707 | 0.1181 | 137.25492 | -0.00781
|  | 274.38485 | 2.55487 | 274.38485 | -0.07383 | 274.38485 | 0.12497 | 137.26381 | -0.0078
|  | 274.40263 | 2.68736 | 274.40263 | -0.08019 | 274.40263 | 0.13027 | 137.2727 | -0.00779
|  | 274.4204 | 2.70855 | 274.4204 | -0.08527 | 274.4204 | 0.13477 | 137.28159 | -0.00782
|  | 274.43818 | 2.73516 | 274.43818 | 0.07303 | 274.43818 | 0.13863 | 137.29048 | -0.00782
|  | 274.45596 | 2.8182 | 274.45596 | 0.08615 | 274.45596 | 0.1421 | 137.29936 | -0.0078
|  | 274.47374 | 2.85181 | 274.47374 | 0.09423 | 274.47374 | 0.14543 | 137.30825 | -0.00779
|  | 274.49151 | 2.91294 | 274.49151 | 0.1003 | 274.49151 | 0.14862 | 137.31714 | -0.00779
|  | 274.50915 | -1.64394 | 274.50915 | 0.10501 | 274.50915 | -0.10798 | 137.32603 | -0.0078
|  | 274.52693 | -2.29944 | 274.52693 | -0.05966 | 274.52693 | -0.12454 | 137.33478 | 0.00872
|  | 274.54471 | -2.55528 | 274.54471 | -0.07057 | 274.54471 | -0.13285 | 137.34367 | 0.00872
|  | 274.56249 | -2.73756 | 274.56249 | -0.07781 | 274.56249 | -0.13907 | 137.35256 | 0.00873
|  | 274.58026 | -2.9714 | 274.58026 | -0.08338 | 274.58026 | -0.14409 | 137.36145 | 0.00871
|  | 274.59804 | -3.21701 | 274.59804 | -0.08468 | 274.59804 | -0.14869 | 137.37034 | 0.00871
|  | 274.61582 | -3.39355 | 274.61582 | 0.07152 | 274.61582 | -0.1529 | 137.37923 | 0.00871
|  | 274.6336 | -3.49285 | 274.6336 | 0.0852 | 274.6336 | -0.15692 | 137.38811 | 0.0087
|  | 274.65138 | -3.51405 | 274.65138 | 0.09343 | 274.65138 | -0.16076 | 137.397 | 0.00871
|  | 274.66901 | 0.15689 | 274.66901 | 0.09949 | 274.66901 | 0.07071 | 137.40589 | 0.00871
|  | 274.68679 | 1.75201 | 274.68679 | 0.10439 | 274.68679 | 0.11013 | 137.41478 | 0.00871
|  | 274.70457 | 2.3819 | 274.70457 | -0.05857 | 274.70457 | 0.11995 | 137.42367 | 0.00871
|  | 274.72235 | 2.73118 | 274.72235 | -0.06999 | 274.72235 | 0.12628 | 137.43256 | 0.00871
|  | 274.74013 | 2.86009 | 274.74013 | -0.07736 | 274.74013 | 0.13131 | 137.44145 | 0.00872
|  | 274.7579 | 2.92416 | 274.7579 | -0.0829 | 274.7579 | 0.13557 | 137.45034 | 0.00871
|  | 274.77568 | 2.93709 | 274.77568 | 0.06021 | 274.77568 | 0.13932 | 137.45923 | 0.00872
|  | 274.79346 | 3.01334 | 274.79346 | 0.08105 | 274.79346 | 0.14287 | 137.46811 | 0.00872
|  | 274.81124 | 3.06071 | 274.81124 | 0.09068 | 274.81124 | 0.14629 | 137.477 | 0.00874
|  | 274.82901 | 3.10021 | 274.82901 | 0.09742 | 274.82901 | 0.14945 | 137.48589 | 0.00874
|  | 274.84665 | -1.86783 | 274.84665 | 0.10268 | 274.84665 | -0.11385 | 137.49478 | 0.00874
|  | 274.86443 | -2.40515 | 274.86443 | -0.05142 | 274.86443 | -0.12684 | 137.50353 | -0.0078
|  | 274.88221 | -2.60849 | 274.88221 | -0.06643 | 274.88221 | -0.13452 | 137.51242 | -0.00784
|  | 274.89999 | -2.78895 | 274.89999 | -0.07497 | 274.89999 | -0.14041 | 137.52131 | -0.00781
|  | 274.91776 | -3.03904 | 274.91776 | -0.08098 | 274.91776 | -0.14544 | 137.5302 | -0.00783
|  | 274.93554 | -3.27211 | 274.93554 | -0.08567 | 274.93554 | -0.14995 | 137.53909 | -0.00786
|  | 274.95332 | -3.43672 | 274.95332 | 0.07566 | 274.95332 | -0.15401 | 137.54798 | -0.00786
|  | 274.9711 | -3.51458 | 274.9711 | 0.08746 | 274.9711 | -0.15795 | 137.55686 | -0.00789
|  | 274.98887 | -3.53103 | 274.98887 | 0.09501 | 274.98887 | -0.1618 | 137.56575 | -0.00786
|  | 275.00651 | 0.95996 | 275.00651 | 0.1007 | 275.00651 | 0.09164 | 137.57464 | -0.00786
|  | 275.02429 | 1.98686 | 275.02429 | -0.03631 | 275.02429 | 0.11303 | 137.58353 | -0.00784
|  | 275.04207 | 2.42131 | 275.04207 | -0.06192 | 275.04207 | 0.12166 | 137.59242 | -0.00782
|  | 275.05985 | 2.60272 | 275.05985 | -0.072 | 275.05985 | 0.12753 | 137.60131 | -0.00784
|  | 275.07762 | 2.75479 | 275.07762 | -0.07877 | 275.07762 | 0.13238 | 137.6102 | -0.00784
|  | 275.0954 | 2.82985 | 275.0954 | -0.08404 | 275.0954 | 0.13656 | 137.61909 | -0.00782
|  | 275.11318 | 2.87757 | 275.11318 | 0.06826 | 275.11318 | 0.14037 | 137.62798 | -0.00783
|  | 275.13096 | 2.94014 | 275.13096 | 0.0838 | 275.13096 | 0.1438 | 137.63686 | -0.00782
|  | 275.14874 | 3.00583 | 275.14874 | 0.09245 | 275.14874 | 0.14699 | 137.64575 | -0.00783
|  | 275.16651 | 3.06607 | 275.16651 | 0.09877 | 275.16651 | 0.15011 | 137.65464 | -0.00783
|  | 275.18415 | -2.01613 | 275.18415 | 0.1038 | 275.18415 | -0.11788 | 137.66353 | -0.00782
|  | 275.20193 | -2.43403 | 275.20193 | -0.05624 | 275.20193 | -0.12883 | 137.67228 | 0.00876
|  | 275.21971 | -2.63963 | 275.21971 | -0.06872 | 275.21971 | -0.13596 | 137.68117 | 0.00876
|  | 275.23749 | -2.85482 | 275.23749 | -0.07642 | 275.23749 | -0.14158 | 137.69006 | 0.00878
|  | 275.25526 | -3.08677 | 275.25526 | -0.08226 | 275.25526 | -0.14651 | 137.69895 | 0.00878
|  | 275.27304 | -3.31121 | 275.27304 | -0.08698 | 275.27304 | -0.15082 | 137.70784 | 0.00879
|  | 275.29082 | -3.45786 | 275.29082 | 0.07944 | 275.29082 | -0.1549 | 137.71673 | 0.00879
|  | 275.3086 | -3.50134 | 275.3086 | 0.08978 | 275.3086 | -0.1588 | 137.72561 | 0.00877
|  | 275.32637 | -3.52031 | 275.32637 | 0.09656 | 275.32637 | -0.16261 | 137.7345 | 0.00878
|  | 275.34401 | 1.19732 | 275.34401 | 0.10196 | 275.34401 | 0.10018 | 137.74339 | 0.00881
|  | 275.36179 | 2.07941 | 275.36179 | -0.04752 | 275.36179 | 0.11553 | 137.75228 | 0.0088
|  | 275.37957 | 2.44313 | 275.37957 | -0.06489 | 275.37957 | 0.12321 | 137.76117 | 0.00883
|  | 275.39735 | 2.59391 | 275.39735 | -0.07374 | 275.39735 | 0.12885 | 137.77006 | 0.0088
|  | 275.41512 | 2.70084 | 275.41512 | -0.0802 | 275.41512 | 0.13349 | 137.77895 | 0.00878
|  | 275.4329 | 2.89474 | 275.4329 | -0.08518 | 275.4329 | 0.13738 | 137.78784 | 0.00874
|  | 275.45068 | 2.92463 | 275.45068 | 0.07344 | 275.45068 | 0.14108 | 137.79673 | 0.00871
|  | 275.46846 | 2.97678 | 275.46846 | 0.08621 | 275.46846 | 0.14438 | 137.80561 | 0.00871
|  | 275.48624 | 3.05316 | 275.48624 | 0.09431 | 275.48624 | 0.14753 | 137.8145 | 0.00869
|  | 275.50387 | -1.2701 | 275.50387 | 0.1001 | 275.50387 | -0.09315 | 137.82339 | 0.00867
|  | 275.52165 | -2.13296 | 275.52165 | 0.10499 | 275.52165 | -0.12111 | 137.83228 | 0.00866
|  | 275.53943 | -2.45003 | 275.53943 | -0.05997 | 275.53943 | -0.13072 | 137.84103 | -0.00789
|  | 275.55721 | -2.67624 | 275.55721 | -0.07087 | 275.55721 | -0.13736 | 137.84992 | -0.00793
|  | 275.57499 | -2.85497 | 275.57499 | -0.07803 | 275.57499 | -0.14273 | 137.85881 | -0.0079
|  | 275.59276 | -3.10603 | 275.59276 | -0.08335 | 275.59276 | -0.14751 | 137.8677 | -0.00793
|  | 275.61054 | -3.34813 | 275.61054 | 0.06395 | 275.61054 | -0.15189 | 137.87659 | -0.00793
|  | 275.62832 | -3.44117 | 275.62832 | 0.08223 | 275.62832 | -0.15596 | 137.88548 | -0.00795
|  | 275.6461 | -3.4792 | 275.6461 | 0.09138 | 275.6461 | -0.15989 | 137.89436 | -0.00795
|  | 275.66387 | -3.48933 | 275.66387 | 0.09798 | 275.66387 | -0.16373 | 137.90325 | -0.00796
|  | 275.68151 | 1.48453 | 275.68151 | 0.10315 | 275.68151 | 0.10557 | 137.91214 | -0.00797
|  | 275.69929 | 2.35618 | 275.69929 | -0.05356 | 275.69929 | 0.11758 | 137.92103 | -0.00796
|  | 275.71707 | 2.63956 | 275.71707 | -0.0674 | 275.71707 | 0.1246 | 137.92992 | -0.00796
|  | 275.73485 | 2.77128 | 275.73485 | -0.07551 | 275.73485 | 0.12994 | 137.93881 | -0.00796
|  | 275.75262 | 2.88318 | 275.75262 | -0.08156 | 275.75262 | 0.13444 | 137.9477 | -0.00794
|  | 275.7704 | 2.94205 | 275.7704 | -0.08623 | 275.7704 | 0.13841 | 137.95659 | -0.00796
|  | 275.78818 | 3.01005 | 275.78818 | 0.07721 | 275.78818 | 0.14197 | 137.96548 | -0.00798
|  | 275.80596 | 3.0556 | 275.80596 | 0.08836 | 275.80596 | 0.14536 | 137.97436 | -0.00794
|  | 275.82374 | 3.10146 | 275.82374 | 0.09574 | 275.82374 | 0.14843 | 137.98325 | -0.00795
|  | 275.84137 | -1.49247 | 275.84137 | 0.10136 | 275.84137 | -0.10592 | 137.99214 | -0.00793
|  | 275.85915 | -2.21566 | 275.85915 | -0.04191 | 275.85915 | -0.12393 | 138.00089 | 0.00857
|  | 275.87693 | -2.4763 | 275.87693 | -0.06314 | 275.87693 | -0.13264 | 138.00978 | 0.0086
|  | 275.89471 | -2.62935 | 275.89471 | -0.07272 | 275.89471 | -0.13886 | 138.01867 | 0.00859
|  | 275.91249 | -2.89751 | 275.91249 | -0.07946 | 275.91249 | -0.14402 | 138.02756 | 0.00859
|  | 275.93026 | -3.1481 | 275.93026 | -0.08462 | 275.93026 | -0.14869 | 138.03645 | 0.0086
|  | 275.94804 | -3.34387 | 275.94804 | 0.07049 | 275.94804 | -0.153 | 138.04534 | 0.00859
|  | 275.96582 | -3.4288 | 275.96582 | 0.08493 | 275.96582 | -0.15689 | 138.05423 | 0.00859
|  | 275.9836 | -3.46656 | 275.9836 | 0.09337 | 275.9836 | -0.16054 | 138.06311 | 0.0086
|  | 276.00124 | -0.30008 | 276.00124 | 0.0995 | 276.00124 | 0.05514 | 138.072 | 0.00859
|  | 276.01901 | 1.63541 | 276.01901 | 0.1045 | 276.01901 | 0.10925 | 138.08089 | 0.0086
|  | 276.03679 | 2.30371 | 276.03679 | -0.05791 | 276.03679 | 0.11954 | 138.08978 | 0.00857
|  | 276.05457 | 2.59317 | 276.05457 | -0.06959 | 276.05457 | 0.12603 | 138.09867 | 0.00858
|  | 276.07235 | 2.70095 | 276.07235 | -0.07715 | 276.07235 | 0.13106 | 138.10756 | 0.00859
|  | 276.09012 | 2.73926 | 276.09012 | -0.0828 | 276.09012 | 0.13531 | 138.11645 | 0.00858
|  | 276.1079 | 2.77513 | 276.1079 | 0.05675 | 276.1079 | 0.13914 | 138.12534 | 0.00858
|  | 276.12568 | 2.80352 | 276.12568 | 0.08063 | 276.12568 | 0.14266 | 138.13423 | 0.00858
|  | 276.14346 | 2.8489 | 276.14346 | 0.0905 | 276.14346 | 0.14597 | 138.14311 | 0.00859
|  | 276.16124 | 2.88588 | 276.16124 | 0.0971 | 276.16124 | 0.14922 | 138.152 | 0.0086
|  | 276.17887 | -1.77821 | 276.17887 | 0.10228 | 276.17887 | -0.11252 | 138.16089 | 0.0086
|  | 276.19665 | -2.32615 | 276.19665 | -0.05006 | 276.19665 | -0.12629 | 138.16964 | -0.008
|  | 276.21443 | -2.558 | 276.21443 | -0.06595 | 276.21443 | -0.13428 | 138.17853 | -0.00799
|  | 276.23221 | -2.75704 | 276.23221 | -0.07463 | 276.23221 | -0.1403 | 138.18742 | -0.00799
|  | 276.24999 | -3.01002 | 276.24999 | -0.08075 | 276.24999 | -0.14532 | 138.19631 | -0.00799
|  | 276.26776 | -3.25494 | 276.26776 | -0.0858 | 276.26776 | -0.14977 | 138.2052 | -0.008
|  | 276.28554 | -3.42036 | 276.28554 | 0.07518 | 276.28554 | -0.15391 | 138.21409 | -0.008
|  | 276.30332 | -3.49109 | 276.30332 | 0.08725 | 276.30332 | -0.15782 | 138.22298 | -0.00801
|  | 276.3211 | -3.50736 | 276.3211 | 0.09492 | 276.3211 | -0.16162 | 138.23186 | -0.00801
|  | 276.33874 | 0.67746 | 276.33874 | 0.10082 | 276.33874 | 0.08821 | 138.24075 | -0.00798
|  | 276.35651 | 1.83714 | 276.35651 | -0.01594 | 276.35651 | 0.11246 | 138.24964 | -0.00798
|  | 276.37429 | 2.36148 | 276.37429 | -0.06147 | 276.37429 | 0.12135 | 138.25853 | -0.00799
|  | 276.39207 | 2.54186 | 276.39207 | -0.0717 | 276.39207 | 0.12741 | 138.26742 | -0.00798
|  | 276.40985 | 2.63273 | 276.40985 | -0.0786 | 276.40985 | 0.13237 | 138.27631 | -0.00801
|  | 276.42762 | 2.69615 | 276.42762 | -0.084 | 276.42762 | 0.13664 | 138.2852 | -0.00799
|  | 276.4454 | 2.76856 | 276.4454 | 0.0669 | 276.4454 | 0.14036 | 138.29409 | -0.00802
|  | 276.46318 | 2.84671 | 276.46318 | 0.08351 | 276.46318 | 0.14386 | 138.30298 | -0.00801
|  | 276.48096 | 2.91719 | 276.48096 | 0.09237 | 276.48096 | 0.14701 | 138.31186 | -0.00801
|  | 276.49874 | 2.96887 | 276.49874 | 0.09874 | 276.49874 | 0.14998 | 138.32075 | -0.008
|  | 276.51637 | -1.95973 | 276.51637 | 0.10381 | 276.51637 | -0.11684 | 138.32964 | -0.00801
|  | 276.53415 | -2.41316 | 276.53415 | -0.05534 | 276.53415 | -0.12825 | 138.33839 | 0.00858
|  | 276.55193 | -2.60021 | 276.55193 | -0.06844 | 276.55193 | -0.13548 | 138.34728 | 0.00861
|  | 276.56971 | -2.81534 | 276.56971 | -0.07642 | 276.56971 | -0.1412 | 138.35617 | 0.00861
|  | 276.58749 | -3.03062 | 276.58749 | -0.08223 | 276.58749 | -0.14616 | 138.36506 | 0.00862
|  | 276.60526 | -3.27518 | 276.60526 | -0.08701 | 276.60526 | -0.15058 | 138.37395 | 0.00861
|  | 276.62304 | -3.39015 | 276.62304 | 0.07876 | 276.62304 | -0.15471 | 138.38284 | 0.00863
|  | 276.64082 | -3.44542 | 276.64082 | 0.08942 | 276.64082 | -0.15868 | 138.39173 | 0.00861
|  | 276.6586 | -3.46883 | 276.6586 | 0.09656 | 276.6586 | -0.16256 | 138.40061 | 0.00863
|  | 276.67624 | 1.13866 | 276.67624 | 0.10204 | 276.67624 | 0.09854 | 138.4095 | 0.00862
|  | 276.69401 | 2.01312 | 276.69401 | -0.04579 | 276.69401 | 0.11507 | 138.41839 | 0.00865
|  | 276.71179 | 2.4802 | 276.71179 | -0.06445 | 276.71179 | 0.12298 | 138.42728 | 0.0086
|  | 276.72957 | 2.63572 | 276.72957 | -0.0737 | 276.72957 | 0.12858 | 138.43617 | 0.00857
|  | 276.74735 | 2.74341 | 276.74735 | -0.08013 | 276.74735 | 0.13322 | 138.44506 | 0.00858
|  | 276.76512 | 2.75583 | 276.76512 | -0.08518 | 276.76512 | 0.13735 | 138.45395 | 0.0086
|  | 276.7829 | 2.7995 | 276.7829 | 0.07253 | 276.7829 | 0.14112 | 138.46284 | 0.0086
|  | 276.80068 | 2.87339 | 276.80068 | 0.08599 | 276.80068 | 0.14446 | 138.47173 | 0.0086
|  | 276.81846 | 2.9209 | 276.81846 | 0.0942 | 276.81846 | 0.14756 | 138.48061 | 0.0086
|  | 276.8361 | -1.15649 | 276.8361 | 0.10006 | 276.8361 | -0.08652 | 138.4895 | 0.00859
|  | 276.85387 | -2.10108 | 276.85387 | 0.10504 | 276.85387 | -0.12038 | 138.49839 | 0.00859
|  | 276.87165 | -2.44146 | 276.87165 | -0.05944 | 276.87165 | -0.13034 | 138.50714 | -0.00799
|  | 276.88943 | -2.62562 | 276.88943 | -0.0707 | 276.88943 | -0.1372 | 138.51603 | -0.008
|  | 276.90721 | -2.84511 | 276.90721 | -0.07782 | 276.90721 | -0.14287 | 138.52492 | -0.00799
|  | 276.92499 | -3.11904 | 276.92499 | -0.08305 | 276.92499 | -0.14775 | 138.53381 | -0.00799
|  | 276.94276 | -3.32268 | 276.94276 | 0.06163 | 276.94276 | -0.15209 | 138.5427 | -0.00799
|  | 276.96054 | -3.43684 | 276.96054 | 0.08174 | 276.96054 | -0.1561 | 138.55159 | -0.00799
|  | 276.97832 | -3.48845 | 276.97832 | 0.09128 | 276.97832 | -0.16001 | 138.56048 | -0.00799
|  | 276.9961 | -3.52072 | 276.9961 | 0.09797 | 276.9961 | -0.16384 | 138.56936 | -0.008
|  | 277.01374 | 1.44149 | 277.01374 | 0.10322 | 277.01374 | 0.10453 | 138.57825 | -0.00799
|  | 277.03151 | 2.1712 | 277.03151 | -0.05247 | 277.03151 | 0.11741 | 138.58714 | -0.008
|  | 277.04929 | 2.57345 | 277.04929 | -0.0671 | 277.04929 | 0.12456 | 138.59603 | -0.008
|  | 277.06707 | 2.78304 | 277.06707 | -0.07552 | 277.06707 | 0.12994 | 138.60492 | -0.00799
|  | 277.08485 | 2.87589 | 277.08485 | -0.08148 | 277.08485 | 0.13443 | 138.61381 | -0.00798
|  | 277.10262 | 2.97329 | 277.10262 | -0.0864 | 277.10262 | 0.13838 | 138.6227 | -0.00798
|  | 277.1204 | 3.00816 | 277.1204 | 0.07671 | 277.1204 | 0.14194 | 138.63159 | -0.00798
|  | 277.13818 | 3.04484 | 277.13818 | 0.08827 | 277.13818 | 0.1453 | 138.64048 | -0.00799
|  | 277.15596 | 3.10135 | 277.15596 | 0.09569 | 277.15596 | 0.14839 | 138.64936 | -0.00798
|  | 277.1736 | -1.44336 | 277.1736 | 0.10135 | 277.1736 | -0.1035 | 138.65825 | -0.00799
|  | 277.19137 | -2.23727 | 277.19137 | -0.03868 | 277.19137 | -0.12321 | 138.667 | 0.00854
|  | 277.20915 | -2.51369 | 277.20915 | -0.0627 | 277.20915 | -0.1321 | 138.67589 | 0.00854
|  | 277.22693 | -2.73155 | 277.22693 | -0.07244 | 277.22693 | -0.1385 | 138.68478 | 0.00854
|  | 277.24471 | -2.93917 | 277.24471 | -0.07929 | 277.24471 | -0.1438 | 138.69367 | 0.00855
|  | 277.26248 | -3.16202 | 277.26248 | -0.08462 | 277.26248 | -0.14844 | 138.70256 | 0.00854
|  | 277.28026 | -3.32961 | 277.28026 | 0.06954 | 277.28026 | -0.15269 | 138.71145 | 0.00854
|  | 277.29804 | -3.43649 | 277.29804 | 0.08471 | 277.29804 | -0.1567 | 138.72034 | 0.00855
|  | 277.31582 | -3.47381 | 277.31582 | 0.09317 | 277.31582 | -0.16051 | 138.72923 | 0.00854
|  | 277.33346 | -1.53077 | 277.33346 | 0.09928 | 277.33346 | -0.02421 | 138.73811 | 0.00854
|  | 277.35123 | 1.72546 | 277.35123 | 0.10436 | 277.35123 | 0.10854 | 138.747 | 0.00856
|  | 277.36901 | 2.50283 | 277.36901 | -0.0572 | 277.36901 | 0.11921 | 138.75589 | 0.00856
|  | 277.38679 | 2.66199 | 277.38679 | -0.06936 | 277.38679 | 0.12584 | 138.76478 | 0.00857
|  | 277.40457 | 2.74161 | 277.40457 | -0.07694 | 277.40457 | 0.13093 | 138.77367 | 0.00857
|  | 277.42235 | 2.77034 | 277.42235 | -0.08252 | 277.42235 | 0.13529 | 138.78256 | 0.00857
|  | 277.44012 | 2.84179 | 277.44012 | 0.04825 | 277.44012 | 0.13919 | 138.79145 | 0.00859
|  | 277.4579 | 2.90411 | 277.4579 | 0.08007 | 277.4579 | 0.14273 | 138.80034 | 0.0086
|  | 277.47568 | 2.94176 | 277.47568 | 0.09029 | 277.47568 | 0.14606 | 138.80923 | 0.00859
|  | 277.49346 | 2.99559 | 277.49346 | 0.09727 | 277.49346 | 0.14922 | 138.81811 | 0.00857
|  | 277.5111 | -1.62788 | 277.5111 | 0.10261 | 277.5111 | -0.11114 | 138.827 | 0.00859
|  | 277.52887 | -2.2594 | 277.52887 | -0.04874 | 277.52887 | -0.12585 | 138.83575 | -0.00801
|  | 277.54665 | -2.51901 | 277.54665 | -0.06565 | 277.54665 | -0.13379 | 138.84464 | -0.00801
|  | 277.56443 | -2.72967 | 277.56443 | -0.07447 | 277.56443 | -0.13994 | 138.85353 | -0.008
|  | 277.58221 | -2.96149 | 277.58221 | -0.08078 | 277.58221 | -0.14503 | 138.86242 | -0.00806
|  | 277.59998 | -3.19146 | 277.59998 | -0.0858 | 277.59998 | -0.1496 | 138.87131 | -0.00808
|  | 277.61776 | -3.37285 | 277.61776 | 0.07429 | 277.61776 | -0.15385 | 138.8802 | -0.00806
|  | 277.63554 | -3.45095 | 277.63554 | 0.08704 | 277.63554 | -0.15773 | 138.88909 | -0.00805
|  | 277.65332 | -3.48709 | 277.65332 | 0.09496 | 277.65332 | -0.16153 | 138.89798 | -0.00805
|  | 277.67096 | 0.33843 | 277.67096 | 0.10067 | 277.67096 | 0.08377 | 138.90686 | -0.00803
|  | 277.68873 | 2.01444 | 277.68873 | 0.10549 | 277.68873 | 0.11175 | 138.91575 | -0.00804
|  | 277.70651 | 2.62199 | 277.70651 | -0.06091 | 277.70651 | 0.12094 | 138.92464 | -0.00802
|  | 277.72429 | 2.79862 | 277.72429 | -0.07158 | 277.72429 | 0.12709 | 138.93353 | -0.00804
|  | 277.74207 | 2.90304 | 277.74207 | -0.07862 | 277.74207 | 0.13207 | 138.94242 | -0.00806
|  | 277.75985 | 2.99166 | 277.75985 | -0.08407 | 277.75985 | 0.13631 | 138.95131 | -0.00804
|  | 277.77762 | 3.05286 | 277.77762 | 0.06533 | 277.77762 | 0.14013 | 138.9602 | -0.00806
|  | 277.7954 | 3.09689 | 277.7954 | 0.08324 | 277.7954 | 0.14358 | 138.96909 | -0.00803
|  | 277.81318 | 3.20988 | 277.81318 | 0.09224 | 277.81318 | 0.14689 | 138.97798 | -0.00806
|  | 277.83096 | 3.25223 | 277.83096 | 0.09881 | 277.83096 | 0.15012 | 138.98686 | -0.00805
|  | 277.8486 | -1.92913 | 277.8486 | 0.10394 | 277.8486 | -0.11609 | 138.99575 | -0.00804
|  | 277.86637 | -2.37844 | 277.86637 | -0.05462 | 277.86637 | -0.12798 | 139.0045 | 0.00858
|  | 277.88415 | -2.59864 | 277.88415 | -0.0683 | 277.88415 | -0.13543 | 139.01339 | 0.00859
|  | 277.90193 | -2.81335 | 277.90193 | -0.07634 | 277.90193 | -0.14114 | 139.02228 | 0.00858
|  | 277.91971 | -3.04313 | 277.91971 | -0.08225 | 277.91971 | -0.14611 | 139.03117 | 0.00858
|  | 277.93748 | -3.28791 | 277.93748 | -0.08701 | 277.93748 | -0.15057 | 139.04006 | 0.00858
|  | 277.95526 | -3.46263 | 277.95526 | 0.07843 | 277.95526 | -0.1547 | 139.04895 | 0.00858
|  | 277.97304 | -3.47928 | 277.97304 | 0.08932 | 277.97304 | -0.15859 | 139.05784 | 0.00858
|  | 277.99082 | -3.50577 | 277.99082 | 0.09652 | 277.99082 | -0.16248 | 139.06673 | 0.00857
|  | 278.00846 | 1.1561 | 278.00846 | 0.10217 | 278.00846 | 0.09648 | 139.07561 | 0.00858
|  | 278.02623 | 2.03066 | 278.02623 | -0.04373 | 278.02623 | 0.11452 | 139.0845 | 0.00857
|  | 278.04401 | 2.36685 | 278.04401 | -0.06415 | 278.04401 | 0.12281 | 139.09339 | 0.00856
|  | 278.06179 | 2.58459 | 278.06179 | -0.0736 | 278.06179 | 0.12871 | 139.10228 | 0.00857
|  | 278.07957 | 2.95177 | 278.07957 | -0.08016 | 278.07957 | 0.13336 | 139.11117 | 0.00856
|  | 278.09735 | 3.07136 | 278.09735 | -0.08529 | 278.09735 | 0.13735 | 139.12006 | 0.00856
|  | 278.11512 | 3.10025 | 278.11512 | 0.07167 | 278.11512 | 0.14092 | 139.12895 | 0.00857
|  | 278.1329 | 3.13427 | 278.1329 | 0.0857 | 278.1329 | 0.14425 | 139.13784 | 0.00857
|  | 278.15068 | 3.21819 | 278.15068 | 0.09504 | 278.15068 | 0.14742 | 139.14673 | 0.00856
|  | 278.16832 | -1.01658 | 278.16832 | 0.10151 | 278.16832 | -0.07562 | 139.15561 | 0.00857
|  | 278.1861 | -2.12055 | 278.1861 | 0.1064 | 278.1861 | -0.11962 | 139.1645 | 0.00857
|  | 278.20387 | -2.44821 | 278.20387 | -0.05989 | 278.20387 | -0.12987 | 139.17325 | -0.00803
|  | 278.22165 | -2.6268 | 278.22165 | -0.07149 | 278.22165 | -0.13685 | 139.18214 | -0.00803
|  | 278.23943 | -2.85277 | 278.23943 | -0.07887 | 278.23943 | -0.14238 | 139.19103 | -0.00803
|  | 278.25721 | -3.09954 | 278.25721 | -0.08451 | 278.25721 | -0.14711 | 139.19992 | -0.00803
|  | 278.27498 | -3.3083 | 278.27498 | 0.06006 | 278.27498 | -0.15138 | 139.20881 | -0.00804
|  | 278.29276 | -3.43384 | 278.29276 | 0.08251 | 278.29276 | -0.15543 | 139.2177 | -0.00804
|  | 278.31054 | -3.50679 | 278.31054 | 0.09226 | 278.31054 | -0.15944 | 139.22659 | -0.00802
|  | 278.32832 | -3.54491 | 278.32832 | 0.099 | 278.32832 | -0.16344 | 139.23548 | -0.00804
|  | 278.34596 | 1.47668 | 278.34596 | 0.10436 | 278.34596 | 0.10308 | 139.24436 | -0.00804
|  | 278.36373 | 2.3823 | 278.36373 | -0.05237 | 278.36373 | 0.11679 | 139.25325 | -0.00804
|  | 278.38151 | 2.79965 | 278.38151 | -0.06783 | 278.38151 | 0.1242 | 139.26214 | -0.00802
|  | 278.39929 | 2.90089 | 278.39929 | -0.07637 | 278.39929 | 0.12951 | 139.27103 | -0.00804
|  | 278.41707 | 2.9695 | 278.41707 | -0.0826 | 278.41707 | 0.13415 | 139.27992 | -0.00802
|  | 278.43485 | 3.05521 | 278.43485 | -0.08742 | 278.43485 | 0.13829 | 139.28881 | -0.00802
|  | 278.45262 | 3.0931 | 278.45262 | 0.07713 | 278.45262 | 0.142 | 139.2977 | -0.00802
|  | 278.4704 | 3.15969 | 278.4704 | 0.08914 | 278.4704 | 0.14533 | 139.30659 | -0.00801
|  | 278.48818 | 3.29051 | 278.48818 | 0.09694 | 278.48818 | 0.14849 | 139.31548 | -0.00799
|  | 278.50582 | -1.39005 | 278.50582 | 0.10258 | 278.50582 | -0.1007 | 139.32436 | -0.00799
|  | 278.5236 | -2.27121 | 278.5236 | -0.03326 | 278.5236 | -0.12269 | 139.33325 | -0.00799
|  | 278.54137 | -2.53594 | 278.54137 | -0.06335 | 278.54137 | -0.1317 | 139.342 | 0.0087
|  | 278.55915 | -2.72897 | 278.55915 | -0.07352 | 278.55915 | -0.1383 | 139.35089 | 0.00868
|  | 278.57693 | -2.95023 | 278.57693 | -0.08042 | 278.57693 | -0.1437 | 139.35978 | 0.00871
|  | 278.59471 | -3.18615 | 278.59471 | -0.08579 | 278.59471 | -0.14836 | 139.36867 | 0.00872
|  | 278.61248 | -3.38951 | 278.61248 | 0.06926 | 278.61248 | -0.15253 | 139.37756 | 0.00873
|  | 278.63026 | -3.47617 | 278.63026 | 0.08536 | 278.63026 | -0.1565 | 139.38645 | 0.00873
|  | 278.64804 | -3.49317 | 278.64804 | 0.09411 | 278.64804 | -0.16039 | 139.39534 | 0.00873
|  | 278.66582 | -3.51697 | 278.66582 | 0.10058 | 278.66582 | -0.16427 | 139.40423 | 0.00874
|  | 278.68346 | 1.57563 | 278.68346 | 0.10555 | 278.68346 | 0.10764 | 139.41311 | 0.00873
|  | 278.70123 | 2.33678 | 278.70123 | -0.05762 | 278.70123 | 0.11878 | 139.422 | 0.00873
|  | 278.71901 | 2.48859 | 278.71901 | -0.07034 | 278.71901 | 0.12553 | 139.43089 | 0.00873
|  | 278.73679 | 2.60658 | 278.73679 | -0.07805 | 278.73679 | 0.1309 | 139.43978 | 0.00873
|  | 278.75457 | 2.59918 | 278.75457 | -0.08386 | 278.75457 | 0.13526 | 139.44867 | 0.00873
|  | 278.77235 | 2.69009 | 278.77235 | -0.08862 | 278.77235 | 0.13914 | 139.45756 | 0.00874
|  | 278.79012 | 2.72717 | 278.79012 | 0.08074 | 278.79012 | 0.14269 | 139.46645 | 0.00876
|  | 278.8079 | 2.79817 | 278.8079 | 0.09123 | 278.8079 | 0.14599 | 139.47534 | 0.00877
|  | 278.82568 | 2.90495 | 278.82568 | 0.09842 | 278.82568 | 0.14907 | 139.48423 | 0.00875
|  | 278.84332 | -1.60978 | 278.84332 | 0.10385 | 278.84332 | -0.10952 | 139.49311 | 0.00877
|  | 278.8611 | -2.25642 | 278.8611 | -0.04817 | 278.8611 | -0.12532 | 139.50186 | -0.00789
|  | 278.87887 | -2.50149 | 278.87887 | -0.06642 | 278.87887 | -0.13363 | 139.51075 | -0.00787
|  | 278.89665 | -2.71036 | 278.89665 | -0.07557 | 278.89665 | -0.13983 | 139.51964 | -0.00787
|  | 278.91443 | -2.93561 | 278.91443 | -0.08194 | 278.91443 | -0.14499 | 139.52853 | -0.00787
|  | 278.93221 | -3.19684 | 278.93221 | -0.08692 | 278.93221 | -0.14954 | 139.53742 | -0.00786
|  | 278.94998 | -3.37444 | 278.94998 | 0.0747 | 278.94998 | -0.15368 | 139.54631 | -0.00786
|  | 278.96776 | -3.45099 | 278.96776 | 0.08789 | 278.96776 | -0.15767 | 139.5552 | -0.00786
|  | 278.98554 | -3.46411 | 278.98554 | 0.09591 | 278.98554 | -0.16148 | 139.56409 | -0.00786
|  | 279.00318 | 0.19535 | 279.00318 | 0.10184 | 279.00318 | 0.07759 | 139.57298 | -0.00789
|  | 279.02096 | 1.60434 | 279.02096 | 0.1067 | 279.02096 | 0.11115 | 139.58186 | -0.00789
|  | 279.03873 | 2.19885 | 279.03873 | -0.06148 | 279.03873 | 0.12066 | 139.59075 | -0.00788
|  | 279.05651 | 2.48378 | 279.05651 | -0.07253 | 279.05651 | 0.12705 | 139.59964 | -0.00786
|  | 279.07429 | 2.53191 | 279.07429 | -0.07958 | 279.07429 | 0.13211 | 139.60853 | -0.00783
|  | 279.09207 | 2.59148 | 279.09207 | -0.08525 | 279.09207 | 0.13622 | 139.61742 | -0.00782
|  | 279.10984 | 2.64688 | 279.10984 | 0.06473 | 279.10984 | 0.14009 | 139.62631 | -0.00786
|  | 279.12762 | 3.21351 | 279.12762 | 0.08395 | 279.12762 | 0.14361 | 139.6352 | -0.00786
|  | 279.1454 | 3.27747 | 279.1454 | 0.09326 | 279.1454 | 0.1468 | 139.64409 | -0.00785
|  | 279.16318 | 3.3362 | 279.16318 | 0.09983 | 279.16318 | 0.14994 | 139.65298 | -0.00787
|  | 279.18082 | -1.93866 | 279.18082 | 0.10501 | 279.18082 | -0.11498 | 139.66186 | -0.00788
|  | 279.19859 | -2.29435 | 279.19859 | -0.05467 | 279.19859 | -0.12754 | 139.67061 | 0.00874
|  | 279.21637 | -2.51918 | 279.21637 | -0.069 | 279.21637 | -0.13507 | 139.6795 | 0.00879
|  | 279.23415 | -2.70847 | 279.23415 | -0.07725 | 279.23415 | -0.14101 | 139.68839 | 0.00878
|  | 279.25193 | -2.96029 | 279.25193 | -0.08326 | 279.25193 | -0.14601 | 139.69728 | 0.00878
|  | 279.26971 | -3.17349 | 279.26971 | -0.08809 | 279.26971 | -0.15037 | 139.70617 | 0.00876
|  | 279.28748 | -3.34965 | 279.28748 | 0.0788 | 279.28748 | -0.15447 | 139.71506 | 0.00877
|  | 279.30526 | -3.3636 | 279.30526 | 0.09015 | 279.30526 | -0.15839 | 139.72395 | 0.00876
|  | 279.32304 | -3.39748 | 279.32304 | 0.09757 | 279.32304 | -0.16222 | 139.73284 | 0.00876
|  | 279.34068 | 0.56583 | 279.34068 | 0.10316 | 279.34068 | 0.09412 | 139.74173 | 0.00877
|  | 279.35846 | 1.57236 | 279.35846 | -0.0419 | 279.35846 | 0.11397 | 139.75061 | 0.00876
|  | 279.37623 | 1.95368 | 279.37623 | -0.06473 | 279.37623 | 0.12245 | 139.7595 | 0.00875
|  | 279.39401 | 2.07401 | 279.39401 | -0.07445 | 279.39401 | 0.12829 | 139.76839 | 0.00876
|  | 279.41179 | 2.17062 | 279.41179 | -0.08116 | 279.41179 | 0.13307 | 139.77728 | 0.00876
|  | 279.42957 | 3.13919 | 279.42957 | -0.08635 | 279.42957 | 0.13726 | 139.78617 | 0.00878
|  | 279.44734 | 3.16484 | 279.44734 | 0.07159 | 279.44734 | 0.14091 | 139.79506 | 0.00877
|  | 279.46512 | 3.22593 | 279.46512 | 0.08641 | 279.46512 | 0.14443 | 139.80395 | 0.00876
|  | 279.4829 | 3.28345 | 279.4829 | 0.09496 | 279.4829 | 0.1477 | 139.81284 | 0.00878
|  | 279.50054 | -0.52845 | 279.50054 | 0.10114 | 279.50054 | -0.04771 | 139.82173 | 0.00878
|  | 279.51832 | -2.04841 | 279.51832 | 0.10602 | 279.51832 | -0.11886 | 139.83061 | 0.0088
|  | 279.53609 | -2.30789 | 279.53609 | -0.05921 | 279.53609 | -0.12944 | 139.83936 | -0.00791
|  | 279.55387 | -2.37115 | 279.55387 | -0.07129 | 279.55387 | -0.13656 | 139.84825 | -0.00792
|  | 279.57165 | -2.6305 | 279.57165 | -0.07876 | 279.57165 | -0.14229 | 139.85714 | -0.00794
|  | 279.58943 | -2.99434 | 279.58943 | -0.08447 | 279.58943 | -0.14714 | 139.86603 | -0.00791
|  | 279.60721 | -3.16459 | 279.60721 | 0.05508 | 279.60721 | -0.15147 | 139.87492 | -0.00791
|  | 279.62498 | -3.26908 | 279.62498 | 0.08211 | 279.62498 | -0.15553 | 139.88381 | -0.0079
|  | 279.64276 | -3.36099 | 279.64276 | 0.0921 | 279.64276 | -0.15945 | 139.8927 | -0.00791
|  | 279.66054 | -3.38673 | 279.66054 | 0.09901 | 279.66054 | -0.16325 | 139.90159 | -0.00792
|  | 279.67818 | 0.8973 | 279.67818 | 0.10439 | 279.67818 | 0.10171 | 139.91048 | -0.00792
|  | 279.69596 | 2.44422 | 279.69596 | -0.05116 | 279.69596 | 0.11622 | 139.91936 | -0.00788
|  | 279.71373 | 2.88819 | 279.71373 | -0.06762 | 279.71373 | 0.1238 | 139.92825 | -0.00789
|  | 279.73151 | 2.9855 | 279.73151 | -0.0763 | 279.73151 | 0.12948 | 139.93714 | -0.00789
|  | 279.74929 | 3.05967 | 279.74929 | -0.08248 | 279.74929 | 0.13422 | 139.94603 | -0.00786
|  | 279.76707 | 3.13193 | 279.76707 | -0.0875 | 279.76707 | 0.13826 | 139.95492 | -0.00788
|  | 279.78484 | 3.2005 | 279.78484 | 0.0765 | 279.78484 | 0.14191 | 139.96381 | -0.00788
|  | 279.80262 | 3.21944 | 279.80262 | 0.08893 | 279.80262 | 0.14526 | 139.9727 | -0.00791
|  | 279.8204 | 3.25431 | 279.8204 | 0.09671 | 279.8204 | 0.14847 | 139.98159 | -0.0079
|  | 279.83804 | -1.25478 | 279.83804 | 0.10253 | 279.83804 | -0.09712 | 139.99048 | -0.00792
|  | 279.85582 | -2.14955 | 279.85582 | 0.10726 | 279.85582 | -0.1221 | 139.99936 | -0.00791
|  | 279.87359 | -2.38455 | 279.87359 | -0.06292 | 279.87359 | -0.13141 | 140.00811 | 0.00877
|  | 279.89137 | -2.5979 | 279.89137 | -0.07345 | 279.89137 | -0.13805 | 140.017 | 0.00883
|  | 279.90915 | -2.80601 | 279.90915 | -0.0805 | 279.90915 | -0.14357 | 140.02589 | 0.00887
|  | 279.92693 | -3.06448 | 279.92693 | -0.08585 | 279.92693 | -0.14848 | 140.03478 | 0.00884
|  | 279.94471 | -3.26433 | 279.94471 | 0.06792 | 279.94471 | -0.15284 | 140.04367 | 0.00884
|  | 279.96248 | -3.38621 | 279.96248 | 0.08513 | 279.96248 | -0.15686 | 140.05256 | 0.00887
|  | 279.98026 | -3.42198 | 279.98026 | 0.09405 | 279.98026 | -0.16067 | 140.06145 | 0.00887
|  | 279.99804 | -3.45708 | 279.99804 | 0.10051 | 279.99804 | -0.16435 | 140.07034 | 0.00886
|  | 280.01568 | 1.85436 | 280.01568 | 0.10557 | 280.01568 | 0.10671 | 140.07923 | 0.00887
|  | 280.03346 | 2.65902 | 280.03346 | -0.05669 | 280.03346 | 0.11855 | 140.08811 | 0.00887
|  | 280.05123 | 2.93429 | 280.05123 | -0.0701 | 280.05123 | 0.1255 | 140.097 | 0.00887
|  | 280.06901 | 3.01842 | 280.06901 | -0.07805 | 280.06901 | 0.13073 | 140.10589 | 0.00886
|  | 280.08679 | 3.10519 | 280.08679 | -0.08387 | 280.08679 | 0.13503 | 140.11478 | 0.00886
|  | 280.10457 | 3.15989 | 280.10457 | -0.08857 | 280.10457 | 0.13887 | 140.12367 | 0.00886
|  | 280.12234 | 3.18009 | 280.12234 | 0.08028 | 280.12234 | 0.14245 | 140.13256 | 0.00885
|  | 280.14012 | 3.23883 | 280.14012 | 0.09105 | 280.14012 | 0.1458 | 140.14145 | 0.00885
|  | 280.1579 | 3.32238 | 280.1579 | 0.09841 | 280.1579 | 0.14909 | 140.15034 | 0.00885
|  | 280.17554 | -1.4994 | 280.17554 | 0.10385 | 280.17554 | -0.10771 | 140.15922 | 0.00882
|  | 280.19332 | -2.28389 | 280.19332 | -0.04635 | 280.19332 | -0.12472 | 140.16798 | -0.00788
|  | 280.21109 | -2.54967 | 280.21109 | -0.06593 | 280.21109 | -0.13315 | 140.17686 | -0.00791
|  | 280.22887 | -2.76205 | 280.22887 | -0.07538 | 280.22887 | -0.13949 | 140.18575 | -0.00789
|  | 280.24665 | -2.9796 | 280.24665 | -0.08193 | 280.24665 | -0.14471 | 140.19464 | -0.00791
|  | 280.26443 | -3.23263 | 280.26443 | -0.08704 | 280.26443 | -0.14934 | 140.20353 | -0.00791
|  | 280.28221 | -3.44454 | 280.28221 | 0.07384 | 280.28221 | -0.15359 | 140.21242 | -0.00793
|  | 280.29998 | -3.51742 | 280.29998 | 0.08768 | 280.29998 | -0.15746 | 140.22131 | -0.00793
|  | 280.31776 | -3.56861 | 280.31776 | 0.09579 | 280.31776 | -0.16125 | 140.2302 | -0.00796
|  | 280.3354 | 0.08384 | 280.3354 | 0.10183 | 280.3354 | 0.06791 | 140.23909 | -0.00796
|  | 280.35318 | 1.77972 | 280.35318 | 0.10675 | 280.35318 | 0.11033 | 140.24798 | -0.00796
|  | 280.37096 | 2.40689 | 280.37096 | -0.06094 | 280.37096 | 0.12033 | 140.25686 | -0.00797
|  | 280.38873 | 2.62812 | 280.38873 | -0.07236 | 280.38873 | 0.12682 | 140.26575 | -0.00798
|  | 280.40651 | 2.69312 | 280.40651 | -0.07977 | 280.40651 | 0.13179 | 140.27464 | -0.00798
|  | 280.42429 | 2.80137 | 280.42429 | -0.08541 | 280.42429 | 0.13614 | 140.28353 | -0.00798
|  | 280.44207 | 2.83488 | 280.44207 | 0.0622 | 280.44207 | 0.14008 | 140.29242 | -0.00797
|  | 280.45984 | 2.93328 | 280.45984 | 0.08349 | 280.45984 | 0.14357 | 140.30131 | -0.00797
|  | 280.47762 | 2.96541 | 280.47762 | 0.09317 | 280.47762 | 0.14674 | 140.3102 | -0.00795
|  | 280.4954 | 3.05474 | 280.4954 | 0.09987 | 280.4954 | 0.14978 | 140.31909 | -0.00794
|  | 280.51304 | -1.83916 | 280.51304 | 0.10509 | 280.51304 | -0.11373 | 140.32797 | -0.00795
|  | 280.53082 | -2.42538 | 280.53082 | -0.05363 | 280.53082 | -0.12705 | 140.33673 | 0.00893
|  | 280.54859 | -2.64564 | 280.54859 | -0.06875 | 280.54859 | -0.13486 | 140.34561 | 0.00892
|  | 280.56637 | -2.87092 | 280.56637 | -0.07723 | 280.56637 | -0.1408 | 140.3545 | 0.00885
|  | 280.58415 | -3.09097 | 280.58415 | -0.08332 | 280.58415 | -0.14578 | 140.36339 | 0.00886
|  | 280.60193 | -3.31028 | 280.60193 | -0.08823 | 280.60193 | -0.15014 | 140.37228 | 0.00886
|  | 280.61971 | -3.43004 | 280.61971 | 0.0782 | 280.61971 | -0.15441 | 140.38117 | 0.00885
|  | 280.63748 | -3.49097 | 280.63748 | 0.08999 | 280.63748 | -0.15856 | 140.39006 | 0.00884
|  | 280.65526 | -3.49779 | 280.65526 | 0.09754 | 280.65526 | -0.16243 | 140.39895 | 0.00886
|  | 280.6729 | 0.9297 | 280.6729 | 0.10321 | 280.6729 | 0.09122 | 140.40784 | 0.00886
|  | 280.69068 | 2.04252 | 280.69068 | -0.03739 | 280.69068 | 0.11341 | 140.41673 | 0.00885
|  | 280.70846 | 2.58539 | 280.70846 | -0.0644 | 280.70846 | 0.12205 | 140.42561 | 0.00879
|  | 280.72623 | 2.79171 | 280.72623 | -0.07445 | 280.72623 | 0.12806 | 140.4345 | 0.00869
|  | 280.74401 | 2.89202 | 280.74401 | -0.08121 | 280.74401 | 0.13297 | 140.44339 | 0.00868
|  | 280.76179 | 2.9614 | 280.76179 | -0.08651 | 280.76179 | 0.13716 | 140.45228 | 0.00864
|  | 280.77957 | 2.99246 | 280.77957 | 0.05837 | 280.77957 | 0.14092 | 140.46117 | 0.00869
|  | 280.79734 | 3.05196 | 280.79734 | 0.07943 | 280.79734 | 0.14431 | 140.47006 | 0.00865
|  | 280.81512 | 3.10227 | 280.81512 | 0.08921 | 280.81512 | 0.14747 | 140.47895 | 0.00868
|  | 280.8329 | 3.13237 | 280.8329 | 0.09608 | 280.8329 | 0.15057 | 140.48784 | 0.00866
|  | 280.85054 | -2.03394 | 280.85054 | 0.1014 | 280.85054 | -0.11816 | 140.49672 | 0.00867
|  | 280.86832 | -2.46376 | 280.86832 | -0.0496 | 280.86832 | -0.12926 | 140.50548 | -0.00781
|  | 280.88609 | -2.6639 | 280.88609 | -0.06475 | 280.88609 | -0.1364 | 140.51436 | -0.00782
|  | 280.90387 | -2.85678 | 280.90387 | -0.07328 | 280.90387 | -0.14212 | 140.52325 | -0.00786
|  | 280.92165 | -3.09869 | 280.92165 | -0.07952 | 280.92165 | -0.14702 | 140.53214 | -0.00789
|  | 280.93943 | -3.35565 | 280.93943 | -0.08437 | 280.93943 | -0.15147 | 140.54103 | -0.00784
|  | 280.95721 | -3.50094 | 280.95721 | 0.07397 | 280.95721 | -0.15556 | 140.54992 | -0.00781
|  | 280.97498 | -3.50701 | 280.97498 | 0.08593 | 280.97498 | -0.15947 | 140.55881 | -0.00782
|  | 280.99276 | -3.51371 | 280.99276 | 0.09365 | 280.99276 | -0.16333 | 140.5677 | -0.00785
|  | 281.0104 | 1.11333 | 281.0104 | 0.0995 | 281.0104 | 0.10021 | 140.57659 | -0.00786
|  | 281.02818 | 2.09637 | 281.02818 | -0.03487 | 281.02818 | 0.11598 | 140.58548 | -0.00787
|  | 281.04596 | 2.58327 | 281.04596 | -0.06036 | 281.04596 | 0.12375 | 140.59436 | -0.00786
|  | 281.06373 | 2.81085 | 281.06373 | -0.07055 | 281.06373 | 0.12938 | 140.60325 | -0.00788
|  | 281.08151 | 2.90048 | 281.08151 | -0.07743 | 281.08151 | 0.13405 | 140.61214 | -0.00788
|  | 281.09929 | 2.98146 | 281.09929 | -0.08276 | 281.09929 | 0.13805 | 140.62103 | -0.00786
|  | 281.11707 | 3.00475 | 281.11707 | 0.06645 | 281.11707 | 0.14172 | 140.62992 | -0.0079
|  | 281.13484 | 3.08285 | 281.13484 | 0.08228 | 281.13484 | 0.1451 | 140.63881 | -0.00791
|  | 281.15262 | 3.17774 | 281.15262 | 0.09111 | 281.15262 | 0.14831 | 140.6477 | -0.00791
|  | 281.17026 | -1.22484 | 281.17026 | 0.09759 | 281.17026 | -0.09218 | 140.65659 | -0.0079
|  | 281.18804 | -2.1861 | 281.18804 | 0.10263 | 281.18804 | -0.12163 | 140.66547 | -0.00776
|  | 281.20582 | -2.52535 | 281.20582 | -0.05464 | 281.20582 | -0.13139 | 140.67423 | 0.00845
|  | 281.22359 | -2.67105 | 281.22359 | -0.06726 | 281.22359 | -0.13817 | 140.68311 | 0.00846
|  | 281.24137 | -2.91983 | 281.24137 | -0.07506 | 281.24137 | -0.14364 | 140.692 | 0.00844
|  | 281.25915 | -3.17872 | 281.25915 | -0.08085 | 281.25915 | -0.1484 | 140.70089 | 0.00845
|  | 281.27693 | -3.37586 | 281.27693 | -0.0857 | 281.27693 | -0.15276 | 140.70978 | 0.00844
|  | 281.2947 | -3.46825 | 281.2947 | 0.0777 | 281.2947 | -0.15678 | 140.71867 | 0.0084
|  | 281.31248 | -3.4755 | 281.31248 | 0.08828 | 281.31248 | -0.16062 | 140.72756 | 0.00842
|  | 281.33026 | -3.51255 | 281.33026 | 0.09531 | 281.33026 | -0.16447 | 140.73645 | 0.00844
|  | 281.3479 | 1.65023 | 281.3479 | 0.10079 | 281.3479 | 0.10577 | 140.74534 | 0.00842
|  | 281.36568 | 2.35817 | 281.36568 | -0.0458 | 281.36568 | 0.11826 | 140.75422 | 0.00838
|  | 281.38345 | 2.66492 | 281.38345 | -0.06334 | 281.38345 | 0.12547 | 140.76311 | 0.00831
|  | 281.40123 | 2.83936 | 281.40123 | -0.0724 | 281.40123 | 0.13088 | 140.772 | 0.00832
|  | 281.41901 | 2.86798 | 281.41901 | -0.07882 | 281.41901 | 0.13538 | 140.78089 | 0.00834
|  | 281.43679 | 2.97234 | 281.43679 | -0.0839 | 281.43679 | 0.13925 | 140.78978 | 0.00834
|  | 281.45457 | 3.04988 | 281.45457 | 0.07168 | 281.45457 | 0.14283 | 140.79867 | 0.00834
|  | 281.47234 | 3.12017 | 281.47234 | 0.08479 | 281.47234 | 0.14619 | 140.80756 | 0.00833
|  | 281.49012 | 3.21368 | 281.49012 | 0.09285 | 281.49012 | 0.14938 | 140.81645 | 0.00833
|  | 281.50776 | -1.53037 | 281.50776 | 0.09885 | 281.50776 | -0.10609 | 140.82534 | 0.00831
|  | 281.52554 | -2.26153 | 281.52554 | 0.10375 | 281.52554 | -0.12452 | 140.83409 | -0.00767
|  | 281.54332 | -2.54156 | 281.54332 | -0.05845 | 281.54332 | -0.13318 | 140.84298 | -0.00763
|  | 281.56109 | -2.76975 | 281.56109 | -0.06942 | 281.56109 | -0.13963 | 140.85186 | -0.00764
|  | 281.57887 | -2.98683 | 281.57887 | -0.07667 | 281.57887 | -0.14489 | 140.86075 | -0.00764
|  | 281.59665 | -3.24572 | 281.59665 | -0.08214 | 281.59665 | -0.14949 | 140.86964 | -0.00763
|  | 281.61443 | -3.41281 | 281.61443 | 0.06213 | 281.61443 | -0.15373 | 140.87853 | -0.00763
|  | 281.6322 | -3.4884 | 281.6322 | 0.08067 | 281.6322 | -0.15774 | 140.88742 | -0.00764
|  | 281.64998 | -3.50257 | 281.64998 | 0.09007 | 281.64998 | -0.16163 | 140.89631 | -0.00762
|  | 281.66762 | -0.52656 | 281.66762 | 0.09673 | 281.66762 | 0.04848 | 140.9052 | -0.00764
|  | 281.6854 | 1.61941 | 281.6854 | 0.10196 | 281.6854 | 0.10975 | 140.91409 | -0.00766
|  | 281.70318 | 2.26758 | 281.70318 | -0.0518 | 281.70318 | 0.1201 | 140.92297 | -0.00764
|  | 281.72095 | 2.46273 | 281.72095 | -0.06584 | 281.72095 | 0.12664 | 140.93186 | -0.00764
|  | 281.73873 | 2.56535 | 281.73873 | -0.07408 | 281.73873 | 0.13174 | 140.94075 | -0.00764
|  | 281.75651 | 2.65855 | 281.75651 | -0.08016 | 281.75651 | 0.13613 | 140.94964 | -0.00761
|  | 281.77429 | 2.70821 | 281.77429 | -0.08496 | 281.77429 | 0.13999 | 140.95853 | -0.00763
|  | 281.79207 | 2.86224 | 281.79207 | 0.07569 | 281.79207 | 0.14351 | 140.96742 | -0.00764
|  | 281.80984 | 2.85624 | 281.80984 | 0.08693 | 281.80984 | 0.14682 | 140.97631 | -0.00763
|  | 281.82762 | 2.99507 | 281.82762 | 0.09442 | 281.82762 | 0.15 | 140.9852 | -0.00763
|  | 281.84526 | -1.77233 | 281.84526 | 0.10014 | 281.84526 | -0.11292 | 140.99409 | -0.00763
|  | 281.86304 | -2.34081 | 281.86304 | -0.04028 | 281.86304 | -0.12694 | 141.00284 | 0.00824
|  | 281.88082 | -2.57522 | 281.88082 | -0.06159 | 281.88082 | -0.13484 | 141.01173 | 0.00822
|  | 281.89859 | -2.80479 | 281.89859 | -0.07129 | 281.89859 | -0.14095 | 141.02061 | 0.00819
|  | 281.91637 | -3.07359 | 281.91637 | -0.07797 | 281.91637 | -0.14615 | 141.0295 | 0.00821
|  | 281.93415 | -3.29494 | 281.93415 | -0.08316 | 281.93415 | -0.15066 | 141.03839 | 0.00824
|  | 281.95193 | -3.46478 | 281.95193 | 0.06885 | 281.95193 | -0.15482 | 141.04728 | 0.00822
|  | 281.9697 | -3.48963 | 281.9697 | 0.08342 | 281.9697 | -0.15876 | 141.05617 | 0.00823
|  | 281.98748 | -3.52771 | 281.98748 | 0.09198 | 281.98748 | -0.16264 | 141.06506 | 0.00822
|  | 282.00512 | 0.52734 | 282.00512 | 0.09826 | 282.00512 | 0.08762 | 141.07395 | 0.0082
|  | 282.0229 | 1.7864 | 282.0229 | 0.10327 | 282.0229 | 0.11295 | 141.08284 | 0.00822
|  | 282.04068 | 2.23252 | 282.04068 | -0.05608 | 282.04068 | 0.12199 | 141.09172 | 0.00821
|  | 282.05845 | 2.49288 | 282.05845 | -0.06803 | 282.05845 | 0.1281 | 141.10061 | 0.00822
|  | 282.07623 | 2.57895 | 282.07623 | -0.07567 | 282.07623 | 0.13296 | 141.1095 | 0.00822
|  | 282.09401 | 2.6351 | 282.09401 | -0.08145 | 282.09401 | 0.13718 | 141.11839 | 0.00822
|  | 282.11179 | 2.71097 | 282.11179 | 0.05534 | 282.11179 | 0.14098 | 141.12728 | 0.00823
|  | 282.12957 | 2.74333 | 282.12957 | 0.07918 | 282.12957 | 0.14447 | 141.13617 | 0.00824
|  | 282.14734 | 2.82286 | 282.14734 | 0.08915 | 282.14734 | 0.14795 | 141.14506 | 0.00822
|  | 282.16512 | 2.92441 | 282.16512 | 0.0961 | 282.16512 | 0.1512 | 141.15395 | 0.00822
|  | 282.18276 | -2.00371 | 282.18276 | 0.10138 | 282.18276 | -0.11795 | 141.16284 | 0.00821
|  | 282.20054 | -2.45819 | 282.20054 | -0.04842 | 282.20054 | -0.12952 | 141.17159 | -0.00765
|  | 282.21832 | -2.70319 | 282.21832 | -0.06454 | 282.21832 | -0.13686 | 141.18048 | -0.00765
|  | 282.23609 | -2.9015 | 282.23609 | -0.07329 | 282.23609 | -0.14258 | 141.18936 | -0.00764
|  | 282.25387 | -3.14057 | 282.25387 | -0.07953 | 282.25387 | -0.14747 | 141.19825 | -0.00765
|  | 282.27165 | -3.38157 | 282.27165 | -0.08451 | 282.27165 | -0.15187 | 141.20714 | -0.00763
|  | 282.28943 | -3.4988 | 282.28943 | 0.07348 | 282.28943 | -0.15595 | 141.21603 | -0.00763
|  | 282.3072 | -3.53742 | 282.3072 | 0.08576 | 282.3072 | -0.15986 | 141.22492 | -0.00766
|  | 282.32498 | -3.56046 | 282.32498 | 0.09365 | 282.32498 | -0.16365 | 141.23381 | -0.00766
|  | 282.34262 | 1.12415 | 282.34262 | 0.0996 | 282.34262 | 0.09847 | 141.2427 | -0.00764
|  | 282.3604 | 2.15836 | 282.3604 | -0.02525 | 282.3604 | 0.11558 | 141.25159 | -0.00766
|  | 282.37818 | 2.53712 | 282.37818 | -0.05985 | 282.37818 | 0.12365 | 141.26047 | -0.00765
|  | 282.39595 | 2.69663 | 282.39595 | -0.07028 | 282.39595 | 0.12939 | 141.26936 | -0.00764
|  | 282.41373 | 2.75046 | 282.41373 | -0.07744 | 282.41373 | 0.13407 | 141.27825 | -0.00765
|  | 282.43151 | 2.92378 | 282.43151 | -0.08279 | 282.43151 | 0.1382 | 141.28714 | -0.00764
|  | 282.44929 | 2.72883 | 282.44929 | 0.06507 | 282.44929 | 0.14191 | 141.29603 | -0.00767
|  | 282.46707 | 2.78755 | 282.46707 | 0.08205 | 282.46707 | 0.14527 | 141.30492 | -0.00767
|  | 282.48484 | 2.85815 | 282.48484 | 0.09106 | 282.48484 | 0.14841 | 141.31381 | -0.00769
|  | 282.50248 | -1.21585 | 282.50248 | 0.09758 | 282.50248 | -0.08501 | 141.3227 | -0.00767
|  | 282.52026 | -2.18084 | 282.52026 | 0.10275 | 282.52026 | -0.12121 | 141.33159 | -0.00767
|  | 282.53804 | -2.51817 | 282.53804 | -0.05385 | 282.53804 | -0.1313 | 141.34034 | 0.00823
|  | 282.55582 | -2.68485 | 282.55582 | -0.06703 | 282.55582 | -0.13817 | 141.34923 | 0.00825
|  | 282.57359 | -2.95533 | 282.57359 | -0.075 | 282.57359 | -0.14375 | 141.35811 | 0.00821
|  | 282.59137 | -3.19051 | 282.59137 | -0.0809 | 282.59137 | -0.14843 | 141.367 | 0.00822
|  | 282.60915 | -3.39653 | 282.60915 | -0.08561 | 282.60915 | -0.15269 | 141.37589 | 0.00821
|  | 282.62693 | -3.5211 | 282.62693 | 0.07719 | 282.62693 | -0.15688 | 141.38478 | 0.0082
|  | 282.6447 | -3.53247 | 282.6447 | 0.08807 | 282.6447 | -0.16072 | 141.39367 | 0.0082
|  | 282.66248 | -3.55661 | 282.66248 | 0.09534 | 282.66248 | -0.16448 | 141.40256 | 0.0082
|  | 282.68012 | 1.19699 | 282.68012 | 0.10086 | 282.68012 | 0.10464 | 141.41145 | 0.00819
|  | 282.6979 | 1.97854 | 282.6979 | -0.04419 | 282.6979 | 0.11792 | 141.42034 | 0.00819
|  | 282.71568 | 2.22849 | 282.71568 | -0.06315 | 282.71568 | 0.1252 | 141.42922 | 0.0082
|  | 282.73345 | 2.37719 | 282.73345 | -0.07232 | 282.73345 | 0.13069 | 141.43811 | 0.0082
|  | 282.75123 | 2.39963 | 282.75123 | -0.07891 | 282.75123 | 0.13511 | 141.447 | 0.00819
|  | 282.76901 | 2.42473 | 282.76901 | -0.08407 | 282.76901 | 0.13908 | 141.45589 | 0.0082
|  | 282.78679 | 2.46639 | 282.78679 | 0.07085 | 282.78679 | 0.14282 | 141.46478 | 0.0082
|  | 282.80457 | 2.52756 | 282.80457 | 0.08455 | 282.80457 | 0.14605 | 141.47367 | 0.0082
|  | 282.82234 | 2.62105 | 282.82234 | 0.09286 | 282.82234 | 0.14905 | 141.48256 | 0.00821
|  | 282.83998 | -1.50069 | 282.83998 | 0.09898 | 282.83998 | -0.10348 | 141.49145 | 0.00821
|  | 282.85776 | -2.28109 | 282.85776 | 0.10388 | 282.85776 | -0.12393 | 141.5002 | -0.00765
|  | 282.87554 | -2.56686 | 282.87554 | -0.05794 | 282.87554 | -0.13298 | 141.50909 | -0.00766
|  | 282.89332 | -2.72095 | 282.89332 | -0.06929 | 282.89332 | -0.13948 | 141.51797 | -0.00766
|  | 282.91109 | -2.97718 | 282.91109 | -0.07672 | 282.91109 | -0.1449 | 141.52686 | -0.00767
|  | 282.92887 | -3.24051 | 282.92887 | -0.08226 | 282.92887 | -0.14958 | 141.53575 | -0.00767
|  | 282.94665 | -3.40869 | 282.94665 | 0.06024 | 282.94665 | -0.15381 | 141.54464 | -0.00767
|  | 282.96443 | -3.47728 | 282.96443 | 0.08042 | 282.96443 | -0.15788 | 141.55353 | -0.00767
|  | 282.9822 | -3.51048 | 282.9822 | 0.09003 | 282.9822 | -0.16183 | 141.56242 | -0.00764
|  | 282.99998 | -3.53189 | 282.99998 | 0.09672 | 282.99998 | -0.16565 | 141.57131 | -0.00766
|  | 283.01762 | 1.5493 | 283.01762 | 0.10203 | 283.01762 | 0.10893 | 141.5802 | -0.00768
|  | 283.0354 | 2.30163 | 283.0354 | -0.05085 | 283.0354 | 0.11988 | 141.58909 | -0.00768
|  | 283.05318 | 2.50391 | 283.05318 | -0.06568 | 283.05318 | 0.12657 | 141.59797 | -0.0077
|  | 283.07095 | 2.67487 | 283.07095 | -0.07412 | 283.07095 | 0.13175 | 141.60686 | -0.0077
|  | 283.08873 | 2.71474 | 283.08873 | -0.08025 | 283.08873 | 0.13612 | 141.61575 | -0.00768
|  | 283.10651 | 2.8036 | 283.10651 | -0.08515 | 283.10651 | 0.14002 | 141.62464 | -0.00768
|  | 283.12429 | 2.88447 | 283.12429 | 0.07512 | 283.12429 | 0.14351 | 141.63353 | -0.00768
|  | 283.14206 | 2.8914 | 283.14206 | 0.08691 | 283.14206 | 0.14677 | 141.64242 | -0.00768
|  | 283.15984 | 2.83783 | 283.15984 | 0.09453 | 283.15984 | 0.14997 | 141.65131 | -0.00766
|  | 283.17748 | -1.76192 | 283.17748 | 0.1003 | 283.17748 | -0.11164 | 141.6602 | -0.00765
|  | 283.19526 | -2.34989 | 283.19526 | -0.03728 | 283.19526 | -0.12666 | 141.66895 | 0.00818
|  | 283.21304 | -2.58692 | 283.21304 | -0.06131 | 283.21304 | -0.13488 | 141.67784 | 0.00818
|  | 283.23081 | -2.81073 | 283.23081 | -0.07133 | 283.23081 | -0.14093 | 141.68672 | 0.00821
|  | 283.24859 | -3.04199 | 283.24859 | -0.07811 | 283.24859 | -0.1461 | 141.69561 | 0.0082
|  | 283.26637 | -3.2957 | 283.26637 | -0.08343 | 283.26637 | -0.15063 | 141.7045 | 0.0082
|  | 283.28415 | -3.48836 | 283.28415 | 0.06766 | 283.28415 | -0.15487 | 141.71339 | 0.00821
|  | 283.30193 | -3.54581 | 283.30193 | 0.08311 | 283.30193 | -0.15886 | 141.72228 | 0.00821
|  | 283.3197 | -3.55555 | 283.3197 | 0.09169 | 283.3197 | -0.16269 | 141.73117 | 0.0082
|  | 283.33734 | 0.42296 | 283.33734 | 0.09798 | 283.33734 | 0.08271 | 141.74006 | 0.00817
|  | 283.35512 | 2.04341 | 283.35512 | 0.10315 | 283.35512 | 0.11224 | 141.74895 | 0.00816
|  | 283.3729 | 2.41651 | 283.3729 | -0.05561 | 283.3729 | 0.12168 | 141.75784 | 0.0082
|  | 283.39068 | 2.47144 | 283.39068 | -0.068 | 283.39068 | 0.12788 | 141.76672 | 0.00822
|  | 283.40845 | 2.54759 | 283.40845 | -0.07572 | 283.40845 | 0.13281 | 141.77561 | 0.00824
|  | 283.42623 | 2.55318 | 283.42623 | -0.08147 | 283.42623 | 0.13707 | 141.7845 | 0.00823
|  | 283.44401 | 2.59212 | 283.44401 | 0.04874 | 283.44401 | 0.14092 | 141.79339 | 0.00826
|  | 283.46179 | 2.66476 | 283.46179 | 0.07852 | 283.46179 | 0.14449 | 141.80228 | 0.00826
|  | 283.47956 | 2.73571 | 283.47956 | 0.08888 | 283.47956 | 0.14775 | 141.81117 | 0.00827
|  | 283.49734 | 3.0875 | 283.49734 | 0.09604 | 283.49734 | 0.15087 | 141.82006 | 0.00829
|  | 283.51498 | -2.00587 | 283.51498 | 0.10152 | 283.51498 | -0.11673 | 141.82895 | 0.00829
|  | 283.53276 | -2.43301 | 283.53276 | -0.04716 | 283.53276 | -0.12897 | 141.8377 | -0.00758
|  | 283.55054 | -2.64001 | 283.55054 | -0.06421 | 283.55054 | -0.13648 | 141.84659 | -0.00757
|  | 283.56831 | -2.88958 | 283.56831 | -0.07303 | 283.56831 | -0.14237 | 141.85547 | -0.00757
|  | 283.58609 | -3.11295 | 283.58609 | -0.07945 | 283.58609 | -0.14729 | 141.86436 | -0.00756
|  | 283.60387 | -3.34406 | 283.60387 | -0.08458 | 283.60387 | -0.15177 | 141.87325 | -0.00754
|  | 283.62165 | -3.45236 | 283.62165 | 0.07259 | 283.62165 | -0.15595 | 141.88214 | -0.00755
|  | 283.63943 | -3.49928 | 283.63943 | 0.08555 | 283.63943 | -0.15991 | 141.89103 | -0.00753
|  | 283.6572 | -3.52813 | 283.6572 | 0.09369 | 283.6572 | -0.16375 | 141.89992 | -0.00756
|  | 283.67484 | 1.05707 | 283.67484 | 0.0996 | 283.67484 | 0.09637 | 141.90881 | -0.00756
|  | 283.69262 | 2.1616 | 283.69262 | 0.10442 | 283.69262 | 0.11499 | 141.9177 | -0.00755
|  | 283.7104 | 2.59202 | 283.7104 | -0.05939 | 283.7104 | 0.12331 | 141.92659 | -0.00756
|  | 283.72818 | 2.75728 | 283.72818 | -0.0702 | 283.72818 | 0.12911 | 141.93547 | -0.00755
|  | 283.74595 | 2.84233 | 283.74595 | -0.07733 | 283.74595 | 0.13381 | 141.94436 | -0.00756
|  | 283.76373 | 2.92495 | 283.76373 | -0.08274 | 283.76373 | 0.13795 | 141.95325 | -0.00757
|  | 283.78151 | 2.98553 | 283.78151 | 0.06355 | 283.78151 | 0.14161 | 141.96214 | -0.00756
|  | 283.79929 | 3.1926 | 283.79929 | 0.08151 | 283.79929 | 0.14487 | 141.97103 | -0.00755
|  | 283.81706 | 3.19735 | 283.81706 | 0.09068 | 283.81706 | 0.14814 | 141.97992 | -0.00753
|  | 283.8347 | -1.06075 | 283.8347 | 0.09729 | 283.8347 | -0.07178 | 141.98881 | -0.00753
|  | 283.85248 | -2.13385 | 283.85248 | 0.10248 | 283.85248 | -0.12047 | 141.9977 | -0.00755
|  | 283.87026 | -2.5255 | 283.87026 | -0.05284 | 283.87026 | -0.13096 | 142.00645 | 0.00838
|  | 283.88804 | -2.71427 | 283.88804 | -0.06661 | 283.88804 | -0.138 | 142.01534 | 0.00838
|  | 283.90581 | -2.94081 | 283.90581 | -0.07474 | 283.90581 | -0.14372 | 142.02422 | 0.00838
|  | 283.92359 | -3.19085 | 283.92359 | -0.08086 | 283.92359 | -0.14857 | 142.03311 | 0.00838
|  | 283.94137 | -3.40835 | 283.94137 | -0.0857 | 283.94137 | -0.15296 | 142.042 | 0.0084
|  | 283.95915 | -3.52818 | 283.95915 | 0.07654 | 283.95915 | -0.15716 | 142.05089 | 0.0084
|  | 283.97693 | -3.54818 | 283.97693 | 0.08766 | 283.97693 | -0.16118 | 142.05978 | 0.0084
|  | 283.9947 | -3.55253 | 283.9947 | 0.09508 | 283.9947 | -0.165 | 142.06867 | 0.0084
|  | 284.01234 | 1.47431 | 284.01234 | 0.10074 | 284.01234 | 0.10346 | 142.07756 | 0.00839
|  | 284.03012 | 2.32211 | 284.03012 | -0.04206 | 284.03012 | 0.11749 | 142.08645 | 0.0084
|  | 284.0479 | 2.71299 | 284.0479 | -0.06245 | 284.0479 | 0.12493 | 142.09534 | 0.0084
|  | 284.06568 | 2.81458 | 284.06568 | -0.07201 | 284.06568 | 0.13041 | 142.10422 | 0.00833
|  | 284.08345 | 2.90578 | 284.08345 | -0.07864 | 284.08345 | 0.13495 | 142.11311 | 0.00833
|  | 284.10123 | 2.90213 | 284.10123 | -0.08391 | 284.10123 | 0.13905 | 142.122 | 0.00832
|  | 284.11901 | 3.03347 | 284.11901 | 0.06983 | 284.11901 | 0.14273 | 142.13089 | 0.0083
|  | 284.13679 | 3.26181 | 284.13679 | 0.08416 | 284.13679 | 0.14606 | 142.13978 | 0.00831
|  | 284.15456 | 3.30234 | 284.15456 | 0.09262 | 284.15456 | 0.14923 | 142.14867 | 0.0083
|  | 284.1722 | -1.38711 | 284.1722 | 0.09875 | 284.1722 | -0.10064 | 142.15756 | 0.00831
|  | 284.18998 | -2.27592 | 284.18998 | 0.10371 | 284.18998 | -0.12362 | 142.16645 | 0.00829
|  | 284.20776 | -2.53489 | 284.20776 | -0.05719 | 284.20776 | -0.13285 | 142.1752 | -0.00743
|  | 284.22554 | -2.7382 | 284.22554 | -0.06896 | 284.22554 | -0.1394 | 142.18409 | -0.00739
|  | 284.24331 | -2.97295 | 284.24331 | -0.07641 | 284.24331 | -0.14481 | 142.19297 | -0.0074
|  | 284.26109 | -3.25146 | 284.26109 | -0.08209 | 284.26109 | -0.14955 | 142.20186 | -0.00742
|  | 284.27887 | -3.43472 | 284.27887 | 0.0573 | 284.27887 | -0.15388 | 142.21075 | -0.00742
|  | 284.29665 | -3.49484 | 284.29665 | 0.07975 | 284.29665 | -0.15788 | 142.21964 | -0.00742
|  | 284.31443 | -3.52696 | 284.31443 | 0.08974 | 284.31443 | -0.16175 | 142.22853 | -0.00743
|  | 284.3322 | -3.52274 | 284.3322 | 0.09666 | 284.3322 | -0.16563 | 142.23742 | -0.00741
|  | 284.34984 | 1.45338 | 284.34984 | 0.10201 | 284.34984 | 0.10799 | 142.24631 | -0.00741
|  | 284.36762 | 2.108 | 284.36762 | -0.04959 | 284.36762 | 0.11944 | 142.2552 | -0.00738
|  | 284.3854 | 2.32481 | 284.3854 | -0.06523 | 284.3854 | 0.12635 | 142.26409 | -0.00739
|  | 284.40318 | 2.4457 | 284.40318 | -0.07393 | 284.40318 | 0.1315 | 142.27297 | -0.00738
|  | 284.42095 | 2.96038 | 284.42095 | -0.08012 | 284.42095 | 0.13586 | 142.28186 | -0.00738
|  | 284.43873 | 3.0131 | 284.43873 | -0.08507 | 284.43873 | 0.13979 | 142.29075 | -0.0074
|  | 284.45651 | 3.02798 | 284.45651 | 0.07436 | 284.45651 | 0.14338 | 142.29964 | -0.00738
|  | 284.47429 | 3.08608 | 284.47429 | 0.08653 | 284.47429 | 0.14671 | 142.30853 | -0.0074
|  | 284.49206 | 3.11315 | 284.49206 | 0.09425 | 284.49206 | 0.14989 | 142.31742 | -0.00738
|  | 284.5097 | -1.65881 | 284.5097 | 0.10005 | 284.5097 | -0.11004 | 142.32631 | -0.00739
|  | 284.52748 | -2.35664 | 284.52748 | -0.03159 | 284.52748 | -0.1262 | 142.33506 | 0.00828
|  | 284.54526 | -2.57241 | 284.54526 | -0.06066 | 284.54526 | -0.13458 | 142.34395 | 0.00826
|  | 284.56304 | -2.78238 | 284.56304 | -0.07101 | 284.56304 | -0.14083 | 142.35284 | 0.00823
|  | 284.58081 | -3.02196 | 284.58081 | -0.07796 | 284.58081 | -0.14607 | 142.36172 | 0.00828
|  | 284.59859 | -3.27457 | 284.59859 | -0.08327 | 284.59859 | -0.15064 | 142.37061 | 0.00828
|  | 284.61637 | -3.44155 | 284.61637 | 0.0664 | 284.61637 | -0.15494 | 142.3795 | 0.0083
|  | 284.63415 | -3.50175 | 284.63415 | 0.0828 | 284.63415 | -0.15888 | 142.38839 | 0.00825
|  | 284.65193 | -3.51279 | 284.65193 | 0.09161 | 284.65193 | -0.16274 | 142.39728 | 0.00828
|  | 284.66956 | 0.27246 | 284.66956 | 0.09793 | 284.66956 | 0.07576 | 142.40617 | 0.00827
|  | 284.68734 | 1.98139 | 284.68734 | 0.10316 | 284.68734 | 0.11155 | 142.41506 | 0.00827
|  | 284.70512 | 2.6321 | 284.70512 | -0.05473 | 284.70512 | 0.1213 | 142.42395 | 0.00827
|  | 284.7229 | 2.82922 | 284.7229 | -0.06769 | 284.7229 | 0.12766 | 142.43284 | 0.00827
|  | 284.74068 | 2.9437 | 284.74068 | -0.07554 | 284.74068 | 0.13268 | 142.44172 | 0.00826
|  | 284.75845 | 3.04099 | 284.75845 | -0.0814 | 284.75845 | 0.13697 | 142.45061 | 0.00825
|  | 284.77623 | 3.0537 | 284.77623 | -0.08617 | 284.77623 | 0.14074 | 142.4595 | 0.00826
|  | 284.79401 | 3.11864 | 284.79401 | 0.07795 | 284.79401 | 0.14423 | 142.46839 | 0.00825
|  | 284.81179 | 3.03848 | 284.81179 | 0.08864 | 284.81179 | 0.14755 | 142.47728 | 0.00825
|  | 284.82956 | 2.85749 | 284.82956 | 0.09592 | 284.82956 | 0.15072 | 142.48617 | 0.00827
|  | 284.8472 | -1.88172 | 284.8472 | 0.10144 | 284.8472 | -0.11569 | 142.49506 | 0.00825
|  | 284.86498 | -2.42098 | 284.86498 | -0.04546 | 284.86498 | -0.12848 | 142.50381 | -0.00733
|  | 284.88276 | -2.69646 | 284.88276 | -0.06363 | 284.88276 | -0.1361 | 142.5127 | -0.00732
|  | 284.90054 | -2.87399 | 284.90054 | -0.07291 | 284.90054 | -0.14206 | 142.52159 | -0.00734
|  | 284.91831 | -3.12368 | 284.91831 | -0.07941 | 284.91831 | -0.14705 | 142.53047 | -0.00736
|  | 284.93609 | -3.37035 | 284.93609 | -0.08454 | 284.93609 | -0.15157 | 142.53936 | -0.00736
|  | 284.95387 | -3.50241 | 284.95387 | 0.07188 | 284.95387 | -0.15578 | 142.54825 | -0.00736
|  | 284.97165 | -3.52955 | 284.97165 | 0.08527 | 284.97165 | -0.15981 | 142.55714 | -0.00734
|  | 284.98942 | -3.56177 | 284.98942 | 0.09325 | 284.98942 | -0.16374 | 142.56603 | -0.00734
|  | 285.00706 | 0.83193 | 285.00706 | 0.09922 | 285.00706 | 0.09387 | 142.57492 | -0.00734
|  | 285.02484 | 1.94899 | 285.02484 | 0.10414 | 285.02484 | 0.11458 | 142.58381 | -0.00737
|  | 285.04262 | 2.48379 | 285.04262 | -0.05865 | 285.04262 | 0.12313 | 142.5927 | -0.00738
|  | 285.0604 | 2.65799 | 285.0604 | -0.07003 | 285.0604 | 0.12903 | 142.60159 | -0.00736
|  | 285.07817 | 2.76356 | 285.07817 | -0.07724 | 285.07817 | 0.13389 | 142.61047 | -0.00738
|  | 285.09595 | 2.80221 | 285.09595 | -0.08282 | 285.09595 | 0.13806 | 142.61936 | -0.00738
|  | 285.11373 | 2.85137 | 285.11373 | 0.06174 | 285.11373 | 0.14166 | 142.62825 | -0.00739
|  | 285.13151 | 2.85878 | 285.13151 | 0.08113 | 285.13151 | 0.14495 | 142.63714 | -0.00739
|  | 285.14929 | 2.89974 | 285.14929 | 0.09064 | 285.14929 | 0.14817 | 142.64603 | -0.00739
|  | 285.16692 | -0.49325 | 285.16692 | 0.09724 | 285.16692 | -0.02534 | 142.65492 | -0.00738
|  | 285.1847 | -2.08474 | 285.1847 | 0.1026 | 285.1847 | -0.11967 | 142.66381 | -0.00739
|  | 285.20248 | -2.48664 | 285.20248 | -0.05189 | 285.20248 | -0.13061 | 142.67256 | 0.00829
|  | 285.22026 | -2.71093 | 285.22026 | -0.06635 | 285.22026 | -0.13779 | 142.68145 | 0.00829
|  | 285.23804 | -2.95608 | 285.23804 | -0.07471 | 285.23804 | -0.14347 | 142.69034 | 0.0083
|  | 285.25581 | -3.20465 | 285.25581 | -0.08079 | 285.25581 | -0.14842 | 142.69922 | 0.00828
|  | 285.27359 | -3.42253 | 285.27359 | -0.08557 | 285.27359 | -0.15285 | 142.70811 | 0.00829
|  | 285.29137 | -3.52779 | 285.29137 | 0.07599 | 285.29137 | -0.15692 | 142.717 | 0.00829
|  | 285.30915 | -3.55157 | 285.30915 | 0.08753 | 285.30915 | -0.16094 | 142.72589 | 0.0083
|  | 285.32692 | -3.57426 | 285.32692 | 0.09504 | 285.32692 | -0.16484 | 142.73478 | 0.0083
|  | 285.34456 | 1.17124 | 285.34456 | 0.10071 | 285.34456 | 0.10183 | 142.74367 | 0.00831
|  | 285.36234 | 2.04246 | 285.36234 | -0.03918 | 285.36234 | 0.11684 | 142.75256 | 0.00831
|  | 285.38012 | 2.31311 | 285.38012 | -0.062 | 285.38012 | 0.12453 | 142.76145 | 0.0083
|  | 285.3979 | 2.46877 | 285.3979 | -0.07193 | 285.3979 | 0.13011 | 142.77034 | 0.0083
|  | 285.41567 | 2.59435 | 285.41567 | -0.07853 | 285.41567 | 0.13479 | 142.77922 | 0.0083
|  | 285.43345 | 2.66014 | 285.43345 | -0.08357 | 285.43345 | 0.13883 | 142.78811 | 0.00832
|  | 285.45123 | 2.68026 | 285.45123 | 0.06862 | 285.45123 | 0.14246 | 142.797 | 0.00833
|  | 285.46901 | 2.75996 | 285.46901 | 0.08388 | 285.46901 | 0.14588 | 142.80589 | 0.00834
|  | 285.48679 | 2.81221 | 285.48679 | 0.09243 | 285.48679 | 0.14918 | 142.81478 | 0.00835
|  | 285.50442 | -1.34964 | 285.50442 | 0.09868 | 285.50442 | -0.09666 | 142.82367 | 0.00836
|  | 285.5222 | -2.2568 | 285.5222 | 0.10368 | 285.5222 | -0.12301 | 142.83256 | 0.00836
|  | 285.53998 | -2.55216 | 285.53998 | -0.05638 | 285.53998 | -0.13264 | 142.84131 | -0.00743
|  | 285.55776 | -2.77372 | 285.55776 | -0.06866 | 285.55776 | -0.13932 | 142.8502 | -0.00744
|  | 285.57554 | -3.00355 | 285.57554 | -0.07623 | 285.57554 | -0.14492 | 142.85909 | -0.00745
|  | 285.59331 | -3.24607 | 285.59331 | -0.08198 | 285.59331 | -0.14965 | 142.86797 | -0.00746
|  | 285.61109 | -3.44577 | 285.61109 | 0.05278 | 285.61109 | -0.15395 | 142.87686 | -0.00743
|  | 285.62887 | -3.52254 | 285.62887 | 0.07956 | 285.62887 | -0.1579 | 142.88575 | -0.00741
|  | 285.64665 | -3.56333 | 285.64665 | 0.08964 | 285.64665 | -0.16182 | 142.89464 | -0.00739
|  | 285.66442 | -3.57105 | 285.66442 | 0.09651 | 285.66442 | -0.16583 | 142.90353 | -0.0074
|  | 285.68206 | 1.41328 | 285.68206 | 0.10186 | 285.68206 | 0.10712 | 142.91242 | -0.00742
|  | 285.69984 | 2.17268 | 285.69984 | -0.04826 | 285.69984 | 0.11918 | 142.92131 | -0.00742
|  | 285.71762 | 2.42187 | 285.71762 | -0.06486 | 285.71762 | 0.1262 | 142.9302 | -0.0074
|  | 285.7354 | 2.46346 | 285.7354 | -0.07372 | 285.7354 | 0.13154 | 142.93909 | -0.0074
|  | 285.75317 | 2.54472 | 285.75317 | -0.08005 | 285.75317 | 0.13593 | 142.94797 | -0.00737
|  | 285.77095 | 2.61289 | 285.77095 | -0.08506 | 285.77095 | 0.13991 | 142.95686 | -0.00737
|  | 285.78873 | 2.7194 | 285.78873 | 0.0737 | 285.78873 | 0.14349 | 142.96575 | -0.00737
|  | 285.80651 | 2.76592 | 285.80651 | 0.08632 | 285.80651 | 0.14685 | 142.97464 | -0.00738
|  | 285.82429 | 2.8085 | 285.82429 | 0.09417 | 285.82429 | 0.15002 | 142.98353 | -0.00739
|  | 285.84192 | -1.62593 | 285.84192 | 0.10002 | 285.84192 | -0.10834 | 142.99242 | -0.00739
|  | 285.8597 | -2.36702 | 285.8597 | 0.10485 | 285.8597 | -0.12579 | 143.00117 | 0.00833
|  | 285.87748 | -2.59722 | 285.87748 | -0.0601 | 285.87748 | -0.13433 | 143.01006 | 0.00832
|  | 285.89526 | -2.77589 | 285.89526 | -0.07076 | 285.89526 | -0.14078 | 143.01895 | 0.00832
|  | 285.91304 | -3.03515 | 285.91304 | -0.07787 | 285.91304 | -0.14602 | 143.02784 | 0.00831
|  | 285.93081 | -3.29179 | 285.93081 | -0.08325 | 285.93081 | -0.1506 | 143.03672 | 0.00831
|  | 285.94859 | -3.46665 | 285.94859 | 0.06496 | 285.94859 | -0.15474 | 143.04561 | 0.00833
|  | 285.96637 | -3.49942 | 285.96637 | 0.08224 | 285.96637 | -0.15867 | 143.0545 | 0.00832
|  | 285.98415 | -3.53212 | 285.98415 | 0.09142 | 285.98415 | -0.16255 | 143.06339 | 0.00832
|  | 286.00179 | -0.27613 | 286.00179 | 0.09806 | 286.00179 | 0.06431 | 143.07228 | 0.00834
|  | 286.01956 | 1.51842 | 286.01956 | 0.10309 | 286.01956 | 0.1106 | 143.08117 | 0.00835
|  | 286.03734 | 2.12798 | 286.03734 | -0.05381 | 286.03734 | 0.12071 | 143.09006 | 0.00837
|  | 286.05512 | 2.38261 | 286.05512 | -0.06735 | 286.05512 | 0.12718 | 143.09895 | 0.00837
|  | 286.0729 | 2.46694 | 286.0729 | -0.07546 | 286.0729 | 0.13231 | 143.10784 | 0.00835
|  | 286.09067 | 2.55264 | 286.09067 | -0.08137 | 286.09067 | 0.13667 | 143.11672 | 0.00833
|  | 286.10845 | 2.71493 | 286.10845 | -0.08618 | 286.10845 | 0.14059 | 143.12561 | 0.00833
|  | 286.12623 | 2.76179 | 286.12623 | 0.07746 | 286.12623 | 0.14414 | 143.1345 | 0.00833
|  | 286.14401 | 2.81341 | 286.14401 | 0.08841 | 286.14401 | 0.14751 | 143.14339 | 0.00835
|  | 286.16179 | 2.87979 | 286.16179 | 0.09564 | 286.16179 | 0.15076 | 143.15228 | 0.00832
|  | 286.17942 | -1.84311 | 286.17942 | 0.10128 | 286.17942 | -0.11471 | 143.16117 | 0.00833
|  | 286.1972 | -2.43288 | 286.1972 | -0.04352 | 286.1972 | -0.12825 | 143.16992 | -0.00741
|  | 286.21498 | -2.65501 | 286.21498 | -0.06321 | 286.21498 | -0.13617 | 143.17881 | -0.00738
|  | 286.23276 | -2.89253 | 286.23276 | -0.07269 | 286.23276 | -0.14231 | 143.1877 | -0.00738
|  | 286.25054 | -3.12759 | 286.25054 | -0.07923 | 286.25054 | -0.14739 | 143.19659 | -0.00739
|  | 286.26831 | -3.36935 | 286.26831 | -0.08432 | 286.26831 | -0.15186 | 143.20547 | -0.00739
|  | 286.28609 | -3.51817 | 286.28609 | 0.07099 | 286.28609 | -0.15605 | 143.21436 | -0.00739
|  | 286.30387 | -3.53251 | 286.30387 | 0.08484 | 286.30387 | -0.15995 | 143.22325 | -0.00739
|  | 286.32165 | -3.56519 | 286.32165 | 0.09319 | 286.32165 | -0.16381 | 143.23214 | -0.00738
|  | 286.33929 | 0.68234 | 286.33929 | 0.09931 | 286.33929 | 0.09066 | 143.24103 | -0.00745
|  | 286.35706 | 2.00815 | 286.35706 | 0.10423 | 286.35706 | 0.11383 | 143.24992 | -0.00747
|  | 286.37484 | 2.54062 | 286.37484 | -0.05807 | 286.37484 | 0.12274 | 143.25881 | -0.00745
|  | 286.39262 | 2.63836 | 286.39262 | -0.0695 | 286.39262 | 0.1288 | 143.2677 | -0.00744
|  | 286.4104 | 2.75809 | 286.4104 | -0.07675 | 286.4104 | 0.13363 | 143.27659 | -0.00746
|  | 286.42817 | 2.82937 | 286.42817 | -0.08243 | 286.42817 | 0.13775 | 143.28547 | -0.00745
|  | 286.44595 | 2.86517 | 286.44595 | 0.05919 | 286.44595 | 0.14139 | 143.29436 | -0.00745
|  | 286.46373 | 2.91315 | 286.46373 | 0.08056 | 286.46373 | 0.14478 | 143.30325 | -0.00745
|  | 286.48151 | 2.98737 | 286.48151 | 0.09046 | 286.48151 | 0.14804 | 143.31214 | -0.00746
|  | 286.49929 | 3.0272 | 286.49929 | 0.0972 | 286.49929 | 0.15129 | 143.32103 | -0.00747
|  | 286.51692 | -2.01711 | 286.51692 | 0.10249 | 286.51692 | -0.11901 | 143.32992 | -0.00748
|  | 286.5347 | -2.47776 | 286.5347 | -0.05073 | 286.5347 | -0.13031 | 143.33867 | 0.00835
|  | 286.55248 | -2.69207 | 286.55248 | -0.06596 | 286.55248 | -0.13752 | 143.34756 | 0.00833
|  | 286.57026 | -2.93366 | 286.57026 | -0.07448 | 286.57026 | -0.14328 | 143.35645 | 0.00832
|  | 286.58804 | -3.18593 | 286.58804 | -0.08058 | 286.58804 | -0.14822 | 143.36534 | 0.00832
|  | 286.60581 | -3.41583 | 286.60581 | -0.08558 | 286.60581 | -0.15282 | 143.37422 | 0.00829
|  | 286.62359 | -3.52722 | 286.62359 | 0.07533 | 286.62359 | -0.15705 | 143.38311 | 0.00831
|  | 286.64137 | -3.55616 | 286.64137 | 0.08728 | 286.64137 | -0.16101 | 143.392 | 0.0083
|  | 286.65915 | -3.56177 | 286.65915 | 0.09496 | 286.65915 | -0.1649 | 143.40089 | 0.00827
|  | 286.67679 | 1.09882 | 286.67679 | 0.10068 | 286.67679 | 0.10037 | 143.40978 | 0.00827
|  | 286.69456 | 2.00651 | 286.69456 | -0.03505 | 286.69456 | 0.11654 | 143.41867 | 0.00827
|  | 286.71234 | 2.38228 | 286.71234 | -0.06153 | 286.71234 | 0.12439 | 143.42756 | 0.00827
|  | 286.73012 | 2.56217 | 286.73012 | -0.07163 | 286.73012 | 0.1299 | 143.43645 | 0.00826
|  | 286.7479 | 2.67235 | 286.7479 | -0.07858 | 286.7479 | 0.13454 | 143.44534 | 0.00828
|  | 286.76567 | 2.702 | 286.76567 | -0.08387 | 286.76567 | 0.13874 | 143.45422 | 0.00828
|  | 286.78345 | 2.74434 | 286.78345 | 0.06762 | 286.78345 | 0.14242 | 143.46311 | 0.00828
|  | 286.80123 | 2.85493 | 286.80123 | 0.08341 | 286.80123 | 0.14579 | 143.472 | 0.0083
|  | 286.81901 | 2.88683 | 286.81901 | 0.09226 | 286.81901 | 0.14905 | 143.48089 | 0.00832
|  | 286.83665 | -1.31814 | 286.83665 | 0.09876 | 286.83665 | -0.09129 | 143.48978 | 0.00831
|  | 286.85442 | -2.21474 | 286.85442 | 0.10369 | 286.85442 | -0.12251 | 143.49867 | 0.00831
|  | 286.8722 | -2.53024 | 286.8722 | -0.05559 | 286.8722 | -0.13233 | 143.50742 | -0.00748
|  | 286.88998 | -2.77371 | 286.88998 | -0.06837 | 286.88998 | -0.13925 | 143.51631 | -0.00747
|  | 286.90776 | -2.98487 | 286.90776 | -0.07624 | 286.90776 | -0.1448 | 143.5252 | -0.00748
|  | 286.92554 | -3.24756 | 286.92554 | -0.08206 | 286.92554 | -0.14959 | 143.53409 | -0.00748
|  | 286.94331 | -3.45794 | 286.94331 | -0.08682 | 286.94331 | -0.15401 | 143.54297 | -0.00746
|  | 286.96109 | -3.52995 | 286.96109 | 0.07894 | 286.96109 | -0.15809 | 143.55186 | -0.00744
|  | 286.97887 | -3.55377 | 286.97887 | 0.08942 | 286.97887 | -0.162 | 143.56075 | -0.00748
|  | 286.99665 | -3.56454 | 286.99665 | 0.09646 | 286.99665 | -0.16584 | 143.56964 | -0.00747
|  | 287.01429 | 1.45383 | 287.01429 | 0.10205 | 287.01429 | 0.10592 | 143.57853 | -0.00746
|  | 287.03206 | 2.22256 | 287.03206 | -0.0469 | 287.03206 | 0.11862 | 143.58742 | -0.00748
|  | 287.04984 | 2.48211 | 287.04984 | -0.06468 | 287.04984 | 0.1257 | 143.59631 | -0.00747
|  | 287.06762 | 2.61386 | 287.06762 | -0.07383 | 287.06762 | 0.131 | 143.6052 | -0.00748
|  | 287.0854 | 2.68676 | 287.0854 | -0.08019 | 287.0854 | 0.13562 | 143.61409 | -0.00748
|  | 287.10317 | 2.72238 | 287.10317 | -0.08527 | 287.10317 | 0.13961 | 143.62297 | -0.00751
|  | 287.12095 | 2.76738 | 287.12095 | 0.07303 | 287.12095 | 0.14324 | 143.63186 | -0.00751
|  | 287.13873 | 2.79136 | 287.13873 | 0.08615 | 287.13873 | 0.14665 | 143.64075 | -0.00751
|  | 287.15651 | 3.00609 | 287.15651 | 0.09423 | 287.15651 | 0.14993 | 143.64964 | -0.00749
|  | 287.17415 | -1.61329 | 287.17415 | 0.1003 | 287.17415 | -0.10612 | 143.65853 | -0.00751
|  | 287.19192 | -2.33882 | 287.19192 | 0.10501 | 287.19192 | -0.12527 | 143.66728 | 0.00828
|  | 287.2097 | -2.60584 | 287.2097 | -0.05966 | 287.2097 | -0.13419 | 143.67617 | 0.00829
|  | 287.22748 | -2.81618 | 287.22748 | -0.07057 | 287.22748 | -0.14074 | 143.68506 | 0.00829
|  | 287.24526 | -3.05144 | 287.24526 | -0.07781 | 287.24526 | -0.14591 | 143.69395 | 0.00827
|  | 287.26303 | -3.31602 | 287.26303 | -0.08338 | 287.26303 | -0.15064 | 143.70284 | 0.00826
|  | 287.28081 | -3.49658 | 287.28081 | 0.07611 | 287.28081 | -0.15492 | 143.71172 | 0.00826
|  | 287.29859 | -3.55124 | 287.29859 | 0.08715 | 287.29859 | -0.1589 | 143.72061 | 0.00826
|  | 287.31637 | -3.58165 | 287.31637 | 0.09442 | 287.31637 | -0.16284 | 143.7295 | 0.00827
|  | 287.33401 | -0.72531 | 287.33401 | 0.10003 | 287.33401 | 0.03872 | 143.73839 | 0.00829
|  | 287.35178 | 1.548 | 287.35178 | -0.04258 | 287.35178 | 0.11001 | 143.74728 | 0.00828
|  | 287.36956 | 2.29209 | 287.36956 | -0.06203 | 287.36956 | 0.12062 | 143.75617 | 0.00829
|  | 287.38734 | 2.51372 | 287.38734 | -0.07149 | 287.38734 | 0.1272 | 143.76506 | 0.0083
|  | 287.40512 | 2.62017 | 287.40512 | -0.07812 | 287.40512 | 0.13236 | 143.77395 | 0.00831
|  | 287.4229 | 2.71735 | 287.4229 | -0.08324 | 287.4229 | 0.13675 | 143.78284 | 0.00832
|  | 287.44067 | 2.76165 | 287.44067 | 0.06967 | 287.44067 | 0.14058 | 143.79172 | 0.00827
|  | 287.45845 | 2.8207 | 287.45845 | 0.08361 | 287.45845 | 0.14415 | 143.80061 | 0.00827
|  | 287.47623 | 2.88639 | 287.47623 | 0.09202 | 287.47623 | 0.14741 | 143.8095 | 0.00829
|  | 287.49401 | 2.91004 | 287.49401 | 0.09815 | 287.49401 | 0.15063 | 143.81839 | 0.00829
|  | 287.51165 | -1.82049 | 287.51165 | 0.10307 | 287.51165 | -0.11344 | 143.82728 | 0.00831
|  | 287.52942 | -2.37278 | 287.52942 | -0.05688 | 287.52942 | -0.12777 | 143.83603 | -0.00752
|  | 287.5472 | -2.65266 | 287.5472 | -0.06847 | 287.5472 | -0.13579 | 143.84492 | -0.00752
|  | 287.56498 | -2.86852 | 287.56498 | -0.07587 | 287.56498 | -0.14192 | 143.85381 | -0.00751
|  | 287.58276 | -3.13202 | 287.58276 | -0.08153 | 287.58276 | -0.14706 | 143.8627 | -0.00752
|  | 287.60053 | -3.35123 | 287.60053 | 0.05837 | 287.60053 | -0.15163 | 143.87159 | -0.00754
|  | 287.61831 | -3.50821 | 287.61831 | 0.07943 | 287.61831 | -0.15583 | 143.88047 | -0.00754
|  | 287.63609 | -3.55218 | 287.63609 | 0.08921 | 287.63609 | -0.15979 | 143.88936 | -0.0075
|  | 287.65387 | -3.54629 | 287.65387 | 0.09608 | 287.65387 | -0.16355 | 143.89825 | -0.00752
|  | 287.67151 | 0.55212 | 287.67151 | 0.1014 | 287.67151 | 0.08666 | 143.90714 | -0.00753
|  | 287.68928 | 1.92513 | 287.68928 | -0.0496 | 287.68928 | 0.11309 | 143.91603 | -0.00751
|  | 287.70706 | 2.5232 | 287.70706 | -0.06475 | 287.70706 | 0.12231 | 143.92492 | -0.0075
|  | 287.72484 | 2.65659 | 287.72484 | -0.07328 | 287.72484 | 0.12848 | 143.93381 | -0.00751
|  | 287.74262 | 2.76009 | 287.74262 | -0.07952 | 287.74262 | 0.13335 | 143.9427 | -0.0075
|  | 287.7604 | 2.83442 | 287.7604 | -0.08437 | 287.7604 | 0.13763 | 143.95159 | -0.0075
|  | 287.77817 | 2.9072 | 287.77817 | 0.07397 | 287.77817 | 0.14141 | 143.96047 | -0.0075
|  | 287.79595 | 2.94422 | 287.79595 | 0.08593 | 287.79595 | 0.1449 | 143.96936 | -0.00751
|  | 287.81373 | 2.99582 | 287.81373 | 0.09365 | 287.81373 | 0.14822 | 143.97825 | -0.0075
|  | 287.83151 | 3.04059 | 287.83151 | 0.0995 | 287.83151 | 0.15136 | 143.98714 | -0.0075
|  | 287.84915 | -1.98187 | 287.84915 | -0.03487 | 287.84915 | -0.11813 | 143.99603 | -0.00752
|  | 287.86692 | -2.45837 | 287.86692 | -0.06036 | 287.86692 | -0.13005 | 144.00478 | 0.00829
|  | 287.8847 | -2.66935 | 287.8847 | -0.07055 | 287.8847 | -0.13752 | 144.01367 | 0.00828
|  | 287.90248 | -2.89346 | 287.90248 | -0.07743 | 287.90248 | -0.1434 | 144.02256 | 0.00827
|  | 287.92026 | -3.15637 | 287.92026 | -0.08276 | 287.92026 | -0.14833 | 144.03145 | 0.00822
|  | 287.93803 | -3.39494 | 287.93803 | 0.06645 | 287.93803 | -0.15279 | 144.04034 | 0.00823
|  | 287.95581 | -3.5022 | 287.95581 | 0.08228 | 287.95581 | -0.15696 | 144.04922 | 0.00818
|  | 287.97359 | -3.54655 | 287.97359 | 0.09111 | 287.97359 | -0.16085 | 144.05811 | 0.00824
|  | 287.99137 | -3.54291 | 287.99137 | 0.09759 | 287.99137 | -0.16471 | 144.067 | 0.00827
|  | 288.00901 | 0.99489 | 288.00901 | 0.10263 | 288.00901 | 0.0984 | 144.07589 | 0.00829
|  | 288.02678 | 1.94266 | 288.02678 | -0.05464 | 288.02678 | 0.11588 | 144.08478 | 0.00827
|  | 288.04456 | 2.3396 | 288.04456 | -0.06726 | 288.04456 | 0.12397 | 144.09367 | 0.00826
|  | 288.06234 | 2.42423 | 288.06234 | -0.07506 | 288.06234 | 0.12984 | 144.10256 | 0.00824
|  | 288.08012 | 2.55482 | 288.08012 | -0.08085 | 288.08012 | 0.13446 | 144.11145 | 0.00825
|  | 288.0979 | 2.66445 | 288.0979 | -0.0857 | 288.0979 | 0.13868 | 144.12034 | 0.00825
|  | 288.11567 | 2.75358 | 288.11567 | 0.0777 | 288.11567 | 0.14232 | 144.12922 | 0.00823
|  | 288.13345 | 2.82936 | 288.13345 | 0.08828 | 288.13345 | 0.14576 | 144.13811 | 0.00825
|  | 288.15123 | 2.89939 | 288.15123 | 0.09531 | 288.15123 | 0.14899 | 144.147 | 0.00825
|  | 288.16887 | -1.20871 | 288.16887 | 0.10079 | 288.16887 | -0.08287 | 144.15589 | 0.00824
|  | 288.18665 | -2.17172 | 288.18665 | -0.0458 | 288.18665 | -0.12185 | 144.16478 | 0.00826
|  | 288.20442 | -2.54011 | 288.20442 | -0.06334 | 288.20442 | -0.1321 | 144.17353 | -0.0075
|  | 288.2222 | -2.76324 | 288.2222 | -0.0724 | 288.2222 | -0.13904 | 144.18242 | -0.00747
|  | 288.23998 | -2.98703 | 288.23998 | -0.07882 | 288.23998 | -0.14458 | 144.19131 | -0.00748
|  | 288.25776 | -3.24193 | 288.25776 | -0.0839 | 288.25776 | -0.14941 | 144.2002 | -0.00748
|  | 288.27553 | -3.45769 | 288.27553 | 0.07168 | 288.27553 | -0.15378 | 144.20909 | -0.0075
|  | 288.29331 | -3.55934 | 288.29331 | 0.08479 | 288.29331 | -0.15792 | 144.21797 | -0.0075
|  | 288.31109 | -3.5976 | 288.31109 | 0.09285 | 288.31109 | -0.16195 | 144.22686 | -0.00748
|  | 288.32887 | -3.59265 | 288.32887 | 0.09885 | 288.32887 | -0.16587 | 144.23575 | -0.00748
|  | 288.34651 | 1.38772 | 288.34651 | 0.10375 | 288.34651 | 0.10486 | 144.24464 | -0.00748
|  | 288.36428 | 2.20614 | 288.36428 | -0.05845 | 288.36428 | 0.11837 | 144.25353 | -0.00749
|  | 288.38206 | 2.5085 | 288.38206 | -0.06942 | 288.38206 | 0.12574 | 144.26242 | -0.00749
|  | 288.39984 | 2.67271 | 288.39984 | -0.07667 | 288.39984 | 0.13122 | 144.27131 | -0.00743
|  | 288.41762 | 2.72893 | 288.41762 | -0.08214 | 288.41762 | 0.13574 | 144.2802 | -0.00744
|  | 288.4354 | 2.79274 | 288.4354 | 0.06213 | 288.4354 | 0.13978 | 144.28909 | -0.00745
|  | 288.45317 | 2.86562 | 288.45317 | 0.08067 | 288.45317 | 0.14337 | 144.29797 | -0.00746
|  | 288.47095 | 2.87225 | 288.47095 | 0.09007 | 288.47095 | 0.14672 | 144.30686 | -0.00742
|  | 288.48873 | 2.93662 | 288.48873 | 0.09673 |  |  | 144.31575 | -0.00742
|  |  |  | 288.50651 | 0.10196 |  |  | 144.32464 | -0.00741
|  |  |  | 288.52428 | -0.0518
|  |  |  | 288.54206 | -0.06584
|  |  |  | 288.55984 | -0.07408
|  |  |  | 288.57762 | -0.08016
|  |  |  | 288.5954 | -0.08496
|  |  |  | 288.61317 | 0.07569
|  |  |  | 288.63095 | 0.08693
|  |  |  | 288.64873 | 0.09442
|  |  |  | 288.66651 | 0.10014
|  |  |  | 288.68428 | -0.04028
|  |  |  | 288.70206 | -0.06159
|  |  |  | 288.71984 | -0.07129
|  |  |  | 288.73762 | -0.07797
|  |  |  | 288.75539 | -0.08316
|  |  |  | 288.77317 | 0.06885
|  |  |  | 288.79095 | 0.08342
|  |  |  | 288.80873 | 0.09198
|  |  |  | 288.82651 | 0.09826
|  |  |  | 288.84428 | 0.10327
|  |  |  | 288.86206 | -0.05608
|  |  |  | 288.87984 | -0.06803
|  |  |  | 288.89762 | -0.07567
|  |  |  | 288.91539 | -0.08145
|  |  |  | 288.93317 | 0.05534
|  |  |  | 288.95095 | 0.07918
|  |  |  | 288.96873 | 0.08915
|  |  |  | 288.98651 | 0.0961
|  |  |  | 289.00428 | 0.10138
|  |  |  | 289.02206 | -0.04842
|  |  |  | 289.03984 | -0.06454
|  |  |  | 289.05762 | -0.07329
|  |  |  | 289.07539 | -0.07953
|  |  |  | 289.09317 | -0.08451
|  |  |  | 289.11095 | 0.07348
|  |  |  | 289.12873 | 0.08576
|  |  |  | 289.14651 | 0.09365
|  |  |  | 289.16428 | 0.0996
|  |  |  | 289.18206 | -0.02525
|  |  |  | 289.19984 | -0.05985
|  |  |  | 289.21762 | -0.07028
|  |  |  | 289.23539 | -0.07744
|  |  |  | 289.25317 | -0.08279
|  |  |  | 289.27095 | 0.06507
|  |  |  | 289.28873 | 0.08205
|  |  |  | 289.30651 | 0.09106
|  |  |  | 289.32428 | 0.09758
|  |  |  | 289.34206 | 0.10275
|  |  |  | 289.35984 | -0.05385
|  |  |  | 289.37762 | -0.06703
|  |  |  | 289.39539 | -0.075
|  |  |  | 289.41317 | -0.0809
|  |  |  | 289.43095 | -0.08561
|  |  |  | 289.44873 | 0.07719
|  |  |  | 289.46651 | 0.08807
|  |  |  | 289.48428 | 0.09534
|  |  |  | 289.50206 | 0.10086
|  |  |  | 289.51984 | -0.04419
|  |  |  | 289.53762 | -0.06315
|  |  |  | 289.55539 | -0.07232
|  |  |  | 289.57317 | -0.07891
|  |  |  | 289.59095 | -0.08407
|  |  |  | 289.60873 | 0.07085
|  |  |  | 289.6265 | 0.08455
|  |  |  | 289.64428 | 0.09286
|  |  |  | 289.66206 | 0.09898
|  |  |  | 289.67984 | 0.10388
|  |  |  | 289.69762 | -0.05794
|  |  |  | 289.71539 | -0.06929
|  |  |  | 289.73317 | -0.07672
|  |  |  | 289.75095 | -0.08226
|  |  |  | 289.76873 | 0.06024
|  |  |  | 289.7865 | 0.08042
|  |  |  | 289.80428 | 0.09003
|  |  |  | 289.82206 | 0.09672
|  |  |  | 289.83984 | 0.10203
|  |  |  | 289.85762 | -0.05085
|  |  |  | 289.87539 | -0.06568
|  |  |  | 289.89317 | -0.07412
|  |  |  | 289.91095 | -0.08025
|  |  |  | 289.92873 | -0.08515
|  |  |  | 289.9465 | 0.07512
|  |  |  | 289.96428 | 0.08691
|  |  |  | 289.98206 | 0.09453
|  |  |  | 289.99984 | 0.1003
|  |  |  | 290.01762 | -0.03728
|  |  |  | 290.03539 | -0.06131
|  |  |  | 290.05317 | -0.07133
|  |  |  | 290.07095 | -0.07811
|  |  |  | 290.08873 | -0.08343
|  |  |  | 290.1065 | 0.06766
|  |  |  | 290.12428 | 0.08311
|  |  |  | 290.14206 | 0.09169
|  |  |  | 290.15984 | 0.09798
|  |  |  | 290.17762 | 0.10315
|  |  |  | 290.19539 | -0.05561
|  |  |  | 290.21317 | -0.068
|  |  |  | 290.23095 | -0.07572
|  |  |  | 290.24873 | -0.08147
|  |  |  | 290.2665 | 0.04874
|  |  |  | 290.28428 | 0.07852
|  |  |  | 290.30206 | 0.08888
|  |  |  | 290.31984 | 0.09604
|  |  |  | 290.33762 | 0.10152
|  |  |  | 290.35539 | -0.04716
|  |  |  | 290.37317 | -0.06421
|  |  |  | 290.39095 | -0.07303
|  |  |  | 290.40873 | -0.07945
|  |  |  | 290.4265 | -0.08458
|  |  |  | 290.44428 | 0.07259
|  |  |  | 290.46206 | 0.08555
|  |  |  | 290.47984 | 0.09369
|  |  |  | 290.49762 | 0.0996
|  |  |  | 290.51539 | 0.10442
|  |  |  | 290.53317 | -0.05939
|  |  |  | 290.55095 | -0.0702
|  |  |  | 290.56873 | -0.07733
|  |  |  | 290.5865 | -0.08274
|  |  |  | 290.60428 | 0.06355
|  |  |  | 290.62206 | 0.08151
|  |  |  | 290.63984 | 0.09068
|  |  |  | 290.65761 | 0.09729
|  |  |  | 290.67539 | 0.10248
|  |  |  | 290.69317 | -0.05284
|  |  |  | 290.71095 | -0.06661
|  |  |  | 290.72873 | -0.07474
|  |  |  | 290.7465 | -0.08086
|  |  |  | 290.76428 | -0.0857
|  |  |  | 290.78206 | 0.07654
|  |  |  | 290.79984 | 0.08766
|  |  |  | 290.81761 | 0.09508
|  |  |  | 290.83539 | 0.10074
|  |  |  | 290.85317 | -0.04206
|  |  |  | 290.87095 | -0.06245
|  |  |  | 290.88873 | -0.07201
|  |  |  | 290.9065 | -0.07864
|  |  |  | 290.92428 | -0.08391
|  |  |  | 290.94206 | 0.06983
|  |  |  | 290.95984 | 0.08416
|  |  |  | 290.97761 | 0.09262
|  |  |  | 290.99539 | 0.09875
|  |  |  | 291.01317 | 0.10371
|  |  |  | 291.03095 | -0.05719
|  |  |  | 291.04873 | -0.06896
|  |  |  | 291.0665 | -0.07641
|  |  |  | 291.08428 | -0.08209
|  |  |  | 291.10206 | 0.0573
|  |  |  | 291.11984 | 0.07975
|  |  |  | 291.13761 | 0.08974
|  |  |  | 291.15539 | 0.09666
|  |  |  | 291.17317 | 0.10201
|  |  |  | 291.19095 | -0.04959
|  |  |  | 291.20873 | -0.06523
|  |  |  | 291.2265 | -0.07393
|  |  |  | 291.24428 | -0.08012
|  |  |  | 291.26206 | -0.08507
|  |  |  | 291.27984 | 0.07436
|  |  |  | 291.29761 | 0.08653
|  |  |  | 291.31539 | 0.09425
|  |  |  | 291.33317 | 0.10005
|  |  |  | 291.35095 | -0.03159
|  |  |  | 291.36873 | -0.06066
|  |  |  | 291.3865 | -0.07101
|  |  |  | 291.40428 | -0.07796
|  |  |  | 291.42206 | -0.08327
|  |  |  | 291.43984 | 0.0664
|  |  |  | 291.45761 | 0.0828
|  |  |  | 291.47539 | 0.09161
|  |  |  | 291.49317 | 0.09793
|  |  |  | 291.51095 | 0.10316
|  |  |  | 291.52872 | -0.05473
|  |  |  | 291.5465 | -0.06769
|  |  |  | 291.56428 | -0.07554
|  |  |  | 291.58206 | -0.0814
|  |  |  | 291.59984 | -0.08617
|  |  |  | 291.61761 | 0.07795
|  |  |  | 291.63539 | 0.08864
|  |  |  | 291.65317 | 0.09592
|  |  |  | 291.67095 | 0.10144
|  |  |  | 291.68872 | -0.04546
|  |  |  | 291.7065 | -0.06363
|  |  |  | 291.72428 | -0.07291
|  |  |  | 291.74206 | -0.07941
|  |  |  | 291.75984 | -0.08454
|  |  |  | 291.77761 | 0.07188
|  |  |  | 291.79539 | 0.08527
|  |  |  | 291.81317 | 0.09325
|  |  |  | 291.83095 | 0.09922
|  |  |  | 291.84872 | 0.10414
|  |  |  | 291.8665 | -0.05865
|  |  |  | 291.88428 | -0.07003
|  |  |  | 291.90206 | -0.07724
|  |  |  | 291.91984 | -0.08282
|  |  |  | 291.93761 | 0.06174
|  |  |  | 291.95539 | 0.08113
|  |  |  | 291.97317 | 0.09064
|  |  |  | 291.99095 | 0.09724
|  |  |  | 292.00872 | 0.1026
|  |  |  | 292.0265 | -0.05189
|  |  |  | 292.04428 | -0.06635
|  |  |  | 292.06206 | -0.07471
|  |  |  | 292.07984 | -0.08079
|  |  |  | 292.09761 | -0.08557
|  |  |  | 292.11539 | 0.07599
|  |  |  | 292.13317 | 0.08753
|  |  |  | 292.15095 | 0.09504
|  |  |  | 292.16872 | 0.10071
|  |  |  | 292.1865 | -0.03918
|  |  |  | 292.20428 | -0.062
|  |  |  | 292.22206 | -0.07193
|  |  |  | 292.23984 | -0.07853
|  |  |  | 292.25761 | -0.08357
|  |  |  | 292.27539 | 0.06862
|  |  |  | 292.29317 | 0.08388
|  |  |  | 292.31095 | 0.09243
|  |  |  | 292.32872 | 0.09868
|  |  |  | 292.3465 | 0.10368
|  |  |  | 292.36428 | -0.05638
|  |  |  | 292.38206 | -0.06866
|  |  |  | 292.39983 | -0.07623
|  |  |  | 292.41761 | -0.08198
|  |  |  | 292.43539 | 0.05278
|  |  |  | 292.45317 | 0.07956
|  |  |  | 292.47095 | 0.08964
|  |  |  | 292.48872 | 0.09651
|  |  |  | 292.5065 | 0.10186
|  |  |  | 292.52428 | -0.04826
|  |  |  | 292.54206 | -0.06486
|  |  |  | 292.55983 | -0.07372
|  |  |  | 292.57761 | -0.08005
|  |  |  | 292.59539 | -0.08506
|  |  |  | 292.61317 | 0.0737
|  |  |  | 292.63095 | 0.08632
|  |  |  | 292.64872 | 0.09417
|  |  |  | 292.6665 | 0.10002
|  |  |  | 292.68428 | 0.10485
|  |  |  | 292.70206 | -0.0601
|  |  |  | 292.71983 | -0.07076
|  |  |  | 292.73761 | -0.07787
|  |  |  | 292.75539 | -0.08325
|  |  |  | 292.77317 | 0.06496
|  |  |  | 292.79095 | 0.08224
|  |  |  | 292.80872 | 0.09142
|  |  |  | 292.8265 | 0.09806
|  |  |  | 292.84428 | 0.10309
|  |  |  | 292.86206 | -0.05381
|  |  |  | 292.87983 | -0.06735
|  |  |  | 292.89761 | -0.07546
|  |  |  | 292.91539 | -0.08137
|  |  |  | 292.93317 | -0.08618
|  |  |  | 292.95095 | 0.07746
|  |  |  | 292.96872 | 0.08841
|  |  |  | 292.9865 | 0.09564
|  |  |  | 293.00428 | 0.10128
|  |  |  | 293.02206 | -0.04352
|  |  |  | 293.03983 | -0.06321
|  |  |  | 293.05761 | -0.07269
|  |  |  | 293.07539 | -0.07923
|  |  |  | 293.09317 | -0.08432
|  |  |  | 293.11095 | 0.07099
|  |  |  | 293.12872 | 0.08484
|  |  |  | 293.1465 | 0.09319
|  |  |  | 293.16428 | 0.09931
|  |  |  | 293.18206 | 0.10423
|  |  |  | 293.19983 | -0.05807
|  |  |  | 293.21761 | -0.0695
|  |  |  | 293.23539 | -0.07675
|  |  |  | 293.25317 | -0.08243
|  |  |  | 293.27094 | 0.05919
|  |  |  | 293.28872 | 0.08056
|  |  |  | 293.3065 | 0.09046
|  |  |  | 293.32428 | 0.0972
|  |  |  | 293.34206 | 0.10249
|  |  |  | 293.35983 | -0.05073
|  |  |  | 293.37761 | -0.06596
|  |  |  | 293.39539 | -0.07448
|  |  |  | 293.41317 | -0.08058
|  |  |  | 293.43094 | -0.08558
|  |  |  | 293.44872 | 0.07533
|  |  |  | 293.4665 | 0.08728
|  |  |  | 293.48428 | 0.09496
|  |  |  | 293.50206 | 0.10068
|  |  |  | 293.51983 | -0.03505
|  |  |  | 293.53761 | -0.06153
|  |  |  | 293.55539 | -0.07163
|  |  |  | 293.57317 | -0.07858
|  |  |  | 293.59094 | -0.08387
|  |  |  | 293.60872 | 0.06762
|  |  |  | 293.6265 | 0.08341
|  |  |  | 293.64428 | 0.09226
|  |  |  | 293.66206 | 0.09876
|  |  |  | 293.67983 | 0.10369
|  |  |  | 293.69761 | -0.05559
|  |  |  | 293.71539 | -0.06837
|  |  |  | 293.73317 | -0.07624
|  |  |  | 293.75094 | -0.08206
|  |  |  | 293.76872 | -0.08682
|  |  |  | 293.7865 | 0.07894
|  |  |  | 293.80428 | 0.08942
|  |  |  | 293.82206 | 0.09646
|  |  |  | 293.83983 | 0.10205
|  |  |  | 293.85761 | -0.0469
|  |  |  | 293.87539 | -0.06468
|  |  |  | 293.89317 | -0.07383
|  |  |  | 293.91094 | -0.08019
|  |  |  | 293.92872 | -0.08527
|  |  |  | 293.9465 | 0.07303
|  |  |  | 293.96428 | 0.08615
|  |  |  | 293.98206 | 0.09423
|  |  |  | 293.99983 | 0.1003
|  |  |  | 294.01761 | 0.10501
|  |  |  | 294.03539 | -0.05966
|  |  |  | 294.05317 | -0.07057
|  |  |  | 294.07094 | -0.07781
|  |  |  | 294.08872 | -0.08338
|  |  |  | 294.1065 | -0.08468
|  |  |  | 294.12428 | 0.07152
|  |  |  | 294.14206 | 0.0852
|  |  |  | 294.15983 | 0.09343
|  |  |  | 294.17761 | 0.09949
|  |  |  | 294.19539 | 0.10439
|  |  |  | 294.21317 | -0.05857
|  |  |  | 294.23094 | -0.06999
|  |  |  | 294.24872 | -0.07736
|  |  |  | 294.2665 | -0.0829
|  |  |  | 294.28428 | 0.06021
|  |  |  | 294.30205 | 0.08105
|  |  |  | 294.31983 | 0.09068
|  |  |  | 294.33761 | 0.09742
|  |  |  | 294.35539 | 0.10268
|  |  |  | 294.37317 | -0.05142
|  |  |  | 294.39094 | -0.06643
|  |  |  | 294.40872 | -0.07497
|  |  |  | 294.4265 | -0.08098
|  |  |  | 294.44428 | -0.08567
|  |  |  | 294.46205 | 0.07566
|  |  |  | 294.47983 | 0.08746
|  |  |  | 294.49761 | 0.09501
|  |  |  | 294.51539 | 0.1007
|  |  |  | 294.53317 | -0.03631
|  |  |  | 294.55094 | -0.06192
|  |  |  | 294.56872 | -0.072
|  |  |  | 294.5865 | -0.07877
|  |  |  | 294.60428 | -0.08404
|  |  |  | 294.62205 | 0.06826
|  |  |  | 294.63983 | 0.0838
|  |  |  | 294.65761 | 0.09245
|  |  |  | 294.67539 | 0.09877
|  |  |  | 294.69317 | 0.1038
|  |  |  | 294.71094 | -0.05624
|  |  |  | 294.72872 | -0.06872
|  |  |  | 294.7465 | -0.07642
|  |  |  | 294.76428 | -0.08226
|  |  |  | 294.78205 | -0.08698
|  |  |  | 294.79983 | 0.07944
|  |  |  | 294.81761 | 0.08978
|  |  |  | 294.83539 | 0.09656
|  |  |  | 294.85317 | 0.10196
|  |  |  | 294.87094 | -0.04752
|  |  |  | 294.88872 | -0.06489
|  |  |  | 294.9065 | -0.07374
|  |  |  | 294.92428 | -0.0802
|  |  |  | 294.94205 | -0.08518
|  |  |  | 294.95983 | 0.07344
|  |  |  | 294.97761 | 0.08621
|  |  |  | 294.99539 | 0.09431
|  |  |  | 295.01317 | 0.1001
|  |  |  | 295.03094 | 0.10499
|  |  |  | 295.04872 | -0.05997
|  |  |  | 295.0665 | -0.07087
|  |  |  | 295.08428 | -0.07803
|  |  |  | 295.10205 | -0.08335
|  |  |  | 295.11983 | 0.06395
|  |  |  | 295.13761 | 0.08223
|  |  |  | 295.15539 | 0.09138
|  |  |  | 295.17316 | 0.09798
|  |  |  | 295.19094 | 0.10315
|  |  |  | 295.20872 | -0.05356
|  |  |  | 295.2265 | -0.0674
|  |  |  | 295.24428 | -0.07551
|  |  |  | 295.26205 | -0.08156
|  |  |  | 295.27983 | -0.08623
|  |  |  | 295.29761 | 0.07721
|  |  |  | 295.31539 | 0.08836
|  |  |  | 295.33316 | 0.09574
|  |  |  | 295.35094 | 0.10136
|  |  |  | 295.36872 | -0.04191
|  |  |  | 295.3865 | -0.06314
|  |  |  | 295.40428 | -0.07272
|  |  |  | 295.42205 | -0.07946
|  |  |  | 295.43983 | -0.08462
|  |  |  | 295.45761 | 0.07049
|  |  |  | 295.47539 | 0.08493
|  |  |  | 295.49316 | 0.09337
|  |  |  | 295.51094 | 0.0995
|  |  |  | 295.52872 | 0.1045
|  |  |  | 295.5465 | -0.05791
|  |  |  | 295.56428 | -0.06959
|  |  |  | 295.58205 | -0.07715
|  |  |  | 295.59983 | -0.0828
|  |  |  | 295.61761 | 0.05675
|  |  |  | 295.63539 | 0.08063
|  |  |  | 295.65316 | 0.0905
|  |  |  | 295.67094 | 0.0971
|  |  |  | 295.68872 | 0.10228
|  |  |  | 295.7065 | -0.05006
|  |  |  | 295.72428 | -0.06595
|  |  |  | 295.74205 | -0.07463
|  |  |  | 295.75983 | -0.08075
|  |  |  | 295.77761 | -0.0858
|  |  |  | 295.79539 | 0.07518
|  |  |  | 295.81316 | 0.08725
|  |  |  | 295.83094 | 0.09492
|  |  |  | 295.84872 | 0.10082
|  |  |  | 295.8665 | -0.01594
|  |  |  | 295.88428 | -0.06147
|  |  |  | 295.90205 | -0.0717
|  |  |  | 295.91983 | -0.0786
|  |  |  | 295.93761 | -0.084
|  |  |  | 295.95539 | 0.0669
|  |  |  | 295.97316 | 0.08351
|  |  |  | 295.99094 | 0.09237
|  |  |  | 296.00872 | 0.09874
|  |  |  | 296.0265 | 0.10381
|  |  |  | 296.04427 | -0.05534
|  |  |  | 296.06205 | -0.06844
|  |  |  | 296.07983 | -0.07642
|  |  |  | 296.09761 | -0.08223
|  |  |  | 296.11539 | -0.08701
|  |  |  | 296.13316 | 0.07876
|  |  |  | 296.15094 | 0.08942
|  |  |  | 296.16872 | 0.09656
|  |  |  | 296.1865 | 0.10204
|  |  |  | 296.20427 | -0.04579
|  |  |  | 296.22205 | -0.06445
|  |  |  | 296.23983 | -0.0737
|  |  |  | 296.25761 | -0.08013
|  |  |  | 296.27539 | -0.08518
|  |  |  | 296.29316 | 0.07253
|  |  |  | 296.31094 | 0.08599
|  |  |  | 296.32872 | 0.0942
|  |  |  | 296.3465 | 0.10006
|  |  |  | 296.36427 | 0.10504
|  |  |  | 296.38205 | -0.05944
|  |  |  | 296.39983 | -0.0707
|  |  |  | 296.41761 | -0.07782
|  |  |  | 296.43539 | -0.08305
|  |  |  | 296.45316 | 0.06163
|  |  |  | 296.47094 | 0.08174
|  |  |  | 296.48872 | 0.09128
|  |  |  | 296.5065 | 0.09797
|  |  |  | 296.52427 | 0.10322
|  |  |  | 296.54205 | -0.05247
|  |  |  | 296.55983 | -0.0671
|  |  |  | 296.57761 | -0.07552
|  |  |  | 296.59539 | -0.08148
|  |  |  | 296.61316 | -0.0864
|  |  |  | 296.63094 | 0.07671
|  |  |  | 296.64872 | 0.08827
|  |  |  | 296.6665 | 0.09569
|  |  |  | 296.68427 | 0.10135
|  |  |  | 296.70205 | -0.03868
|  |  |  | 296.71983 | -0.0627
|  |  |  | 296.73761 | -0.07244
|  |  |  | 296.75539 | -0.07929
|  |  |  | 296.77316 | -0.08462
|  |  |  | 296.79094 | 0.06954
|  |  |  | 296.80872 | 0.08471
|  |  |  | 296.8265 | 0.09317
|  |  |  | 296.84427 | 0.09928
|  |  |  | 296.86205 | 0.10436
|  |  |  | 296.87983 | -0.0572
|  |  |  | 296.89761 | -0.06936
|  |  |  | 296.91538 | -0.07694
|  |  |  | 296.93316 | -0.08252
|  |  |  | 296.95094 | 0.04825
|  |  |  | 296.96872 | 0.08007
|  |  |  | 296.9865 | 0.09029
|  |  |  | 297.00427 | 0.09727
|  |  |  | 297.02205 | 0.10261
|  |  |  | 297.03983 | -0.04874
|  |  |  | 297.05761 | -0.06565
|  |  |  | 297.07538 | -0.07447
|  |  |  | 297.09316 | -0.08078
|  |  |  | 297.11094 | -0.0858
|  |  |  | 297.12872 | 0.07429
|  |  |  | 297.1465 | 0.08704
|  |  |  | 297.16427 | 0.09496
|  |  |  | 297.18205 | 0.10067
|  |  |  | 297.19983 | 0.10549
|  |  |  | 297.21761 | -0.06091
|  |  |  | 297.23538 | -0.07158
|  |  |  | 297.25316 | -0.07862
|  |  |  | 297.27094 | -0.08407
|  |  |  | 297.28872 | 0.06533
|  |  |  | 297.3065 | 0.08324
|  |  |  | 297.32427 | 0.09224
|  |  |  | 297.34205 | 0.09881
|  |  |  | 297.35983 | 0.10394
|  |  |  | 297.37761 | -0.05462
|  |  |  | 297.39538 | -0.0683
|  |  |  | 297.41316 | -0.07634
|  |  |  | 297.43094 | -0.08225
|  |  |  | 297.44872 | -0.08701
|  |  |  | 297.4665 | 0.07843
|  |  |  | 297.48427 | 0.08932
|  |  |  | 297.50205 | 0.09652
|  |  |  | 297.51983 | 0.10217
|  |  |  | 297.53761 | -0.04373
|  |  |  | 297.55538 | -0.06415
|  |  |  | 297.57316 | -0.0736
|  |  |  | 297.59094 | -0.08016
|  |  |  | 297.60872 | -0.08529
|  |  |  | 297.6265 | 0.07167
|  |  |  | 297.64427 | 0.0857
|  |  |  | 297.66205 | 0.09504
|  |  |  | 297.67983 | 0.10151
|  |  |  | 297.69761 | 0.1064
|  |  |  | 297.71538 | -0.05989
|  |  |  | 297.73316 | -0.07149
|  |  |  | 297.75094 | -0.07887
|  |  |  | 297.76872 | -0.08451
|  |  |  | 297.7865 | 0.06006
|  |  |  | 297.80427 | 0.08251
|  |  |  | 297.82205 | 0.09226
|  |  |  | 297.83983 | 0.099
|  |  |  | 297.85761 | 0.10436
|  |  |  | 297.87538 | -0.05237
|  |  |  | 297.89316 | -0.06783
|  |  |  | 297.91094 | -0.07637
|  |  |  | 297.92872 | -0.0826
|  |  |  | 297.94649 | -0.08742
|  |  |  | 297.96427 | 0.07713
|  |  |  | 297.98205 | 0.08914
|  |  |  | 297.99983 | 0.09694
|  |  |  | 298.01761 | 0.10258
|  |  |  | 298.03538 | -0.03326
|  |  |  | 298.05316 | -0.06335
|  |  |  | 298.07094 | -0.07352
|  |  |  | 298.08872 | -0.08042
|  |  |  | 298.10649 | -0.08579
|  |  |  | 298.12427 | 0.06926
|  |  |  | 298.14205 | 0.08536
|  |  |  | 298.15983 | 0.09411
|  |  |  | 298.17761 | 0.10058
|  |  |  | 298.19538 | 0.10555
|  |  |  | 298.21316 | -0.05762
|  |  |  | 298.23094 | -0.07034
|  |  |  | 298.24872 | -0.07805
|  |  |  | 298.26649 | -0.08386
|  |  |  | 298.28427 | -0.08862
|  |  |  | 298.30205 | 0.08074
|  |  |  | 298.31983 | 0.09123
|  |  |  | 298.33761 | 0.09842
|  |  |  | 298.35538 | 0.10385
|  |  |  | 298.37316 | -0.04817
|  |  |  | 298.39094 | -0.06642
|  |  |  | 298.40872 | -0.07557
|  |  |  | 298.42649 | -0.08194
|  |  |  | 298.44427 | -0.08692
|  |  |  | 298.46205 | 0.0747
|  |  |  | 298.47983 | 0.08789
|  |  |  | 298.49761 | 0.09591
|  |  |  | 298.51538 | 0.10184
|  |  |  | 298.53316 | 0.1067
|  |  |  | 298.55094 | -0.06148
|  |  |  | 298.56872 | -0.07253
|  |  |  | 298.58649 | -0.07958
|  |  |  | 298.60427 | -0.08525
|  |  |  | 298.62205 | 0.06473
|  |  |  | 298.63983 | 0.08395
|  |  |  | 298.65761 | 0.09326
|  |  |  | 298.67538 | 0.09983
|  |  |  | 298.69316 | 0.10501
|  |  |  | 298.71094 | -0.05467
|  |  |  | 298.72872 | -0.069
|  |  |  | 298.74649 | -0.07725
|  |  |  | 298.76427 | -0.08326
|  |  |  | 298.78205 | -0.08809
|  |  |  | 298.79983 | 0.0788
|  |  |  | 298.8176 | 0.09015
|  |  |  | 298.83538 | 0.09757
|  |  |  | 298.85316 | 0.10316
|  |  |  | 298.87094 | -0.0419
|  |  |  | 298.88872 | -0.06473
|  |  |  | 298.90649 | -0.07445
|  |  |  | 298.92427 | -0.08116
|  |  |  | 298.94205 | -0.08635
|  |  |  | 298.95983 | 0.07159
|  |  |  | 298.9776 | 0.08641
|  |  |  | 298.99538 | 0.09496
|  |  |  | 299.01316 | 0.10114
|  |  |  | 299.03094 | 0.10602
|  |  |  | 299.04872 | -0.05921
|  |  |  | 299.06649 | -0.07129
|  |  |  | 299.08427 | -0.07876
|  |  |  | 299.10205 | -0.08447
|  |  |  | 299.11983 | 0.05508
|  |  |  | 299.1376 | 0.08211
|  |  |  | 299.15538 | 0.0921
|  |  |  | 299.17316 | 0.09901
|  |  |  | 299.19094 | 0.10439
|  |  |  | 299.20872 | -0.05116
|  |  |  | 299.22649 | -0.06762
|  |  |  | 299.24427 | -0.0763
|  |  |  | 299.26205 | -0.08248
|  |  |  | 299.27983 | -0.0875
|  |  |  | 299.2976 | 0.0765
|  |  |  | 299.31538 | 0.08893
|  |  |  | 299.33316 | 0.09671
|  |  |  | 299.35094 | 0.10253
|  |  |  | 299.36872 | 0.10726
|  |  |  | 299.38649 | -0.06292
|  |  |  | 299.40427 | -0.07345
|  |  |  | 299.42205 | -0.0805
|  |  |  | 299.43983 | -0.08585
|  |  |  | 299.4576 | 0.06792
|  |  |  | 299.47538 | 0.08513
|  |  |  | 299.49316 | 0.09405
|  |  |  | 299.51094 | 0.10051
|  |  |  | 299.52872 | 0.10557
|  |  |  | 299.54649 | -0.05669
|  |  |  | 299.56427 | -0.0701
|  |  |  | 299.58205 | -0.07805
|  |  |  | 299.59983 | -0.08387
|  |  |  | 299.6176 | -0.08857
|  |  |  | 299.63538 | 0.08028
|  |  |  | 299.65316 | 0.09105
|  |  |  | 299.67094 | 0.09841
|  |  |  | 299.68871 | 0.10385
|  |  |  | 299.70649 | -0.04635
|  |  |  | 299.72427 | -0.06593
|  |  |  | 299.74205 | -0.07538
|  |  |  | 299.75983 | -0.08193
|  |  |  | 299.7776 | -0.08704
|  |  |  | 299.79538 | 0.07384
|  |  |  | 299.81316 | 0.08768
|  |  |  | 299.83094 | 0.09579
|  |  |  | 299.84871 | 0.10183
|  |  |  | 299.86649 | 0.10675
|  |  |  | 299.88427 | -0.06094
|  |  |  | 299.90205 | -0.07236
|  |  |  | 299.91983 | -0.07977
|  |  |  | 299.9376 | -0.08541
|  |  |  | 299.95538 | 0.0622
|  |  |  | 299.97316 | 0.08349
|  |  |  | 299.99094 | 0.09317
|  |  |  | 300.00871 | 0.09987
|  |  |  | 300.02649 | 0.10509
|  |  |  | 300.04427 | -0.05363
|  |  |  | 300.06205 | -0.06875
|  |  |  | 300.07983 | -0.07723
|  |  |  | 300.0976 | -0.08332
|  |  |  | 300.11538 | -0.08823
|  |  |  | 300.13316 | 0.0782
|  |  |  | 300.15094 | 0.08999
|  |  |  | 300.16871 | 0.09754
|  |  |  | 300.18649 | 0.10321
|  |  |  | 300.20427 | -0.03739
|  |  |  | 300.22205 | -0.0644
|  |  |  | 300.23983 | -0.07445
|  |  |  | 300.2576 | -0.08121
|  |  |  | 300.27538 | -0.08651
|  |  |  | 300.29316 | 0.07611
|  |  |  | 300.31094 | 0.08715
|  |  |  | 300.32871 | 0.09442
|  |  |  | 300.34649 | 0.10003
|  |  |  | 300.36427 | -0.04258
|  |  |  | 300.38205 | -0.06203
|  |  |  | 300.39983 | -0.07149
|  |  |  | 300.4176 | -0.07812
|  |  |  | 300.43538 | -0.08324
|  |  |  | 300.45316 | 0.06967
|  |  |  | 300.47094 | 0.08361
|  |  |  | 300.48871 | 0.09202
|  |  |  | 300.50649 | 0.09815
|  |  |  | 300.52427 | 0.10307
|  |  |  | 300.54205 | -0.05688
|  |  |  | 300.55982 | -0.06847
|  |  |  | 300.5776 | -0.07587
|  |  |  | 300.59538 | -0.08153
|  |  |  | 300.61316 | 0.05837
|  |  |  | 300.63094 | 0.07943
|  |  |  | 300.64871 | 0.08921
|  |  |  | 300.66649 | 0.09608
|  |  |  | 300.68427 | 0.1014
|  |  |  | 300.70205 | -0.0496
|  |  |  | 300.71982 | -0.06475
|  |  |  | 300.7376 | -0.07328
|  |  |  | 300.75538 | -0.07952
|  |  |  | 300.77316 | -0.08437
|  |  |  | 300.79094 | 0.07397
|  |  |  | 300.80871 | 0.08593
|  |  |  | 300.82649 | 0.09365
|  |  |  | 300.84427 | 0.0995
|  |  |  | 300.86205 | -0.03487
|  |  |  | 300.87982 | -0.06036
|  |  |  | 300.8976 | -0.07055
|  |  |  | 300.91538 | -0.07743
|  |  |  | 300.93316 | -0.08276
|  |  |  | 300.95094 | 0.06645
|  |  |  | 300.96871 | 0.08228
|  |  |  | 300.98649 | 0.09111
|  |  |  | 301.00427 | 0.09759
|  |  |  | 301.02205 | 0.10263
|  |  |  | 301.03982 | -0.05464
|  |  |  | 301.0576 | -0.06726
|  |  |  | 301.07538 | -0.07506
|  |  |  | 301.09316 | -0.08085
|  |  |  | 301.11094 | -0.0857
|  |  |  | 301.12871 | 0.0777
|  |  |  | 301.14649 | 0.08828
|  |  |  | 301.16427 | 0.09531
|  |  |  | 301.18205 | 0.10079
|  |  |  | 301.19982 | -0.0458
|  |  |  | 301.2176 | -0.06334
|  |  |  | 301.23538 | -0.0724
|  |  |  | 301.25316 | -0.07882
|  |  |  | 301.27094 | -0.0839
|  |  |  | 301.28871 | 0.07168
|  |  |  | 301.30649 | 0.08479
|  |  |  | 301.32427 | 0.09285
|  |  |  | 301.34205 | 0.09885
|  |  |  | 301.35982 | 0.10375
|  |  |  | 301.3776 | -0.05845
|  |  |  | 301.39538 | -0.06942
|  |  |  | 301.41316 | -0.07667
|  |  |  | 301.43093 | -0.08214
|  |  |  | 301.44871 | 0.06213
|  |  |  | 301.46649 | 0.08067
|  |  |  | 301.48427 | 0.09007
|  |  |  | 301.50205 | 0.09673
|  |  |  | 301.51982 | 0.10196
|  |  |  | 301.5376 | -0.0518
|  |  |  | 301.55538 | -0.06584
|  |  |  | 301.57316 | -0.07408
|  |  |  | 301.59093 | -0.08016
|  |  |  | 301.60871 | -0.08496
|  |  |  | 301.62649 | 0.07569
|  |  |  | 301.64427 | 0.08693
|  |  |  | 301.66205 | 0.09442
|  |  |  | 301.67982 | 0.10014
|  |  |  | 301.6976 | -0.04028
|  |  |  | 301.71538 | -0.06159
|  |  |  | 301.73316 | -0.07129
|  |  |  | 301.75093 | -0.07797
|  |  |  | 301.76871 | -0.08316
|  |  |  | 301.78649 | 0.06885
|  |  |  | 301.80427 | 0.08342
|  |  |  | 301.82205 | 0.09198
|  |  |  | 301.83982 | 0.09826
|  |  |  | 301.8576 | 0.10327
|  |  |  | 301.87538 | -0.05608
|  |  |  | 301.89316 | -0.06803
|  |  |  | 301.91093 | -0.07567
|  |  |  | 301.92871 | -0.08145
|  |  |  | 301.94649 | 0.05534
|  |  |  | 301.96427 | 0.07918
|  |  |  | 301.98205 | 0.08915
|  |  |  | 301.99982 | 0.0961
|  |  |  | 302.0176 | 0.10138
|  |  |  | 302.03538 | -0.04842
|  |  |  | 302.05316 | -0.06454
|  |  |  | 302.07093 | -0.07329
|  |  |  | 302.08871 | -0.07953
|  |  |  | 302.10649 | -0.08451
|  |  |  | 302.12427 | 0.07348
|  |  |  | 302.14205 | 0.08576
|  |  |  | 302.15982 | 0.09365
|  |  |  | 302.1776 | 0.0996
|  |  |  | 302.19538 | -0.02525
|  |  |  | 302.21316 | -0.05985
|  |  |  | 302.23093 | -0.07028
|  |  |  | 302.24871 | -0.07744
|  |  |  | 302.26649 | -0.08279
|  |  |  | 302.28427 | 0.06507
|  |  |  | 302.30205 | 0.08205
|  |  |  | 302.31982 | 0.09106
|  |  |  | 302.3376 | 0.09758
|  |  |  | 302.35538 | 0.10275
|  |  |  | 302.37316 | -0.05385
|  |  |  | 302.39093 | -0.06703
|  |  |  | 302.40871 | -0.075
|  |  |  | 302.42649 | -0.0809
|  |  |  | 302.44427 | -0.08561
|  |  |  | 302.46204 | 0.07719
|  |  |  | 302.47982 | 0.08807
|  |  |  | 302.4976 | 0.09534
|  |  |  | 302.51538 | 0.10086
|  |  |  | 302.53316 | -0.04419
|  |  |  | 302.55093 | -0.06315
|  |  |  | 302.56871 | -0.07232
|  |  |  | 302.58649 | -0.07891
|  |  |  | 302.60427 | -0.08407
|  |  |  | 302.62204 | 0.07085
|  |  |  | 302.63982 | 0.08455
|  |  |  | 302.6576 | 0.09286
|  |  |  | 302.67538 | 0.09898
|  |  |  | 302.69316 | 0.10388
|  |  |  | 302.71093 | -0.05794
|  |  |  | 302.72871 | -0.06929
|  |  |  | 302.74649 | -0.07672
|  |  |  | 302.76427 | -0.08226
|  |  |  | 302.78204 | 0.06024
|  |  |  | 302.79982 | 0.08042
|  |  |  | 302.8176 | 0.09003
|  |  |  | 302.83538 | 0.09672
|  |  |  | 302.85316 | 0.10203
|  |  |  | 302.87093 | -0.05085
|  |  |  | 302.88871 | -0.06568
|  |  |  | 302.90649 | -0.07412
|  |  |  | 302.92427 | -0.08025
|  |  |  | 302.94204 | -0.08515
|  |  |  | 302.95982 | 0.07512
|  |  |  | 302.9776 | 0.08691
|  |  |  | 302.99538 | 0.09453
|  |  |  | 303.01316 | 0.1003
|  |  |  | 303.03093 | -0.03728
|  |  |  | 303.04871 | -0.06131
|  |  |  | 303.06649 | -0.07133
|  |  |  | 303.08427 | -0.07811
|  |  |  | 303.10204 | -0.08343
|  |  |  | 303.11982 | 0.06766
|  |  |  | 303.1376 | 0.08311
|  |  |  | 303.15538 | 0.09169
|  |  |  | 303.17316 | 0.09798
|  |  |  | 303.19093 | 0.10315
|  |  |  | 303.20871 | -0.05561
|  |  |  | 303.22649 | -0.068
|  |  |  | 303.24427 | -0.07572
|  |  |  | 303.26204 | -0.08147
|  |  |  | 303.27982 | 0.04874
|  |  |  | 303.2976 | 0.07852
|  |  |  | 303.31538 | 0.08888
|  |  |  | 303.33315 | 0.09604
|  |  |  | 303.35093 | 0.10152
|  |  |  | 303.36871 | -0.04716
|  |  |  | 303.38649 | -0.06421
|  |  |  | 303.40427 | -0.07303
|  |  |  | 303.42204 | -0.07945
|  |  |  | 303.43982 | -0.08458
|  |  |  | 303.4576 | 0.07259
|  |  |  | 303.47538 | 0.08555
|  |  |  | 303.49315 | 0.09369
|  |  |  | 303.51093 | 0.0996
|  |  |  | 303.52871 | 0.10442
|  |  |  | 303.54649 | -0.05939
|  |  |  | 303.56427 | -0.0702
|  |  |  | 303.58204 | -0.07733
|  |  |  | 303.59982 | -0.08274
|  |  |  | 303.6176 | 0.06355
|  |  |  | 303.63538 | 0.08151
|  |  |  | 303.65315 | 0.09068
|  |  |  | 303.67093 | 0.09729
|  |  |  | 303.68871 | 0.10248
|  |  |  | 303.70649 | -0.05284
|  |  |  | 303.72427 | -0.06661
|  |  |  | 303.74204 | -0.07474
|  |  |  | 303.75982 | -0.08086
|  |  |  | 303.7776 | -0.0857
|  |  |  | 303.79538 | 0.07654
|  |  |  | 303.81315 | 0.08766
|  |  |  | 303.83093 | 0.09508
|  |  |  | 303.84871 | 0.10074
|  |  |  | 303.86649 | -0.04206
|  |  |  | 303.88427 | -0.06245
|  |  |  | 303.90204 | -0.07201
|  |  |  | 303.91982 | -0.07864
|  |  |  | 303.9376 | -0.08391
|  |  |  | 303.95538 | 0.06983
|  |  |  | 303.97315 | 0.08416
|  |  |  | 303.99093 | 0.09262
|  |  |  | 304.00871 | 0.09875
|  |  |  | 304.02649 | 0.10371
|  |  |  | 304.04427 | -0.05719
|  |  |  | 304.06204 | -0.06896
|  |  |  | 304.07982 | -0.07641
|  |  |  | 304.0976 | -0.08209
|  |  |  | 304.11538 | 0.0573
|  |  |  | 304.13315 | 0.07975
|  |  |  | 304.15093 | 0.08974
|  |  |  | 304.16871 | 0.09666
|  |  |  | 304.18649 | 0.10201
|  |  |  | 304.20426 | -0.04959
|  |  |  | 304.22204 | -0.06523
|  |  |  | 304.23982 | -0.07393
|  |  |  | 304.2576 | -0.08012
|  |  |  | 304.27538 | -0.08507
|  |  |  | 304.29315 | 0.07436
|  |  |  | 304.31093 | 0.08653
|  |  |  | 304.32871 | 0.09425
|  |  |  | 304.34649 | 0.10005
|  |  |  | 304.36426 | -0.03159
|  |  |  | 304.38204 | -0.06066
|  |  |  | 304.39982 | -0.07101
|  |  |  | 304.4176 | -0.07796
|  |  |  | 304.43538 | -0.08327
|  |  |  | 304.45315 | 0.0664
|  |  |  | 304.47093 | 0.0828
|  |  |  | 304.48871 | 0.09161
|  |  |  | 304.50649 | 0.09793
|  |  |  | 304.52426 | 0.10316
|  |  |  | 304.54204 | -0.05473
|  |  |  | 304.55982 | -0.06769
|  |  |  | 304.5776 | -0.07554
|  |  |  | 304.59538 | -0.0814
|  |  |  | 304.61315 | -0.08617
|  |  |  | 304.63093 | 0.07795
|  |  |  | 304.64871 | 0.08864
|  |  |  | 304.66649 | 0.09592
|  |  |  | 304.68426 | 0.10144
|  |  |  | 304.70204 | -0.04546
|  |  |  | 304.71982 | -0.06363
|  |  |  | 304.7376 | -0.07291
|  |  |  | 304.75538 | -0.07941
|  |  |  | 304.77315 | -0.08454
|  |  |  | 304.79093 | 0.07188
|  |  |  | 304.80871 | 0.08527
|  |  |  | 304.82649 | 0.09325
|  |  |  | 304.84426 | 0.09922
|  |  |  | 304.86204 | 0.10414
|  |  |  | 304.87982 | -0.05865
|  |  |  | 304.8976 | -0.07003
|  |  |  | 304.91538 | -0.07724
|  |  |  | 304.93315 | -0.08282
|  |  |  | 304.95093 | 0.06174
|  |  |  | 304.96871 | 0.08113
|  |  |  | 304.98649 | 0.09064
|  |  |  | 305.00426 | 0.09724
|  |  |  | 305.02204 | 0.1026
|  |  |  | 305.03982 | -0.05189
|  |  |  | 305.0576 | -0.06635
|  |  |  | 305.07537 | -0.07471
|  |  |  | 305.09315 | -0.08079
|  |  |  | 305.11093 | -0.08557
|  |  |  | 305.12871 | 0.07599
|  |  |  | 305.14649 | 0.08753
|  |  |  | 305.16426 | 0.09504
|  |  |  | 305.18204 | 0.10071
|  |  |  | 305.19982 | -0.03918
|  |  |  | 305.2176 | -0.062
|  |  |  | 305.23537 | -0.07193
|  |  |  | 305.25315 | -0.07853
|  |  |  | 305.27093 | -0.08357
|  |  |  | 305.28871 | 0.06862
|  |  |  | 305.30649 | 0.08388
|  |  |  | 305.32426 | 0.09243
|  |  |  | 305.34204 | 0.09868
|  |  |  | 305.35982 | 0.10368
|  |  |  | 305.3776 | -0.05638
|  |  |  | 305.39537 | -0.06866
|  |  |  | 305.41315 | -0.07623
|  |  |  | 305.43093 | -0.08198
|  |  |  | 305.44871 | 0.05278
|  |  |  | 305.46649 | 0.07956
|  |  |  | 305.48426 | 0.08964
|  |  |  | 305.50204 | 0.09651
|  |  |  | 305.51982 | 0.10186
|  |  |  | 305.5376 | -0.04826
|  |  |  | 305.55537 | -0.06486
|  |  |  | 305.57315 | -0.07372
|  |  |  | 305.59093 | -0.08005
|  |  |  | 305.60871 | -0.08506
|  |  |  | 305.62649 | 0.0737
|  |  |  | 305.64426 | 0.08632
|  |  |  | 305.66204 | 0.09417
|  |  |  | 305.67982 | 0.10002
|  |  |  | 305.6976 | 0.10485
|  |  |  | 305.71537 | -0.0601
|  |  |  | 305.73315 | -0.07076
|  |  |  | 305.75093 | -0.07787
|  |  |  | 305.76871 | -0.08325
|  |  |  | 305.78649 | 0.06496
|  |  |  | 305.80426 | 0.08224
|  |  |  | 305.82204 | 0.09142
|  |  |  | 305.83982 | 0.09806
|  |  |  | 305.8576 | 0.10309
|  |  |  | 305.87537 | -0.05381
|  |  |  | 305.89315 | -0.06735
|  |  |  | 305.91093 | -0.07546
|  |  |  | 305.92871 | -0.08137
|  |  |  | 305.94649 | -0.08618
|  |  |  | 305.96426 | 0.07746
|  |  |  | 305.98204 | 0.08841
|  |  |  | 305.99982 | 0.09564
|  |  |  | 306.0176 | 0.10128
|  |  |  | 306.03537 | -0.04352
|  |  |  | 306.05315 | -0.06321
|  |  |  | 306.07093 | -0.07269
|  |  |  | 306.08871 | -0.07923
|  |  |  | 306.10648 | -0.08432
|  |  |  | 306.12426 | 0.07099
|  |  |  | 306.14204 | 0.08484
|  |  |  | 306.15982 | 0.09319
|  |  |  | 306.1776 | 0.09931
|  |  |  | 306.19537 | 0.10423
|  |  |  | 306.21315 | -0.05807
|  |  |  | 306.23093 | -0.0695
|  |  |  | 306.24871 | -0.07675
|  |  |  | 306.26648 | -0.08243
|  |  |  | 306.28426 | 0.05919
|  |  |  | 306.30204 | 0.08056
|  |  |  | 306.31982 | 0.09046
|  |  |  | 306.3376 | 0.0972
|  |  |  | 306.35537 | 0.10249
|  |  |  | 306.37315 | -0.05073
|  |  |  | 306.39093 | -0.06596
|  |  |  | 306.40871 | -0.07448
|  |  |  | 306.42648 | -0.08058
|  |  |  | 306.44426 | -0.08558
|  |  |  | 306.46204 | 0.07533
|  |  |  | 306.47982 | 0.08728
|  |  |  | 306.4976 | 0.09496
|  |  |  | 306.51537 | 0.10068
|  |  |  | 306.53315 | -0.03505
|  |  |  | 306.55093 | -0.06153
|  |  |  | 306.56871 | -0.07163
|  |  |  | 306.58648 | -0.07858
|  |  |  | 306.60426 | -0.08387
|  |  |  | 306.62204 | 0.06762
|  |  |  | 306.63982 | 0.08341
|  |  |  | 306.6576 | 0.09226
|  |  |  | 306.67537 | 0.09876
|  |  |  | 306.69315 | 0.10369
|  |  |  | 306.71093 | -0.05559
|  |  |  | 306.72871 | -0.06837
|  |  |  | 306.74648 | -0.07624
|  |  |  | 306.76426 | -0.08206
|  |  |  | 306.78204 | -0.08682
|  |  |  | 306.79982 | 0.07894
|  |  |  | 306.8176 | 0.08942
|  |  |  | 306.83537 | 0.09646
|  |  |  | 306.85315 | 0.10205
|  |  |  | 306.87093 | -0.0469
|  |  |  | 306.88871 | -0.06468
|  |  |  | 306.90648 | -0.07383
|  |  |  | 306.92426 | -0.08019
|  |  |  | 306.94204 | -0.08527
|  |  |  | 306.95982 | 0.07303
|  |  |  | 306.97759 | 0.08615
|  |  |  | 306.99537 | 0.09423
|  |  |  | 307.01315 | 0.1003
|  |  |  | 307.03093 | 0.10501
|  |  |  | 307.04871 | -0.05966
|  |  |  | 307.06648 | -0.07057
|  |  |  | 307.08426 | -0.07781
|  |  |  | 307.10204 | -0.08338
|  |  |  | 307.11982 | 0.07611
|  |  |  | 307.13759 | 0.08715
|  |  |  | 307.15537 | 0.09442
|  |  |  | 307.17315 | 0.10003
|  |  |  | 307.19093 | -0.04258
|  |  |  | 307.20871 | -0.06203
|  |  |  | 307.22648 | -0.07149
|  |  |  | 307.24426 | -0.07812
|  |  |  | 307.26204 | -0.08324
|  |  |  | 307.27982 | 0.06967
|  |  |  | 307.29759 | 0.08361
|  |  |  | 307.31537 | 0.09202
|  |  |  | 307.33315 | 0.09815
|  |  |  | 307.35093 | 0.10307
|  |  |  | 307.36871 | -0.05688
|  |  |  | 307.38648 | -0.06847
|  |  |  | 307.40426 | -0.07587
|  |  |  | 307.42204 | -0.08153
|  |  |  | 307.43982 | 0.05837
|  |  |  | 307.45759 | 0.07943
|  |  |  | 307.47537 | 0.08921
|  |  |  | 307.49315 | 0.09608
|  |  |  | 307.51093 | 0.1014
|  |  |  | 307.52871 | -0.0496
|  |  |  | 307.54648 | -0.06475
|  |  |  | 307.56426 | -0.07328
|  |  |  | 307.58204 | -0.07952
|  |  |  | 307.59982 | -0.08437
|  |  |  | 307.61759 | 0.07397
|  |  |  | 307.63537 | 0.08593
|  |  |  | 307.65315 | 0.09365
|  |  |  | 307.67093 | 0.0995
|  |  |  | 307.68871 | -0.03487
|  |  |  | 307.70648 | -0.06036
|  |  |  | 307.72426 | -0.07055
|  |  |  | 307.74204 | -0.07743
|  |  |  | 307.75982 | -0.08276
|  |  |  | 307.77759 | 0.06645
|  |  |  | 307.79537 | 0.08228
|  |  |  | 307.81315 | 0.09111
|  |  |  | 307.83093 | 0.09759
|  |  |  | 307.8487 | 0.10263
|  |  |  | 307.86648 | -0.05464
|  |  |  | 307.88426 | -0.06726
|  |  |  | 307.90204 | -0.07506
|  |  |  | 307.91982 | -0.08085
|  |  |  | 307.93759 | -0.0857
|  |  |  | 307.95537 | 0.0777
|  |  |  | 307.97315 | 0.08828
|  |  |  | 307.99093 | 0.09531
|  |  |  | 308.0087 | 0.10079
|  |  |  | 308.02648 | -0.0458
|  |  |  | 308.04426 | -0.06334
|  |  |  | 308.06204 | -0.0724
|  |  |  | 308.07982 | -0.07882
|  |  |  | 308.09759 | -0.0839
|  |  |  | 308.11537 | 0.07168
|  |  |  | 308.13315 | 0.08479
|  |  |  | 308.15093 | 0.09285
|  |  |  | 308.1687 | 0.09885
|  |  |  | 308.18648 | 0.10375
|  |  |  | 308.20426 | -0.05845
|  |  |  | 308.22204 | -0.06942
|  |  |  | 308.23982 | -0.07667
|  |  |  | 308.25759 | -0.08214
|  |  |  | 308.27537 | 0.06213
|  |  |  | 308.29315 | 0.08067
|  |  |  | 308.31093 | 0.09007
|  |  |  | 308.3287 | 0.09673
|  |  |  | 308.34648 | 0.10196
|  |  |  | 308.36426 | -0.0518
|  |  |  | 308.38204 | -0.06584
|  |  |  | 308.39982 | -0.07408
|  |  |  | 308.41759 | -0.08016
|  |  |  | 308.43537 | -0.08496
|  |  |  | 308.45315 | 0.07569
|  |  |  | 308.47093 | 0.08693
|  |  |  | 308.4887 | 0.09442
|  |  |  | 308.50648 | 0.10014
|  |  |  | 308.52426 | -0.04028
|  |  |  | 308.54204 | -0.06159
|  |  |  | 308.55982 | -0.07129
|  |  |  | 308.57759 | -0.07797
|  |  |  | 308.59537 | -0.08316
|  |  |  | 308.61315 | 0.06885
|  |  |  | 308.63093 | 0.08342
|  |  |  | 308.6487 | 0.09198
|  |  |  | 308.66648 | 0.09826
|  |  |  | 308.68426 | 0.10327
|  |  |  | 308.70204 | -0.05608
|  |  |  | 308.71981 | -0.06803
|  |  |  | 308.73759 | -0.07567
|  |  |  | 308.75537 | -0.08145
|  |  |  | 308.77315 | 0.05534
|  |  |  | 308.79093 | 0.07918
|  |  |  | 308.8087 | 0.08915
|  |  |  | 308.82648 | 0.0961
|  |  |  | 308.84426 | 0.10138
|  |  |  | 308.86204 | -0.04842
|  |  |  | 308.87981 | -0.06454
|  |  |  | 308.89759 | -0.07329
|  |  |  | 308.91537 | -0.07953
|  |  |  | 308.93315 | -0.08451
|  |  |  | 308.95093 | 0.07348
|  |  |  | 308.9687 | 0.08576
|  |  |  | 308.98648 | 0.09365
|  |  |  | 309.00426 | 0.0996
|  |  |  | 309.02204 | -0.02525
|  |  |  | 309.03981 | -0.05985
|  |  |  | 309.05759 | -0.07028
|  |  |  | 309.07537 | -0.07744
|  |  |  | 309.09315 | -0.08279
|  |  |  | 309.11093 | 0.06507
|  |  |  | 309.1287 | 0.08205
|  |  |  | 309.14648 | 0.09106
|  |  |  | 309.16426 | 0.09758
|  |  |  | 309.18204 | 0.10275
|  |  |  | 309.19981 | -0.05385
|  |  |  | 309.21759 | -0.06703
|  |  |  | 309.23537 | -0.075
|  |  |  | 309.25315 | -0.0809
|  |  |  | 309.27093 | -0.08561
|  |  |  | 309.2887 | 0.07719
|  |  |  | 309.30648 | 0.08807
|  |  |  | 309.32426 | 0.09534
|  |  |  | 309.34204 | 0.10086
|  |  |  | 309.35981 | -0.04419
|  |  |  | 309.37759 | -0.06315
|  |  |  | 309.39537 | -0.07232
|  |  |  | 309.41315 | -0.07891
|  |  |  | 309.43093 | -0.08407
|  |  |  | 309.4487 | 0.07085
|  |  |  | 309.46648 | 0.08455
|  |  |  | 309.48426 | 0.09286
|  |  |  | 309.50204 | 0.09898
|  |  |  | 309.51981 | 0.10388
|  |  |  | 309.53759 | -0.05794
|  |  |  | 309.55537 | -0.06929
|  |  |  | 309.57315 | -0.07672
|  |  |  | 309.59093 | -0.08226
|  |  |  | 309.6087 | 0.06024
|  |  |  | 309.62648 | 0.08042
|  |  |  | 309.64426 | 0.09003
|  |  |  | 309.66204 | 0.09672
|  |  |  | 309.67981 | 0.10203
|  |  |  | 309.69759 | -0.05085
|  |  |  | 309.71537 | -0.06568
|  |  |  | 309.73315 | -0.07412
|  |  |  | 309.75092 | -0.08025
|  |  |  | 309.7687 | -0.08515
|  |  |  | 309.78648 | 0.07512
|  |  |  | 309.80426 | 0.08691
|  |  |  | 309.82204 | 0.09453
|  |  |  | 309.83981 | 0.1003
|  |  |  | 309.85759 | -0.03728
|  |  |  | 309.87537 | -0.06131
|  |  |  | 309.89315 | -0.07133
|  |  |  | 309.91092 | -0.07811
|  |  |  | 309.9287 | -0.08343
|  |  |  | 309.94648 | 0.06766
|  |  |  | 309.96426 | 0.08311
|  |  |  | 309.98204 | 0.09169
|  |  |  | 309.99981 | 0.09798
|  |  |  | 310.01759 | 0.10315
|  |  |  | 310.03537 | -0.05561
|  |  |  | 310.05315 | -0.068
|  |  |  | 310.07092 | -0.07572
|  |  |  | 310.0887 | -0.08147
|  |  |  | 310.10648 | 0.04874
|  |  |  | 310.12426 | 0.07852
|  |  |  | 310.14204 | 0.08888
|  |  |  | 310.15981 | 0.09604
|  |  |  | 310.17759 | 0.10152
|  |  |  | 310.19537 | -0.04716
|  |  |  | 310.21315 | -0.06421
|  |  |  | 310.23092 | -0.07303
|  |  |  | 310.2487 | -0.07945
|  |  |  | 310.26648 | -0.08458
|  |  |  | 310.28426 | 0.07259
|  |  |  | 310.30204 | 0.08555
|  |  |  | 310.31981 | 0.09369
|  |  |  | 310.33759 | 0.0996
|  |  |  | 310.35537 | 0.10442
|  |  |  | 310.37315 | -0.05939
|  |  |  | 310.39092 | -0.0702
|  |  |  | 310.4087 | -0.07733
|  |  |  | 310.42648 | -0.08274
|  |  |  | 310.44426 | 0.06355
|  |  |  | 310.46204 | 0.08151
|  |  |  | 310.47981 | 0.09068
|  |  |  | 310.49759 | 0.09729
|  |  |  | 310.51537 | 0.10248
|  |  |  | 310.53315 | -0.05284
|  |  |  | 310.55092 | -0.06661
|  |  |  | 310.5687 | -0.07474
|  |  |  | 310.58648 | -0.08086
|  |  |  | 310.60426 | -0.0857
|  |  |  | 310.62203 | 0.07654
|  |  |  | 310.63981 | 0.08766
|  |  |  | 310.65759 | 0.09508
|  |  |  | 310.67537 | 0.10074
|  |  |  | 310.69315 | -0.04206
|  |  |  | 310.71092 | -0.06245
|  |  |  | 310.7287 | -0.07201
|  |  |  | 310.74648 | -0.07864
|  |  |  | 310.76426 | -0.08391
|  |  |  | 310.78203 | 0.06983
|  |  |  | 310.79981 | 0.08416
|  |  |  | 310.81759 | 0.09262
|  |  |  | 310.83537 | 0.09875
|  |  |  | 310.85315 | 0.10371
|  |  |  | 310.87092 | -0.05719
|  |  |  | 310.8887 | -0.06896
|  |  |  | 310.90648 | -0.07641
|  |  |  | 310.92426 | -0.08209
|  |  |  | 310.94203 | 0.0573
|  |  |  | 310.95981 | 0.07975
|  |  |  | 310.97759 | 0.08974
|  |  |  | 310.99537 | 0.09666
|  |  |  | 311.01315 | 0.10201
|  |  |  | 311.03092 | -0.04959
|  |  |  | 311.0487 | -0.06523
|  |  |  | 311.06648 | -0.07393
|  |  |  | 311.08426 | -0.08012
|  |  |  | 311.10203 | -0.08507
|  |  |  | 311.11981 | 0.07436
|  |  |  | 311.13759 | 0.08653
|  |  |  | 311.15537 | 0.09425
|  |  |  | 311.17315 | 0.10005
|  |  |  | 311.19092 | -0.03159
|  |  |  | 311.2087 | -0.06066
|  |  |  | 311.22648 | -0.07101
|  |  |  | 311.24426 | -0.07796
|  |  |  | 311.26203 | -0.08327
|  |  |  | 311.27981 | 0.0664
|  |  |  | 311.29759 | 0.0828
|  |  |  | 311.31537 | 0.09161
|  |  |  | 311.33315 | 0.09793
|  |  |  | 311.35092 | 0.10316
|  |  |  | 311.3687 | -0.05473
|  |  |  | 311.38648 | -0.06769
|  |  |  | 311.40426 | -0.07554
|  |  |  | 311.42203 | -0.0814
|  |  |  | 311.43981 | -0.08617
|  |  |  | 311.45759 | 0.07795
|  |  |  | 311.47537 | 0.08864
|  |  |  | 311.49314 | 0.09592
|  |  |  | 311.51092 | 0.10144
|  |  |  | 311.5287 | -0.04546
|  |  |  | 311.54648 | -0.06363
|  |  |  | 311.56426 | -0.07291
|  |  |  | 311.58203 | -0.07941
|  |  |  | 311.59981 | -0.08454
|  |  |  | 311.61759 | 0.07188
|  |  |  | 311.63537 | 0.08527
|  |  |  | 311.65314 | 0.09325
|  |  |  | 311.67092 | 0.09922
|  |  |  | 311.6887 | 0.10414
|  |  |  | 311.70648 | -0.05865
|  |  |  | 311.72426 | -0.07003
|  |  |  | 311.74203 | -0.07724
|  |  |  | 311.75981 | -0.08282
|  |  |  | 311.77759 | 0.06174
|  |  |  | 311.79537 | 0.08113
|  |  |  | 311.81314 | 0.09064
|  |  |  | 311.83092 | 0.09724
|  |  |  | 311.8487 | 0.1026
|  |  |  | 311.86648 | -0.05189
|  |  |  | 311.88426 | -0.06635
|  |  |  | 311.90203 | -0.07471
|  |  |  | 311.91981 | -0.08079
|  |  |  | 311.93759 | -0.08557
|  |  |  | 311.95537 | 0.07599
|  |  |  | 311.97314 | 0.08753
|  |  |  | 311.99092 | 0.09504
|  |  |  | 312.0087 | 0.10071
|  |  |  | 312.02648 | -0.03918
|  |  |  | 312.04426 | -0.062
|  |  |  | 312.06203 | -0.07193
|  |  |  | 312.07981 | -0.07853
|  |  |  | 312.09759 | -0.08357
|  |  |  | 312.11537 | 0.06862
|  |  |  | 312.13314 | 0.08388
|  |  |  | 312.15092 | 0.09243
|  |  |  | 312.1687 | 0.09868
|  |  |  | 312.18648 | 0.10368
|  |  |  | 312.20426 | -0.05638
|  |  |  | 312.22203 | -0.06866
|  |  |  | 312.23981 | -0.07623
|  |  |  | 312.25759 | -0.08198
|  |  |  | 312.27537 | 0.05278
|  |  |  | 312.29314 | 0.07956
|  |  |  | 312.31092 | 0.08964
|  |  |  | 312.3287 | 0.09651
|  |  |  | 312.34648 | 0.10186
|  |  |  | 312.36425 | -0.04826
|  |  |  | 312.38203 | -0.06486
|  |  |  | 312.39981 | -0.07372
|  |  |  | 312.41759 | -0.08005
|  |  |  | 312.43537 | -0.08506
|  |  |  | 312.45314 | 0.0737
|  |  |  | 312.47092 | 0.08632
|  |  |  | 312.4887 | 0.09417
|  |  |  | 312.50648 | 0.10002
|  |  |  | 312.52425 | 0.10485
|  |  |  | 312.54203 | -0.0601
|  |  |  | 312.55981 | -0.07076
|  |  |  | 312.57759 | -0.07787
|  |  |  | 312.59537 | -0.08325
|  |  |  | 312.61314 | 0.06496
|  |  |  | 312.63092 | 0.08224
|  |  |  | 312.6487 | 0.09142
|  |  |  | 312.66648 | 0.09806
|  |  |  | 312.68425 | 0.10309
|  |  |  | 312.70203 | -0.05381
|  |  |  | 312.71981 | -0.06735
|  |  |  | 312.73759 | -0.07546
|  |  |  | 312.75537 | -0.08137
|  |  |  | 312.77314 | -0.08618
|  |  |  | 312.79092 | 0.07746
|  |  |  | 312.8087 | 0.08841
|  |  |  | 312.82648 | 0.09564
|  |  |  | 312.84425 | 0.10128
|  |  |  | 312.86203 | -0.04352
|  |  |  | 312.87981 | -0.06321
|  |  |  | 312.89759 | -0.07269
|  |  |  | 312.91537 | -0.07923
|  |  |  | 312.93314 | -0.08432
|  |  |  | 312.95092 | 0.07099
|  |  |  | 312.9687 | 0.08484
|  |  |  | 312.98648 | 0.09319
|  |  |  | 313.00425 | 0.09931
|  |  |  | 313.02203 | 0.10423
|  |  |  | 313.03981 | -0.05807
|  |  |  | 313.05759 | -0.0695
|  |  |  | 313.07537 | -0.07675
|  |  |  | 313.09314 | -0.08243
|  |  |  | 313.11092 | 0.05919
|  |  |  | 313.1287 | 0.08056
|  |  |  | 313.14648 | 0.09046
|  |  |  | 313.16425 | 0.0972
|  |  |  | 313.18203 | 0.10249
|  |  |  | 313.19981 | -0.05073
|  |  |  | 313.21759 | -0.06596
|  |  |  | 313.23537 | -0.07448
|  |  |  | 313.25314 | -0.08058
|  |  |  | 313.27092 | -0.08558
|  |  |  | 313.2887 | 0.07533
|  |  |  | 313.30648 | 0.08728
|  |  |  | 313.32425 | 0.09496
|  |  |  | 313.34203 | 0.10068
|  |  |  | 313.35981 | -0.03505
|  |  |  | 313.37759 | -0.06153
|  |  |  | 313.39536 | -0.07163
|  |  |  | 313.41314 | -0.07858
|  |  |  | 313.43092 | -0.08387
|  |  |  | 313.4487 | 0.06762
|  |  |  | 313.46648 | 0.08341
|  |  |  | 313.48425 | 0.09226
|  |  |  | 313.50203 | 0.09876
|  |  |  | 313.51981 | 0.10369
|  |  |  | 313.53759 | -0.05559
|  |  |  | 313.55536 | -0.06837
|  |  |  | 313.57314 | -0.07624
|  |  |  | 313.59092 | -0.08206
|  |  |  | 313.6087 | -0.08682
|  |  |  | 313.62648 | 0.07894
|  |  |  | 313.64425 | 0.08942
|  |  |  | 313.66203 | 0.09646
|  |  |  | 313.67981 | 0.10205
|  |  |  | 313.69759 | -0.0469
|  |  |  | 313.71536 | -0.06468
|  |  |  | 313.73314 | -0.07383
|  |  |  | 313.75092 | -0.08019
|  |  |  | 313.7687 | -0.08527
|  |  |  | 313.78648 | 0.07303
|  |  |  | 313.80425 | 0.08615
|  |  |  | 313.82203 | 0.09423
|  |  |  | 313.83981 | 0.1003
|  |  |  | 313.85759 | 0.10501
|  |  |  | 313.87536 | -0.05966
|  |  |  | 313.89314 | -0.07057
|  |  |  | 313.91092 | -0.07781
|  |  |  | 313.9287 | -0.08338
|  |  |  | 313.94648 | -0.08468
|  |  |  | 313.96425 | 0.07152
|  |  |  | 313.98203 | 0.0852
|  |  |  | 313.99981 | 0.09343
|  |  |  | 314.01759 | 0.09949
|  |  |  | 314.03536 | 0.10439
|  |  |  | 314.05314 | -0.05857
|  |  |  | 314.07092 | -0.06999
|  |  |  | 314.0887 | -0.07736
|  |  |  | 314.10648 | -0.0829
|  |  |  | 314.12425 | 0.06021
|  |  |  | 314.14203 | 0.08105
|  |  |  | 314.15981 | 0.09068
|  |  |  | 314.17759 | 0.09742
|  |  |  | 314.19536 | 0.10268
|  |  |  | 314.21314 | -0.05142
|  |  |  | 314.23092 | -0.06643
|  |  |  | 314.2487 | -0.07497
|  |  |  | 314.26647 | -0.08098
|  |  |  | 314.28425 | -0.08567
|  |  |  | 314.30203 | 0.07566
|  |  |  | 314.31981 | 0.08746
|  |  |  | 314.33759 | 0.09501
|  |  |  | 314.35536 | 0.1007
|  |  |  | 314.37314 | -0.03631
|  |  |  | 314.39092 | -0.06192
|  |  |  | 314.4087 | -0.072
|  |  |  | 314.42647 | -0.07877
|  |  |  | 314.44425 | -0.08404
|  |  |  | 314.46203 | 0.06826
|  |  |  | 314.47981 | 0.0838
|  |  |  | 314.49759 | 0.09245
|  |  |  | 314.51536 | 0.09877
|  |  |  | 314.53314 | 0.1038
|  |  |  | 314.55092 | -0.05624
|  |  |  | 314.5687 | -0.06872
|  |  |  | 314.58647 | -0.07642
|  |  |  | 314.60425 | -0.08226
|  |  |  | 314.62203 | -0.08698
|  |  |  | 314.63981 | 0.07944
|  |  |  | 314.65759 | 0.08978
|  |  |  | 314.67536 | 0.09656
|  |  |  | 314.69314 | 0.10196
|  |  |  | 314.71092 | -0.04752
|  |  |  | 314.7287 | -0.06489
|  |  |  | 314.74647 | -0.07374
|  |  |  | 314.76425 | -0.0802
|  |  |  | 314.78203 | -0.08518
|  |  |  | 314.79981 | 0.07344
|  |  |  | 314.81759 | 0.08621
|  |  |  | 314.83536 | 0.09431
|  |  |  | 314.85314 | 0.1001
|  |  |  | 314.87092 | 0.10499
|  |  |  | 314.8887 | -0.05997
|  |  |  | 314.90647 | -0.07087
|  |  |  | 314.92425 | -0.07803
|  |  |  | 314.94203 | -0.08335
|  |  |  | 314.95981 | 0.06395
|  |  |  | 314.97759 | 0.08223
|  |  |  | 314.99536 | 0.09138
|  |  |  | 315.01314 | 0.09798
|  |  |  | 315.03092 | 0.10315
|  |  |  | 315.0487 | -0.05356
|  |  |  | 315.06647 | -0.0674
|  |  |  | 315.08425 | -0.07551
|  |  |  | 315.10203 | -0.08156
|  |  |  | 315.11981 | -0.08623
|  |  |  | 315.13758 | 0.07721
|  |  |  | 315.15536 | 0.08836
|  |  |  | 315.17314 | 0.09574
|  |  |  | 315.19092 | 0.10136
|  |  |  | 315.2087 | -0.04191
|  |  |  | 315.22647 | -0.06314
|  |  |  | 315.24425 | -0.07272
|  |  |  | 315.26203 | -0.07946
|  |  |  | 315.27981 | -0.08462
|  |  |  | 315.29758 | 0.07049
|  |  |  | 315.31536 | 0.08493
|  |  |  | 315.33314 | 0.09337
|  |  |  | 315.35092 | 0.0995
|  |  |  | 315.3687 | 0.1045
|  |  |  | 315.38647 | -0.05791
|  |  |  | 315.40425 | -0.06959
|  |  |  | 315.42203 | -0.07715
|  |  |  | 315.43981 | -0.0828
|  |  |  | 315.45758 | 0.05675
|  |  |  | 315.47536 | 0.08063
|  |  |  | 315.49314 | 0.0905
|  |  |  | 315.51092 | 0.0971
|  |  |  | 315.5287 | 0.10228
|  |  |  | 315.54647 | -0.05006
|  |  |  | 315.56425 | -0.06595
|  |  |  | 315.58203 | -0.07463
|  |  |  | 315.59981 | -0.08075
|  |  |  | 315.61758 | -0.0858
|  |  |  | 315.63536 | 0.07518
|  |  |  | 315.65314 | 0.08725
|  |  |  | 315.67092 | 0.09492
|  |  |  | 315.6887 | 0.10082
|  |  |  | 315.70647 | -0.01594
|  |  |  | 315.72425 | -0.06147
|  |  |  | 315.74203 | -0.0717
|  |  |  | 315.75981 | -0.0786
|  |  |  | 315.77758 | -0.084
|  |  |  | 315.79536 | 0.0669
|  |  |  | 315.81314 | 0.08351
|  |  |  | 315.83092 | 0.09237
|  |  |  | 315.8487 | 0.09874
|  |  |  | 315.86647 | 0.10381
|  |  |  | 315.88425 | -0.05534
|  |  |  | 315.90203 | -0.06844
|  |  |  | 315.91981 | -0.07642
|  |  |  | 315.93758 | -0.08223
|  |  |  | 315.95536 | -0.08701
|  |  |  | 315.97314 | 0.07876
|  |  |  | 315.99092 | 0.08942
|  |  |  | 316.00869 | 0.09656
|  |  |  | 316.02647 | 0.10204
|  |  |  | 316.04425 | -0.04579
|  |  |  | 316.06203 | -0.06445
|  |  |  | 316.07981 | -0.0737
|  |  |  | 316.09758 | -0.08013
|  |  |  | 316.11536 | -0.08518
|  |  |  | 316.13314 | 0.07253
|  |  |  | 316.15092 | 0.08599
|  |  |  | 316.16869 | 0.0942
|  |  |  | 316.18647 | 0.10006
|  |  |  | 316.20425 | 0.10504
|  |  |  | 316.22203 | -0.05944
|  |  |  | 316.23981 | -0.0707
|  |  |  | 316.25758 | -0.07782
|  |  |  | 316.27536 | -0.08305
|  |  |  | 316.29314 | 0.06163
|  |  |  | 316.31092 | 0.08174
|  |  |  | 316.32869 | 0.09128
|  |  |  | 316.34647 | 0.09797
|  |  |  | 316.36425 | 0.10322
|  |  |  | 316.38203 | -0.05247
|  |  |  | 316.39981 | -0.0671
|  |  |  | 316.41758 | -0.07552
|  |  |  | 316.43536 | -0.08148
|  |  |  | 316.45314 | -0.0864
|  |  |  | 316.47092 | 0.07671
|  |  |  | 316.48869 | 0.08827
|  |  |  | 316.50647 | 0.09569
|  |  |  | 316.52425 | 0.10135
|  |  |  | 316.54203 | -0.03868
|  |  |  | 316.55981 | -0.0627
|  |  |  | 316.57758 | -0.07244
|  |  |  | 316.59536 | -0.07929
|  |  |  | 316.61314 | -0.08462
|  |  |  | 316.63092 | 0.06954
|  |  |  | 316.64869 | 0.08471
|  |  |  | 316.66647 | 0.09317
|  |  |  | 316.68425 | 0.09928
|  |  |  | 316.70203 | 0.10436
|  |  |  | 316.71981 | -0.0572
|  |  |  | 316.73758 | -0.06936
|  |  |  | 316.75536 | -0.07694
|  |  |  | 316.77314 | -0.08252
|  |  |  | 316.79092 | 0.04825
|  |  |  | 316.80869 | 0.08007
|  |  |  | 316.82647 | 0.09029
|  |  |  | 316.84425 | 0.09727
|  |  |  | 316.86203 | 0.10261
|  |  |  | 316.87981 | -0.04874
|  |  |  | 316.89758 | -0.06565
|  |  |  | 316.91536 | -0.07447
|  |  |  | 316.93314 | -0.08078
|  |  |  | 316.95092 | -0.0858
|  |  |  | 316.96869 | 0.07429
|  |  |  | 316.98647 | 0.08704
|  |  |  | 317.00425 | 0.09496
|  |  |  | 317.02203 | 0.10067
|  |  |  | 317.0398 | 0.10549
|  |  |  | 317.05758 | -0.06091
|  |  |  | 317.07536 | -0.07158
|  |  |  | 317.09314 | -0.07862
|  |  |  | 317.11092 | -0.08407
|  |  |  | 317.12869 | 0.06533
|  |  |  | 317.14647 | 0.08324
|  |  |  | 317.16425 | 0.09224
|  |  |  | 317.18203 | 0.09881
|  |  |  | 317.1998 | 0.10394
|  |  |  | 317.21758 | -0.05462
|  |  |  | 317.23536 | -0.0683
|  |  |  | 317.25314 | -0.07634
|  |  |  | 317.27092 | -0.08225
|  |  |  | 317.28869 | -0.08701
|  |  |  | 317.30647 | 0.07843
|  |  |  | 317.32425 | 0.08932
|  |  |  | 317.34203 | 0.09652
|  |  |  | 317.3598 | 0.10217
|  |  |  | 317.37758 | -0.04373
|  |  |  | 317.39536 | -0.06415
|  |  |  | 317.41314 | -0.0736
|  |  |  | 317.43092 | -0.08016
|  |  |  | 317.44869 | -0.08529
|  |  |  | 317.46647 | 0.07167
|  |  |  | 317.48425 | 0.0857
|  |  |  | 317.50203 | 0.09504
|  |  |  | 317.5198 | 0.10151
|  |  |  | 317.53758 | 0.1064
|  |  |  | 317.55536 | -0.05989
|  |  |  | 317.57314 | -0.07149
|  |  |  | 317.59092 | -0.07887
|  |  |  | 317.60869 | -0.08451
|  |  |  | 317.62647 | 0.06006
|  |  |  | 317.64425 | 0.08251
|  |  |  | 317.66203 | 0.09226
|  |  |  | 317.6798 | 0.099
|  |  |  | 317.69758 | 0.10436
|  |  |  | 317.71536 | -0.05237
|  |  |  | 317.73314 | -0.06783
|  |  |  | 317.75092 | -0.07637
|  |  |  | 317.76869 | -0.0826
|  |  |  | 317.78647 | -0.08742
|  |  |  | 317.80425 | 0.07713
|  |  |  | 317.82203 | 0.08914
|  |  |  | 317.8398 | 0.09694
|  |  |  | 317.85758 | 0.10258
|  |  |  | 317.87536 | -0.03326
|  |  |  | 317.89314 | -0.06335
|  |  |  | 317.91091 | -0.07352
|  |  |  | 317.92869 | -0.08042
|  |  |  | 317.94647 | -0.08579
|  |  |  | 317.96425 | 0.06926
|  |  |  | 317.98203 | 0.08536
|  |  |  | 317.9998 | 0.09411
|  |  |  | 318.01758 | 0.10058
|  |  |  | 318.03536 | 0.10555
|  |  |  | 318.05314 | -0.05762
|  |  |  | 318.07091 | -0.07034
|  |  |  | 318.08869 | -0.07805
|  |  |  | 318.10647 | -0.08386
|  |  |  | 318.12425 | -0.08862
|  |  |  | 318.14203 | 0.08074
|  |  |  | 318.1598 | 0.09123
|  |  |  | 318.17758 | 0.09842
|  |  |  | 318.19536 | 0.10385
|  |  |  | 318.21314 | -0.04817
|  |  |  | 318.23091 | -0.06642
|  |  |  | 318.24869 | -0.07557
|  |  |  | 318.26647 | -0.08194
|  |  |  | 318.28425 | -0.08692
|  |  |  | 318.30203 | 0.0747
|  |  |  | 318.3198 | 0.08789
|  |  |  | 318.33758 | 0.09591
|  |  |  | 318.35536 | 0.10184
|  |  |  | 318.37314 | 0.1067
|  |  |  | 318.39091 | -0.06148
|  |  |  | 318.40869 | -0.07253
|  |  |  | 318.42647 | -0.07958
|  |  |  | 318.44425 | -0.08525
|  |  |  | 318.46203 | 0.06473
|  |  |  | 318.4798 | 0.08395
|  |  |  | 318.49758 | 0.09326
|  |  |  | 318.51536 | 0.09983
|  |  |  | 318.53314 | 0.10501
|  |  |  | 318.55091 | -0.05467
|  |  |  | 318.56869 | -0.069
|  |  |  | 318.58647 | -0.07725
|  |  |  | 318.60425 | -0.08326
|  |  |  | 318.62203 | -0.08809
|  |  |  | 318.6398 | 0.0788
|  |  |  | 318.65758 | 0.09015
|  |  |  | 318.67536 | 0.09757
|  |  |  | 318.69314 | 0.10316
|  |  |  | 318.71091 | -0.0419
|  |  |  | 318.72869 | -0.06473
|  |  |  | 318.74647 | -0.07445
|  |  |  | 318.76425 | -0.08116
|  |  |  | 318.78202 | -0.08635
|  |  |  | 318.7998 | 0.07159
|  |  |  | 318.81758 | 0.08641
|  |  |  | 318.83536 | 0.09496
|  |  |  | 318.85314 | 0.10114
|  |  |  | 318.87091 | 0.10602
|  |  |  | 318.88869 | -0.05921
|  |  |  | 318.90647 | -0.07129
|  |  |  | 318.92425 | -0.07876
|  |  |  | 318.94202 | -0.08447
|  |  |  | 318.9598 | 0.05508
|  |  |  | 318.97758 | 0.08211
|  |  |  | 318.99536 | 0.0921
|  |  |  | 319.01314 | 0.09901
|  |  |  | 319.03091 | 0.10439
|  |  |  | 319.04869 | -0.05116
|  |  |  | 319.06647 | -0.06762
|  |  |  | 319.08425 | -0.0763
|  |  |  | 319.10202 | -0.08248
|  |  |  | 319.1198 | -0.0875
|  |  |  | 319.13758 | 0.0765
|  |  |  | 319.15536 | 0.08893
|  |  |  | 319.17314 | 0.09671
|  |  |  | 319.19091 | 0.10253
|  |  |  | 319.20869 | 0.10726
|  |  |  | 319.22647 | -0.06292
|  |  |  | 319.24425 | -0.07345
|  |  |  | 319.26202 | -0.0805
|  |  |  | 319.2798 | -0.08585
|  |  |  | 319.29758 | 0.06792
|  |  |  | 319.31536 | 0.08513
|  |  |  | 319.33314 | 0.09405
|  |  |  | 319.35091 | 0.10051
|  |  |  | 319.36869 | 0.10557
|  |  |  | 319.38647 | -0.05669
|  |  |  | 319.40425 | -0.0701
|  |  |  | 319.42202 | -0.07805
|  |  |  | 319.4398 | -0.08387
|  |  |  | 319.45758 | -0.08857
|  |  |  | 319.47536 | 0.08028
|  |  |  | 319.49314 | 0.09105
|  |  |  | 319.51091 | 0.09841
|  |  |  | 319.52869 | 0.10385
|  |  |  | 319.54647 | -0.04635
|  |  |  | 319.56425 | -0.06593
|  |  |  | 319.58202 | -0.07538
|  |  |  | 319.5998 | -0.08193
|  |  |  | 319.61758 | -0.08704
|  |  |  | 319.63536 | 0.07384
|  |  |  | 319.65313 | 0.08768
|  |  |  | 319.67091 | 0.09579
|  |  |  | 319.68869 | 0.10183
|  |  |  | 319.70647 | 0.10675
|  |  |  | 319.72425 | -0.06094
|  |  |  | 319.74202 | -0.07236
|  |  |  | 319.7598 | -0.07977
|  |  |  | 319.77758 | -0.08541
|  |  |  | 319.79536 | 0.0622
|  |  |  | 319.81313 | 0.08349
|  |  |  | 319.83091 | 0.09317
|  |  |  | 319.84869 | 0.09987
|  |  |  | 319.86647 | 0.10509
|  |  |  | 319.88425 | -0.05363
|  |  |  | 319.90202 | -0.06875
|  |  |  | 319.9198 | -0.07723
|  |  |  | 319.93758 | -0.08332
|  |  |  | 319.95536 | -0.08823
|  |  |  | 319.97313 | 0.0782
|  |  |  | 319.99091 | 0.08999
|  |  |  | 320.00869 | 0.09754
|  |  |  | 320.02647 | 0.10321
|  |  |  | 320.04425 | -0.03739
|  |  |  | 320.06202 | -0.0644
|  |  |  | 320.0798 | -0.07445
|  |  |  | 320.09758 | -0.08121
|  |  |  | 320.11536 | -0.08651
|  |  |  | 320.13313 | 0.05837
|  |  |  | 320.15091 | 0.07943
|  |  |  | 320.16869 | 0.08921
|  |  |  | 320.18647 | 0.09608
|  |  |  | 320.20425 | 0.1014
|  |  |  | 320.22202 | -0.0496
|  |  |  | 320.2398 | -0.06475
|  |  |  | 320.25758 | -0.07328
|  |  |  | 320.27536 | -0.07952
|  |  |  | 320.29313 | -0.08437
|  |  |  | 320.31091 | 0.07397
|  |  |  | 320.32869 | 0.08593
|  |  |  | 320.34647 | 0.09365
|  |  |  | 320.36425 | 0.0995
|  |  |  | 320.38202 | -0.03487
|  |  |  | 320.3998 | -0.06036
|  |  |  | 320.41758 | -0.07055
|  |  |  | 320.43536 | -0.07743
|  |  |  | 320.45313 | -0.08276
|  |  |  | 320.47091 | 0.06645
|  |  |  | 320.48869 | 0.08228
|  |  |  | 320.50647 | 0.09111
|  |  |  | 320.52425 | 0.09759
|  |  |  | 320.54202 | 0.10263
|  |  |  | 320.5598 | -0.05464
|  |  |  | 320.57758 | -0.06726
|  |  |  | 320.59536 | -0.07506
|  |  |  | 320.61313 | -0.08085
|  |  |  | 320.63091 | -0.0857
|  |  |  | 320.64869 | 0.0777
|  |  |  | 320.66647 | 0.08828
|  |  |  | 320.68424 | 0.09531
|  |  |  | 320.70202 | 0.10079
|  |  |  | 320.7198 | -0.0458
|  |  |  | 320.73758 | -0.06334
|  |  |  | 320.75536 | -0.0724
|  |  |  | 320.77313 | -0.07882
|  |  |  | 320.79091 | -0.0839
|  |  |  | 320.80869 | 0.07168
|  |  |  | 320.82647 | 0.08479
|  |  |  | 320.84424 | 0.09285
|  |  |  | 320.86202 | 0.09885
|  |  |  | 320.8798 | 0.10375
|  |  |  | 320.89758 | -0.05845
|  |  |  | 320.91536 | -0.06942
|  |  |  | 320.93313 | -0.07667
|  |  |  | 320.95091 | -0.08214
|  |  |  | 320.96869 | 0.06213
|  |  |  | 320.98647 | 0.08067
|  |  |  | 321.00424 | 0.09007
|  |  |  | 321.02202 | 0.09673
|  |  |  | 321.0398 | 0.10196
|  |  |  | 321.05758 | -0.0518
|  |  |  | 321.07536 | -0.06584
|  |  |  | 321.09313 | -0.07408
|  |  |  | 321.11091 | -0.08016
|  |  |  | 321.12869 | -0.08496
|  |  |  | 321.14647 | 0.07569
|  |  |  | 321.16424 | 0.08693
|  |  |  | 321.18202 | 0.09442
|  |  |  | 321.1998 | 0.10014
|  |  |  | 321.21758 | -0.04028
|  |  |  | 321.23536 | -0.06159
|  |  |  | 321.25313 | -0.07129
|  |  |  | 321.27091 | -0.07797
|  |  |  | 321.28869 | -0.08316
|  |  |  | 321.30647 | 0.06885
|  |  |  | 321.32424 | 0.08342
|  |  |  | 321.34202 | 0.09198
|  |  |  | 321.3598 | 0.09826
|  |  |  | 321.37758 | 0.10327
|  |  |  | 321.39536 | -0.05608
|  |  |  | 321.41313 | -0.06803
|  |  |  | 321.43091 | -0.07567
|  |  |  | 321.44869 | -0.08145
|  |  |  | 321.46647 | 0.05534
|  |  |  | 321.48424 | 0.07918
|  |  |  | 321.50202 | 0.08915
|  |  |  | 321.5198 | 0.0961
|  |  |  | 321.53758 | 0.10138
|  |  |  | 321.55535 | -0.04842
|  |  |  | 321.57313 | -0.06454
|  |  |  | 321.59091 | -0.07329
|  |  |  | 321.60869 | -0.07953
|  |  |  | 321.62647 | -0.08451
|  |  |  | 321.64424 | 0.07348
|  |  |  | 321.66202 | 0.08576
|  |  |  | 321.6798 | 0.09365
|  |  |  | 321.69758 | 0.0996
|  |  |  | 321.71535 | -0.02525
|  |  |  | 321.73313 | -0.05985
|  |  |  | 321.75091 | -0.07028
|  |  |  | 321.76869 | -0.07744
|  |  |  | 321.78647 | -0.08279
|  |  |  | 321.80424 | 0.06507
|  |  |  | 321.82202 | 0.08205
|  |  |  | 321.8398 | 0.09106
|  |  |  | 321.85758 | 0.09758
|  |  |  | 321.87535 | 0.10275
|  |  |  | 321.89313 | -0.05385
|  |  |  | 321.91091 | -0.06703
|  |  |  | 321.92869 | -0.075
|  |  |  | 321.94647 | -0.0809
|  |  |  | 321.96424 | -0.08561
|  |  |  | 321.98202 | 0.07719
|  |  |  | 321.9998 | 0.08807
|  |  |  | 322.01758 | 0.09534
|  |  |  | 322.03535 | 0.10086
|  |  |  | 322.05313 | -0.04419
|  |  |  | 322.07091 | -0.06315
|  |  |  | 322.08869 | -0.07232
|  |  |  | 322.10647 | -0.07891
|  |  |  | 322.12424 | -0.08407
|  |  |  | 322.14202 | 0.07085
|  |  |  | 322.1598 | 0.08455
|  |  |  | 322.17758 | 0.09286
|  |  |  | 322.19535 | 0.09898
|  |  |  | 322.21313 | 0.10388
|  |  |  | 322.23091 | -0.05794
|  |  |  | 322.24869 | -0.06929
|  |  |  | 322.26647 | -0.07672
|  |  |  | 322.28424 | -0.08226
|  |  |  | 322.30202 | 0.06024
|  |  |  | 322.3198 | 0.08042
|  |  |  | 322.33758 | 0.09003
|  |  |  | 322.35535 | 0.09672
|  |  |  | 322.37313 | 0.10203
|  |  |  | 322.39091 | -0.05085
|  |  |  | 322.40869 | -0.06568
|  |  |  | 322.42646 | -0.07412
|  |  |  | 322.44424 | -0.08025
|  |  |  | 322.46202 | -0.08515
|  |  |  | 322.4798 | 0.07512
|  |  |  | 322.49758 | 0.08691
|  |  |  | 322.51535 | 0.09453
|  |  |  | 322.53313 | 0.1003
|  |  |  | 322.55091 | -0.03728
|  |  |  | 322.56869 | -0.06131
|  |  |  | 322.58646 | -0.07133
|  |  |  | 322.60424 | -0.07811
|  |  |  | 322.62202 | -0.08343
|  |  |  | 322.6398 | 0.06766
|  |  |  | 322.65758 | 0.08311
|  |  |  | 322.67535 | 0.09169
|  |  |  | 322.69313 | 0.09798
|  |  |  | 322.71091 | 0.10315
|  |  |  | 322.72869 | -0.05561
|  |  |  | 322.74646 | -0.068
|  |  |  | 322.76424 | -0.07572
|  |  |  | 322.78202 | -0.08147
|  |  |  | 322.7998 | 0.04874
|  |  |  | 322.81758 | 0.07852
|  |  |  | 322.83535 | 0.08888
|  |  |  | 322.85313 | 0.09604
|  |  |  | 322.87091 | 0.10152
|  |  |  | 322.88869 | -0.04716
|  |  |  | 322.90646 | -0.06421
|  |  |  | 322.92424 | -0.07303
|  |  |  | 322.94202 | -0.07945
|  |  |  | 322.9598 | -0.08458
|  |  |  | 322.97758 | 0.07259
|  |  |  | 322.99535 | 0.08555
|  |  |  | 323.01313 | 0.09369
|  |  |  | 323.03091 | 0.0996
|  |  |  | 323.04869 | 0.10442
|  |  |  | 323.06646 | -0.05939
|  |  |  | 323.08424 | -0.0702
|  |  |  | 323.10202 | -0.07733
|  |  |  | 323.1198 | -0.08274
|  |  |  | 323.13758 | 0.06355
|  |  |  | 323.15535 | 0.08151
|  |  |  | 323.17313 | 0.09068
|  |  |  | 323.19091 | 0.09729
|  |  |  | 323.20869 | 0.10248
|  |  |  | 323.22646 | -0.05284
|  |  |  | 323.24424 | -0.06661
|  |  |  | 323.26202 | -0.07474
|  |  |  | 323.2798 | -0.08086
|  |  |  | 323.29757 | -0.0857
|  |  |  | 323.31535 | 0.07654
|  |  |  | 323.33313 | 0.08766
|  |  |  | 323.35091 | 0.09508
|  |  |  | 323.36869 | 0.10074
|  |  |  | 323.38646 | -0.04206
|  |  |  | 323.40424 | -0.06245
|  |  |  | 323.42202 | -0.07201
|  |  |  | 323.4398 | -0.07864
|  |  |  | 323.45757 | -0.08391
|  |  |  | 323.47535 | 0.06983
|  |  |  | 323.49313 | 0.08416
|  |  |  | 323.51091 | 0.09262
|  |  |  | 323.52869 | 0.09875
|  |  |  | 323.54646 | 0.10371
|  |  |  | 323.56424 | -0.05719
|  |  |  | 323.58202 | -0.06896
|  |  |  | 323.5998 | -0.07641
|  |  |  | 323.61757 | -0.08209
|  |  |  | 323.63535 | 0.0573
|  |  |  | 323.65313 | 0.07975
|  |  |  | 323.67091 | 0.08974
|  |  |  | 323.68869 | 0.09666
|  |  |  | 323.70646 | 0.10201
|  |  |  | 323.72424 | -0.04959
|  |  |  | 323.74202 | -0.06523
|  |  |  | 323.7598 | -0.07393
|  |  |  | 323.77757 | -0.08012
|  |  |  | 323.79535 | -0.08507
|  |  |  | 323.81313 | 0.07436
|  |  |  | 323.83091 | 0.08653
|  |  |  | 323.84869 | 0.09425
|  |  |  | 323.86646 | 0.10005
|  |  |  | 323.88424 | -0.03159
|  |  |  | 323.90202 | -0.06066
|  |  |  | 323.9198 | -0.07101
|  |  |  | 323.93757 | -0.07796
|  |  |  | 323.95535 | -0.08327
|  |  |  | 323.97313 | 0.0664
|  |  |  | 323.99091 | 0.0828
|  |  |  | 324.00869 | 0.09161
|  |  |  | 324.02646 | 0.09793
|  |  |  | 324.04424 | 0.10316
|  |  |  | 324.06202 | -0.05473
|  |  |  | 324.0798 | -0.06769
|  |  |  | 324.09757 | -0.07554
|  |  |  | 324.11535 | -0.0814
|  |  |  | 324.13313 | -0.08617
|  |  |  | 324.15091 | 0.07795
|  |  |  | 324.16868 | 0.08864
|  |  |  | 324.18646 | 0.09592
|  |  |  | 324.20424 | 0.10144
|  |  |  | 324.22202 | -0.04546
|  |  |  | 324.2398 | -0.06363
|  |  |  | 324.25757 | -0.07291
|  |  |  | 324.27535 | -0.07941
|  |  |  | 324.29313 | -0.08454
|  |  |  | 324.31091 | 0.07188
|  |  |  | 324.32868 | 0.08527
|  |  |  | 324.34646 | 0.09325
|  |  |  | 324.36424 | 0.09922
|  |  |  | 324.38202 | 0.10414
|  |  |  | 324.3998 | -0.05865
|  |  |  | 324.41757 | -0.07003
|  |  |  | 324.43535 | -0.07724
|  |  |  | 324.45313 | -0.08282
|  |  |  | 324.47091 | 0.06174
|  |  |  | 324.48868 | 0.08113
|  |  |  | 324.50646 | 0.09064
|  |  |  | 324.52424 | 0.09724
|  |  |  | 324.54202 | 0.1026
|  |  |  | 324.5598 | -0.05189
|  |  |  | 324.57757 | -0.06635
|  |  |  | 324.59535 | -0.07471
|  |  |  | 324.61313 | -0.08079
|  |  |  | 324.63091 | -0.08557
|  |  |  | 324.64868 | 0.07599
|  |  |  | 324.66646 | 0.08753
|  |  |  | 324.68424 | 0.09504
|  |  |  | 324.70202 | 0.10071
|  |  |  | 324.7198 | -0.03918
|  |  |  | 324.73757 | -0.062
|  |  |  | 324.75535 | -0.07193
|  |  |  | 324.77313 | -0.07853
|  |  |  | 324.79091 | -0.08357
|  |  |  | 324.80868 | 0.06862
|  |  |  | 324.82646 | 0.08388
|  |  |  | 324.84424 | 0.09243
|  |  |  | 324.86202 | 0.09868
|  |  |  | 324.8798 | 0.10368
|  |  |  | 324.89757 | -0.05638
|  |  |  | 324.91535 | -0.06866
|  |  |  | 324.93313 | -0.07623
|  |  |  | 324.95091 | -0.08198
|  |  |  | 324.96868 | 0.05278
|  |  |  | 324.98646 | 0.07956
|  |  |  | 325.00424 | 0.08964
|  |  |  | 325.02202 | 0.09651
|  |  |  | 325.0398 | 0.10186
|  |  |  | 325.05757 | -0.04826
|  |  |  | 325.07535 | -0.06486
|  |  |  | 325.09313 | -0.07372
|  |  |  | 325.11091 | -0.08005
|  |  |  | 325.12868 | -0.08506
|  |  |  | 325.14646 | 0.0737
|  |  |  | 325.16424 | 0.08632
|  |  |  | 325.18202 | 0.09417
|  |  |  | 325.19979 | 0.10002
|  |  |  | 325.21757 | 0.10485
|  |  |  | 325.23535 | -0.0601
|  |  |  | 325.25313 | -0.07076
|  |  |  | 325.27091 | -0.07787
|  |  |  | 325.28868 | -0.08325
|  |  |  | 325.30646 | 0.06496
|  |  |  | 325.32424 | 0.08224
|  |  |  | 325.34202 | 0.09142
|  |  |  | 325.35979 | 0.09806
|  |  |  | 325.37757 | 0.10309
|  |  |  | 325.39535 | -0.05381
|  |  |  | 325.41313 | -0.06735
|  |  |  | 325.43091 | -0.07546
|  |  |  | 325.44868 | -0.08137
|  |  |  | 325.46646 | -0.08618
|  |  |  | 325.48424 | 0.07746
|  |  |  | 325.50202 | 0.08841
|  |  |  | 325.51979 | 0.09564
|  |  |  | 325.53757 | 0.10128
|  |  |  | 325.55535 | -0.04352
|  |  |  | 325.57313 | -0.06321
|  |  |  | 325.59091 | -0.07269
|  |  |  | 325.60868 | -0.07923
|  |  |  | 325.62646 | -0.08432
|  |  |  | 325.64424 | 0.07099
|  |  |  | 325.66202 | 0.08484
|  |  |  | 325.67979 | 0.09319
|  |  |  | 325.69757 | 0.09931
|  |  |  | 325.71535 | 0.10423
|  |  |  | 325.73313 | -0.05807
|  |  |  | 325.75091 | -0.0695
|  |  |  | 325.76868 | -0.07675
|  |  |  | 325.78646 | -0.08243
|  |  |  | 325.80424 | 0.05919
|  |  |  | 325.82202 | 0.08056
|  |  |  | 325.83979 | 0.09046
|  |  |  | 325.85757 | 0.0972
|  |  |  | 325.87535 | 0.10249
|  |  |  | 325.89313 | -0.05073
|  |  |  | 325.91091 | -0.06596
|  |  |  | 325.92868 | -0.07448
|  |  |  | 325.94646 | -0.08058
|  |  |  | 325.96424 | -0.08558
|  |  |  | 325.98202 | 0.07533
|  |  |  | 325.99979 | 0.08728
|  |  |  | 326.01757 | 0.09496
|  |  |  | 326.03535 | 0.10068
|  |  |  | 326.05313 | -0.03505
|  |  |  | 326.0709 | -0.06153
|  |  |  | 326.08868 | -0.07163
|  |  |  | 326.10646 | -0.07858
|  |  |  | 326.12424 | -0.08387
|  |  |  | 326.14202 | 0.06762
|  |  |  | 326.15979 | 0.08341
|  |  |  | 326.17757 | 0.09226
|  |  |  | 326.19535 | 0.09876
|  |  |  | 326.21313 | 0.10369
|  |  |  | 326.2309 | -0.05559
|  |  |  | 326.24868 | -0.06837
|  |  |  | 326.26646 | -0.07624
|  |  |  | 326.28424 | -0.08206
|  |  |  | 326.30202 | -0.08682
|  |  |  | 326.31979 | 0.07894
|  |  |  | 326.33757 | 0.08942
|  |  |  | 326.35535 | 0.09646
|  |  |  | 326.37313 | 0.10205
|  |  |  | 326.3909 | -0.0469
|  |  |  | 326.40868 | -0.06468
|  |  |  | 326.42646 | -0.07383
|  |  |  | 326.44424 | -0.08019
|  |  |  | 326.46202 | -0.08527
|  |  |  | 326.47979 | 0.07303
|  |  |  | 326.49757 | 0.08615
|  |  |  | 326.51535 | 0.09423
|  |  |  | 326.53313 | 0.1003
|  |  |  | 326.5509 | 0.10501
|  |  |  | 326.56868 | -0.05966
|  |  |  | 326.58646 | -0.07057
|  |  |  | 326.60424 | -0.07781
|  |  |  | 326.62202 | -0.08338
|  |  |  | 326.63979 | 0.07611
|  |  |  | 326.65757 | 0.08715
|  |  |  | 326.67535 | 0.09442
|  |  |  | 326.69313 | 0.10003
|  |  |  | 326.7109 | -0.04258
|  |  |  | 326.72868 | -0.06203
|  |  |  | 326.74646 | -0.07149
|  |  |  | 326.76424 | -0.07812
|  |  |  | 326.78202 | -0.08324
|  |  |  | 326.79979 | 0.06967
|  |  |  | 326.81757 | 0.08361
|  |  |  | 326.83535 | 0.09202
|  |  |  | 326.85313 | 0.09815
|  |  |  | 326.8709 | 0.10307
|  |  |  | 326.88868 | -0.05688
|  |  |  | 326.90646 | -0.06847
|  |  |  | 326.92424 | -0.07587
|  |  |  | 326.94201 | -0.08153
|  |  |  | 326.95979 | 0.05837
|  |  |  | 326.97757 | 0.07943
|  |  |  | 326.99535 | 0.08921
|  |  |  | 327.01313 | 0.09608
|  |  |  | 327.0309 | 0.1014
|  |  |  | 327.04868 | -0.0496
|  |  |  | 327.06646 | -0.06475
|  |  |  | 327.08424 | -0.07328
|  |  |  | 327.10201 | -0.07952
|  |  |  | 327.11979 | -0.08437
|  |  |  | 327.13757 | 0.07397
|  |  |  | 327.15535 | 0.08593
|  |  |  | 327.17313 | 0.09365
|  |  |  | 327.1909 | 0.0995
|  |  |  | 327.20868 | -0.03487
|  |  |  | 327.22646 | -0.06036
|  |  |  | 327.24424 | -0.07055
|  |  |  | 327.26201 | -0.07743
|  |  |  | 327.27979 | -0.08276
|  |  |  | 327.29757 | 0.06645
|  |  |  | 327.31535 | 0.08228
|  |  |  | 327.33313 | 0.09111
|  |  |  | 327.3509 | 0.09759
|  |  |  | 327.36868 | 0.10263
|  |  |  | 327.38646 | -0.05464
|  |  |  | 327.40424 | -0.06726
|  |  |  | 327.42201 | -0.07506
|  |  |  | 327.43979 | -0.08085
|  |  |  | 327.45757 | -0.0857
|  |  |  | 327.47535 | 0.0777
|  |  |  | 327.49313 | 0.08828
|  |  |  | 327.5109 | 0.09531
|  |  |  | 327.52868 | 0.10079
|  |  |  | 327.54646 | -0.0458
|  |  |  | 327.56424 | -0.06334
|  |  |  | 327.58201 | -0.0724
|  |  |  | 327.59979 | -0.07882
|  |  |  | 327.61757 | -0.0839
|  |  |  | 327.63535 | 0.07168
|  |  |  | 327.65313 | 0.08479
|  |  |  | 327.6709 | 0.09285
|  |  |  | 327.68868 | 0.09885
|  |  |  | 327.70646 | 0.10375
|  |  |  | 327.72424 | -0.05845
|  |  |  | 327.74201 | -0.06942
|  |  |  | 327.75979 | -0.07667
|  |  |  | 327.77757 | -0.08214
|  |  |  | 327.79535 | 0.06213
|  |  |  | 327.81312 | 0.08067
|  |  |  | 327.8309 | 0.09007
|  |  |  | 327.84868 | 0.09673
|  |  |  | 327.86646 | 0.10196
|  |  |  | 327.88424 | -0.0518
|  |  |  | 327.90201 | -0.06584
|  |  |  | 327.91979 | -0.07408
|  |  |  | 327.93757 | -0.08016
|  |  |  | 327.95535 | -0.08496
|  |  |  | 327.97312 | 0.07569
|  |  |  | 327.9909 | 0.08693
|  |  |  | 328.00868 | 0.09442
|  |  |  | 328.02646 | 0.10014
|  |  |  | 328.04424 | -0.04028
|  |  |  | 328.06201 | -0.06159
|  |  |  | 328.07979 | -0.07129
|  |  |  | 328.09757 | -0.07797
|  |  |  | 328.11535 | -0.08316
|  |  |  | 328.13312 | 0.06885
|  |  |  | 328.1509 | 0.08342
|  |  |  | 328.16868 | 0.09198
|  |  |  | 328.18646 | 0.09826
|  |  |  | 328.20424 | 0.10327
|  |  |  | 328.22201 | -0.05608
|  |  |  | 328.23979 | -0.06803
|  |  |  | 328.25757 | -0.07567
|  |  |  | 328.27535 | -0.08145
|  |  |  | 328.29312 | 0.05534
|  |  |  | 328.3109 | 0.07918
|  |  |  | 328.32868 | 0.08915
|  |  |  | 328.34646 | 0.0961
|  |  |  | 328.36424 | 0.10138
|  |  |  | 328.38201 | -0.04842
|  |  |  | 328.39979 | -0.06454
|  |  |  | 328.41757 | -0.07329
|  |  |  | 328.43535 | -0.07953
|  |  |  | 328.45312 | -0.08451
|  |  |  | 328.4709 | 0.07348
|  |  |  | 328.48868 | 0.08576
|  |  |  | 328.50646 | 0.09365
|  |  |  | 328.52424 | 0.0996
|  |  |  | 328.54201 | -0.02525
|  |  |  | 328.55979 | -0.05985
|  |  |  | 328.57757 | -0.07028
|  |  |  | 328.59535 | -0.07744
|  |  |  | 328.61312 | -0.08279
|  |  |  | 328.6309 | 0.06507
|  |  |  | 328.64868 | 0.08205
|  |  |  | 328.66646 | 0.09106
|  |  |  | 328.68424 | 0.09758
|  |  |  | 328.70201 | 0.10275
|  |  |  | 328.71979 | -0.05385
|  |  |  | 328.73757 | -0.06703
|  |  |  | 328.75535 | -0.075
|  |  |  | 328.77312 | -0.0809
|  |  |  | 328.7909 | -0.08561
|  |  |  | 328.80868 | 0.07719
|  |  |  | 328.82646 | 0.08807
|  |  |  | 328.84423 | 0.09534
|  |  |  | 328.86201 | 0.10086
|  |  |  | 328.87979 | -0.04419
|  |  |  | 328.89757 | -0.06315
|  |  |  | 328.91535 | -0.07232
|  |  |  | 328.93312 | -0.07891
|  |  |  | 328.9509 | -0.08407
|  |  |  | 328.96868 | 0.07085
|  |  |  | 328.98646 | 0.08455
|  |  |  | 329.00423 | 0.09286
|  |  |  | 329.02201 | 0.09898
|  |  |  | 329.03979 | 0.10388
|  |  |  | 329.05757 | -0.05794
|  |  |  | 329.07535 | -0.06929
|  |  |  | 329.09312 | -0.07672
|  |  |  | 329.1109 | -0.08226
|  |  |  | 329.12868 | 0.06024
|  |  |  | 329.14646 | 0.08042
|  |  |  | 329.16423 | 0.09003
|  |  |  | 329.18201 | 0.09672
|  |  |  | 329.19979 | 0.10203
|  |  |  | 329.21757 | -0.05085
|  |  |  | 329.23535 | -0.06568
|  |  |  | 329.25312 | -0.07412
|  |  |  | 329.2709 | -0.08025
|  |  |  | 329.28868 | -0.08515
|  |  |  | 329.30646 | 0.07512
|  |  |  | 329.32423 | 0.08691
|  |  |  | 329.34201 | 0.09453
|  |  |  | 329.35979 | 0.1003
|  |  |  | 329.37757 | -0.03728
|  |  |  | 329.39535 | -0.06131
|  |  |  | 329.41312 | -0.07133
|  |  |  | 329.4309 | -0.07811
|  |  |  | 329.44868 | -0.08343
|  |  |  | 329.46646 | 0.06766
|  |  |  | 329.48423 | 0.08311
|  |  |  | 329.50201 | 0.09169
|  |  |  | 329.51979 | 0.09798
|  |  |  | 329.53757 | 0.10315
|  |  |  | 329.55535 | -0.05561
|  |  |  | 329.57312 | -0.068
|  |  |  | 329.5909 | -0.07572
|  |  |  | 329.60868 | -0.08147
|  |  |  | 329.62646 | 0.04874
|  |  |  | 329.64423 | 0.07852
|  |  |  | 329.66201 | 0.08888
|  |  |  | 329.67979 | 0.09604
|  |  |  | 329.69757 | 0.10152
|  |  |  | 329.71534 | -0.04716
|  |  |  | 329.73312 | -0.06421
|  |  |  | 329.7509 | -0.07303
|  |  |  | 329.76868 | -0.07945
|  |  |  | 329.78646 | -0.08458
|  |  |  | 329.80423 | 0.07259
|  |  |  | 329.82201 | 0.08555
|  |  |  | 329.83979 | 0.09369
|  |  |  | 329.85757 | 0.0996
|  |  |  | 329.87534 | 0.10442
|  |  |  | 329.89312 | -0.05939
|  |  |  | 329.9109 | -0.0702
|  |  |  | 329.92868 | -0.07733
|  |  |  | 329.94646 | -0.08274
|  |  |  | 329.96423 | 0.06355
|  |  |  | 329.98201 | 0.08151
|  |  |  | 329.99979 | 0.09068
|  |  |  | 330.01757 | 0.09729
|  |  |  | 330.03534 | 0.10248
|  |  |  | 330.05312 | -0.05284
|  |  |  | 330.0709 | -0.06661
|  |  |  | 330.08868 | -0.07474
|  |  |  | 330.10646 | -0.08086
|  |  |  | 330.12423 | -0.0857
|  |  |  | 330.14201 | 0.07654
|  |  |  | 330.15979 | 0.08766
|  |  |  | 330.17757 | 0.09508
|  |  |  | 330.19534 | 0.10074
|  |  |  | 330.21312 | -0.04206
|  |  |  | 330.2309 | -0.06245
|  |  |  | 330.24868 | -0.07201
|  |  |  | 330.26646 | -0.07864
|  |  |  | 330.28423 | -0.08391
|  |  |  | 330.30201 | 0.06983
|  |  |  | 330.31979 | 0.08416
|  |  |  | 330.33757 | 0.09262
|  |  |  | 330.35534 | 0.09875
|  |  |  | 330.37312 | 0.10371
|  |  |  | 330.3909 | -0.05719
|  |  |  | 330.40868 | -0.06896
|  |  |  | 330.42646 | -0.07641
|  |  |  | 330.44423 | -0.08209
|  |  |  | 330.46201 | 0.0573
|  |  |  | 330.47979 | 0.07975
|  |  |  | 330.49757 | 0.08974
|  |  |  | 330.51534 | 0.09666
|  |  |  | 330.53312 | 0.10201
|  |  |  | 330.5509 | -0.04959
|  |  |  | 330.56868 | -0.06523
|  |  |  | 330.58645 | -0.07393
|  |  |  | 330.60423 | -0.08012
|  |  |  | 330.62201 | -0.08507
|  |  |  | 330.63979 | 0.07436
|  |  |  | 330.65757 | 0.08653
|  |  |  | 330.67534 | 0.09425
|  |  |  | 330.69312 | 0.10005
|  |  |  | 330.7109 | -0.03159
|  |  |  | 330.72868 | -0.06066
|  |  |  | 330.74645 | -0.07101
|  |  |  | 330.76423 | -0.07796
|  |  |  | 330.78201 | -0.08327
|  |  |  | 330.79979 | 0.0664
|  |  |  | 330.81757 | 0.0828
|  |  |  | 330.83534 | 0.09161
|  |  |  | 330.85312 | 0.09793
|  |  |  | 330.8709 | 0.10316
|  |  |  | 330.88868 | -0.05473
|  |  |  | 330.90645 | -0.06769
|  |  |  | 330.92423 | -0.07554
|  |  |  | 330.94201 | -0.0814
|  |  |  | 330.95979 | -0.08617
|  |  |  | 330.97757 | 0.07795
|  |  |  | 330.99534 | 0.08864
|  |  |  | 331.01312 | 0.09592
|  |  |  | 331.0309 | 0.10144
|  |  |  | 331.04868 | -0.04546
|  |  |  | 331.06645 | -0.06363
|  |  |  | 331.08423 | -0.07291
|  |  |  | 331.10201 | -0.07941
|  |  |  | 331.11979 | -0.08454
|  |  |  | 331.13757 | 0.07188
|  |  |  | 331.15534 | 0.08527
|  |  |  | 331.17312 | 0.09325
|  |  |  | 331.1909 | 0.09922
|  |  |  | 331.20868 | 0.10414
|  |  |  | 331.22645 | -0.05865
|  |  |  | 331.24423 | -0.07003
|  |  |  | 331.26201 | -0.07724
|  |  |  | 331.27979 | -0.08282
|  |  |  | 331.29757 | 0.06174
|  |  |  | 331.31534 | 0.08113
|  |  |  | 331.33312 | 0.09064
|  |  |  | 331.3509 | 0.09724
|  |  |  | 331.36868 | 0.1026
|  |  |  | 331.38645 | -0.05189
|  |  |  | 331.40423 | -0.06635
|  |  |  | 331.42201 | -0.07471
|  |  |  | 331.43979 | -0.08079
|  |  |  | 331.45756 | -0.08557
|  |  |  | 331.47534 | 0.07599
|  |  |  | 331.49312 | 0.08753
|  |  |  | 331.5109 | 0.09504
|  |  |  | 331.52868 | 0.10071
|  |  |  | 331.54645 | -0.03918
|  |  |  | 331.56423 | -0.062
|  |  |  | 331.58201 | -0.07193
|  |  |  | 331.59979 | -0.07853
|  |  |  | 331.61756 | -0.08357
|  |  |  | 331.63534 | 0.06862
|  |  |  | 331.65312 | 0.08388
|  |  |  | 331.6709 | 0.09243
|  |  |  | 331.68868 | 0.09868
|  |  |  | 331.70645 | 0.10368
|  |  |  | 331.72423 | -0.05638
|  |  |  | 331.74201 | -0.06866
|  |  |  | 331.75979 | -0.07623
|  |  |  | 331.77756 | -0.08198
|  |  |  | 331.79534 | 0.05278
|  |  |  | 331.81312 | 0.07956
|  |  |  | 331.8309 | 0.08964
|  |  |  | 331.84868 | 0.09651
|  |  |  | 331.86645 | 0.10186
|  |  |  | 331.88423 | -0.04826
|  |  |  | 331.90201 | -0.06486
|  |  |  | 331.91979 | -0.07372
|  |  |  | 331.93756 | -0.08005
|  |  |  | 331.95534 | -0.08506
|  |  |  | 331.97312 | 0.0737
|  |  |  | 331.9909 | 0.08632
|  |  |  | 332.00868 | 0.09417
|  |  |  | 332.02645 | 0.10002
|  |  |  | 332.04423 | 0.10485
|  |  |  | 332.06201 | -0.0601
|  |  |  | 332.07979 | -0.07076
|  |  |  | 332.09756 | -0.07787
|  |  |  | 332.11534 | -0.08325
|  |  |  | 332.13312 | 0.06496
|  |  |  | 332.1509 | 0.08224
|  |  |  | 332.16868 | 0.09142
|  |  |  | 332.18645 | 0.09806
|  |  |  | 332.20423 | 0.10309
|  |  |  | 332.22201 | -0.05381
|  |  |  | 332.23979 | -0.06735
|  |  |  | 332.25756 | -0.07546
|  |  |  | 332.27534 | -0.08137
|  |  |  | 332.29312 | -0.08618
|  |  |  | 332.3109 | 0.07746
|  |  |  | 332.32868 | 0.08841
|  |  |  | 332.34645 | 0.09564
|  |  |  | 332.36423 | 0.10128
|  |  |  | 332.38201 | -0.04352
|  |  |  | 332.39979 | -0.06321
|  |  |  | 332.41756 | -0.07269
|  |  |  | 332.43534 | -0.07923
|  |  |  | 332.45312 | -0.08432
|  |  |  | 332.4709 | 0.07099
|  |  |  | 332.48867 | 0.08484
|  |  |  | 332.50645 | 0.09319
|  |  |  | 332.52423 | 0.09931
|  |  |  | 332.54201 | 0.10423
|  |  |  | 332.55979 | -0.05807
|  |  |  | 332.57756 | -0.0695
|  |  |  | 332.59534 | -0.07675
|  |  |  | 332.61312 | -0.08243
|  |  |  | 332.6309 | 0.05919
|  |  |  | 332.64867 | 0.08056
|  |  |  | 332.66645 | 0.09046
|  |  |  | 332.68423 | 0.0972
|  |  |  | 332.70201 | 0.10249
|  |  |  | 332.71979 | -0.05073
|  |  |  | 332.73756 | -0.06596
|  |  |  | 332.75534 | -0.07448
|  |  |  | 332.77312 | -0.08058
|  |  |  | 332.7909 | -0.08558
|  |  |  | 332.80867 | 0.07533
|  |  |  | 332.82645 | 0.08728
|  |  |  | 332.84423 | 0.09496
|  |  |  | 332.86201 | 0.10068
|  |  |  | 332.87979 | -0.03505
|  |  |  | 332.89756 | -0.06153
|  |  |  | 332.91534 | -0.07163
|  |  |  | 332.93312 | -0.07858
|  |  |  | 332.9509 | -0.08387
|  |  |  | 332.96867 | 0.06762
|  |  |  | 332.98645 | 0.08341
|  |  |  | 333.00423 | 0.09226
|  |  |  | 333.02201 | 0.09876
|  |  |  | 333.03979 | 0.10369
|  |  |  | 333.05756 | -0.05559
|  |  |  | 333.07534 | -0.06837
|  |  |  | 333.09312 | -0.07624
|  |  |  | 333.1109 | -0.08206
|  |  |  | 333.12867 | -0.08682
|  |  |  | 333.14645 | 0.07894
|  |  |  | 333.16423 | 0.08942
|  |  |  | 333.18201 | 0.09646
|  |  |  | 333.19979 | 0.10205
|  |  |  | 333.21756 | -0.0469
|  |  |  | 333.23534 | -0.06468
|  |  |  | 333.25312 | -0.07383
|  |  |  | 333.2709 | -0.08019
|  |  |  | 333.28867 | -0.08527
|  |  |  | 333.30645 | 0.07303
|  |  |  | 333.32423 | 0.08615
|  |  |  | 333.34201 | 0.09423
|  |  |  | 333.35978 | 0.1003
|  |  |  | 333.37756 | 0.10501
|  |  |  | 333.39534 | -0.05966
|  |  |  | 333.41312 | -0.07057
|  |  |  | 333.4309 | -0.07781
|  |  |  | 333.44867 | -0.08338
|  |  |  | 333.46645 | -0.08468
|  |  |  | 333.48423 | 0.07152
|  |  |  | 333.50201 | 0.0852
|  |  |  | 333.51978 | 0.09343
|  |  |  | 333.53756 | 0.09949
|  |  |  | 333.55534 | 0.10439
|  |  |  | 333.57312 | -0.05857
|  |  |  | 333.5909 | -0.06999
|  |  |  | 333.60867 | -0.07736
|  |  |  | 333.62645 | -0.0829
|  |  |  | 333.64423 | 0.06021
|  |  |  | 333.66201 | 0.08105
|  |  |  | 333.67978 | 0.09068
|  |  |  | 333.69756 | 0.09742
|  |  |  | 333.71534 | 0.10268
|  |  |  | 333.73312 | -0.05142
|  |  |  | 333.7509 | -0.06643
|  |  |  | 333.76867 | -0.07497
|  |  |  | 333.78645 | -0.08098
|  |  |  | 333.80423 | -0.08567
|  |  |  | 333.82201 | 0.07566
|  |  |  | 333.83978 | 0.08746
|  |  |  | 333.85756 | 0.09501
|  |  |  | 333.87534 | 0.1007
|  |  |  | 333.89312 | -0.03631
|  |  |  | 333.9109 | -0.06192
|  |  |  | 333.92867 | -0.072
|  |  |  | 333.94645 | -0.07877
|  |  |  | 333.96423 | -0.08404
|  |  |  | 333.98201 | 0.06826
|  |  |  | 333.99978 | 0.0838
|  |  |  | 334.01756 | 0.09245
|  |  |  | 334.03534 | 0.09877
|  |  |  | 334.05312 | 0.1038
|  |  |  | 334.0709 | -0.05624
|  |  |  | 334.08867 | -0.06872
|  |  |  | 334.10645 | -0.07642
|  |  |  | 334.12423 | -0.08226
|  |  |  | 334.14201 | -0.08698
|  |  |  | 334.15978 | 0.07944
|  |  |  | 334.17756 | 0.08978
|  |  |  | 334.19534 | 0.09656
|  |  |  | 334.21312 | 0.10196
|  |  |  | 334.23089 | -0.04752
|  |  |  | 334.24867 | -0.06489
|  |  |  | 334.26645 | -0.07374
|  |  |  | 334.28423 | -0.0802
|  |  |  | 334.30201 | -0.08518
|  |  |  | 334.31978 | 0.07344
|  |  |  | 334.33756 | 0.08621
|  |  |  | 334.35534 | 0.09431
|  |  |  | 334.37312 | 0.1001
|  |  |  | 334.39089 | 0.10499
|  |  |  | 334.40867 | -0.05997
|  |  |  | 334.42645 | -0.07087
|  |  |  | 334.44423 | -0.07803
|  |  |  | 334.46201 | -0.08335
|  |  |  | 334.47978 | 0.06395
|  |  |  | 334.49756 | 0.08223
|  |  |  | 334.51534 | 0.09138
|  |  |  | 334.53312 | 0.09798
|  |  |  | 334.55089 | 0.10315
|  |  |  | 334.56867 | -0.05356
|  |  |  | 334.58645 | -0.0674
|  |  |  | 334.60423 | -0.07551
|  |  |  | 334.62201 | -0.08156
|  |  |  | 334.63978 | -0.08623
|  |  |  | 334.65756 | 0.07721
|  |  |  | 334.67534 | 0.08836
|  |  |  | 334.69312 | 0.09574
|  |  |  | 334.71089 | 0.10136
|  |  |  | 334.72867 | -0.04191
|  |  |  | 334.74645 | -0.06314
|  |  |  | 334.76423 | -0.07272
|  |  |  | 334.78201 | -0.07946
|  |  |  | 334.79978 | -0.08462
|  |  |  | 334.81756 | 0.07049
|  |  |  | 334.83534 | 0.08493
|  |  |  | 334.85312 | 0.09337
|  |  |  | 334.87089 | 0.0995
|  |  |  | 334.88867 | 0.1045
|  |  |  | 334.90645 | -0.05791
|  |  |  | 334.92423 | -0.06959
|  |  |  | 334.94201 | -0.07715
|  |  |  | 334.95978 | -0.0828
|  |  |  | 334.97756 | 0.05675
|  |  |  | 334.99534 | 0.08063
|  |  |  | 335.01312 | 0.0905
|  |  |  | 335.03089 | 0.0971
|  |  |  | 335.04867 | 0.10228
|  |  |  | 335.06645 | -0.05006
|  |  |  | 335.08423 | -0.06595
|  |  |  | 335.102 | -0.07463
|  |  |  | 335.11978 | -0.08075
|  |  |  | 335.13756 | -0.0858
|  |  |  | 335.15534 | 0.07518
|  |  |  | 335.17312 | 0.08725
|  |  |  | 335.19089 | 0.09492
|  |  |  | 335.20867 | 0.10082
|  |  |  | 335.22645 | -0.01594
|  |  |  | 335.24423 | -0.06147
|  |  |  | 335.262 | -0.0717
|  |  |  | 335.27978 | -0.0786
|  |  |  | 335.29756 | -0.084
|  |  |  | 335.31534 | 0.0669
|  |  |  | 335.33312 | 0.08351
|  |  |  | 335.35089 | 0.09237
|  |  |  | 335.36867 | 0.09874
|  |  |  | 335.38645 | 0.10381
|  |  |  | 335.40423 | -0.05534
|  |  |  | 335.422 | -0.06844
|  |  |  | 335.43978 | -0.07642
|  |  |  | 335.45756 | -0.08223
|  |  |  | 335.47534 | -0.08701
|  |  |  | 335.49312 | 0.07876
|  |  |  | 335.51089 | 0.08942
|  |  |  | 335.52867 | 0.09656
|  |  |  | 335.54645 | 0.10204
|  |  |  | 335.56423 | -0.04579
|  |  |  | 335.582 | -0.06445
|  |  |  | 335.59978 | -0.0737
|  |  |  | 335.61756 | -0.08013
|  |  |  | 335.63534 | -0.08518
|  |  |  | 335.65312 | 0.07253
|  |  |  | 335.67089 | 0.08599
|  |  |  | 335.68867 | 0.0942
|  |  |  | 335.70645 | 0.10006
|  |  |  | 335.72423 | 0.10504
|  |  |  | 335.742 | -0.05944
|  |  |  | 335.75978 | -0.0707
|  |  |  | 335.77756 | -0.07782
|  |  |  | 335.79534 | -0.08305
|  |  |  | 335.81312 | 0.06163
|  |  |  | 335.83089 | 0.08174
|  |  |  | 335.84867 | 0.09128
|  |  |  | 335.86645 | 0.09797
|  |  |  | 335.88423 | 0.10322
|  |  |  | 335.902 | -0.05247
|  |  |  | 335.91978 | -0.0671
|  |  |  | 335.93756 | -0.07552
|  |  |  | 335.95534 | -0.08148
|  |  |  | 335.97312 | -0.0864
|  |  |  | 335.99089 | 0.07671
|  |  |  | 336.00867 | 0.08827
|  |  |  | 336.02645 | 0.09569
|  |  |  | 336.04423 | 0.10135
|  |  |  | 336.062 | -0.03868
|  |  |  | 336.07978 | -0.0627
|  |  |  | 336.09756 | -0.07244
|  |  |  | 336.11534 | -0.07929
|  |  |  | 336.13311 | -0.08462
|  |  |  | 336.15089 | 0.06954
|  |  |  | 336.16867 | 0.08471
|  |  |  | 336.18645 | 0.09317
|  |  |  | 336.20423 | 0.09928
|  |  |  | 336.222 | 0.10436
|  |  |  | 336.23978 | -0.0572
|  |  |  | 336.25756 | -0.06936
|  |  |  | 336.27534 | -0.07694
|  |  |  | 336.29311 | -0.08252
|  |  |  | 336.31089 | 0.04825
|  |  |  | 336.32867 | 0.08007
|  |  |  | 336.34645 | 0.09029
|  |  |  | 336.36423 | 0.09727
|  |  |  | 336.382 | 0.10261
|  |  |  | 336.39978 | -0.04874
|  |  |  | 336.41756 | -0.06565
|  |  |  | 336.43534 | -0.07447
|  |  |  | 336.45311 | -0.08078
|  |  |  | 336.47089 | -0.0858
|  |  |  | 336.48867 | 0.07429
|  |  |  | 336.50645 | 0.08704
|  |  |  | 336.52423 | 0.09496
|  |  |  | 336.542 | 0.10067
|  |  |  | 336.55978 | 0.10549
|  |  |  | 336.57756 | -0.06091
|  |  |  | 336.59534 | -0.07158
|  |  |  | 336.61311 | -0.07862
|  |  |  | 336.63089 | -0.08407
|  |  |  | 336.64867 | 0.06533
|  |  |  | 336.66645 | 0.08324
|  |  |  | 336.68423 | 0.09224
|  |  |  | 336.702 | 0.09881
|  |  |  | 336.71978 | 0.10394
|  |  |  | 336.73756 | -0.05462
|  |  |  | 336.75534 | -0.0683
|  |  |  | 336.77311 | -0.07634
|  |  |  | 336.79089 | -0.08225
|  |  |  | 336.80867 | -0.08701
|  |  |  | 336.82645 | 0.07843
|  |  |  | 336.84423 | 0.08932
|  |  |  | 336.862 | 0.09652
|  |  |  | 336.87978 | 0.10217
|  |  |  | 336.89756 | -0.04373
|  |  |  | 336.91534 | -0.06415
|  |  |  | 336.93311 | -0.0736
|  |  |  | 336.95089 | -0.08016
|  |  |  | 336.96867 | -0.08529
|  |  |  | 336.98645 | 0.07167
|  |  |  | 337.00422 | 0.0857
|  |  |  | 337.022 | 0.09504
|  |  |  | 337.03978 | 0.10151
|  |  |  | 337.05756 | 0.1064
|  |  |  | 337.07534 | -0.05989
|  |  |  | 337.09311 | -0.07149
|  |  |  | 337.11089 | -0.07887
|  |  |  | 337.12867 | -0.08451
|  |  |  | 337.14645 | 0.06006
|  |  |  | 337.16422 | 0.08251
|  |  |  | 337.182 | 0.09226
|  |  |  | 337.19978 | 0.099
|  |  |  | 337.21756 | 0.10436
|  |  |  | 337.23534 | -0.05237
|  |  |  | 337.25311 | -0.06783
|  |  |  | 337.27089 | -0.07637
|  |  |  | 337.28867 | -0.0826
|  |  |  | 337.30645 | -0.08742
|  |  |  | 337.32422 | 0.07713
|  |  |  | 337.342 | 0.08914
|  |  |  | 337.35978 | 0.09694
|  |  |  | 337.37756 | 0.10258
|  |  |  | 337.39534 | -0.03326
|  |  |  | 337.41311 | -0.06335
|  |  |  | 337.43089 | -0.07352
|  |  |  | 337.44867 | -0.08042
|  |  |  | 337.46645 | -0.08579
|  |  |  | 337.48422 | 0.06926
|  |  |  | 337.502 | 0.08536
|  |  |  | 337.51978 | 0.09411
|  |  |  | 337.53756 | 0.10058
|  |  |  | 337.55534 | 0.10555
|  |  |  | 337.57311 | -0.05762
|  |  |  | 337.59089 | -0.07034
|  |  |  | 337.60867 | -0.07805
|  |  |  | 337.62645 | -0.08386
|  |  |  | 337.64422 | -0.08862
|  |  |  | 337.662 | 0.08074
|  |  |  | 337.67978 | 0.09123
|  |  |  | 337.69756 | 0.09842
|  |  |  | 337.71534 | 0.10385
|  |  |  | 337.73311 | -0.04817
|  |  |  | 337.75089 | -0.06642
|  |  |  | 337.76867 | -0.07557
|  |  |  | 337.78645 | -0.08194
|  |  |  | 337.80422 | -0.08692
|  |  |  | 337.822 | 0.0747
|  |  |  | 337.83978 | 0.08789
|  |  |  | 337.85756 | 0.09591
|  |  |  | 337.87533 | 0.10184
|  |  |  | 337.89311 | 0.1067
|  |  |  | 337.91089 | -0.06148
|  |  |  | 337.92867 | -0.07253
|  |  |  | 337.94645 | -0.07958
|  |  |  | 337.96422 | -0.08525
|  |  |  | 337.982 | 0.06473
|  |  |  | 337.99978 | 0.08395
|  |  |  | 338.01756 | 0.09326
|  |  |  | 338.03533 | 0.09983
|  |  |  | 338.05311 | 0.10501
|  |  |  | 338.07089 | -0.05467
|  |  |  | 338.08867 | -0.069
|  |  |  | 338.10645 | -0.07725
|  |  |  | 338.12422 | -0.08326
|  |  |  | 338.142 | -0.08809
|  |  |  | 338.15978 | 0.0788
|  |  |  | 338.17756 | 0.09015
|  |  |  | 338.19533 | 0.09757
|  |  |  | 338.21311 | 0.10316
|  |  |  | 338.23089 | -0.0419
|  |  |  | 338.24867 | -0.06473
|  |  |  | 338.26645 | -0.07445
|  |  |  | 338.28422 | -0.08116
|  |  |  | 338.302 | -0.08635
|  |  |  | 338.31978 | 0.07159
|  |  |  | 338.33756 | 0.08641
|  |  |  | 338.35533 | 0.09496
|  |  |  | 338.37311 | 0.10114
|  |  |  | 338.39089 | 0.10602
|  |  |  | 338.40867 | -0.05921
|  |  |  | 338.42645 | -0.07129
|  |  |  | 338.44422 | -0.07876
|  |  |  | 338.462 | -0.08447
|  |  |  | 338.47978 | 0.05508
|  |  |  | 338.49756 | 0.08211
|  |  |  | 338.51533 | 0.0921
|  |  |  | 338.53311 | 0.09901
|  |  |  | 338.55089 | 0.10439
|  |  |  | 338.56867 | -0.05116
|  |  |  | 338.58645 | -0.06762
|  |  |  | 338.60422 | -0.0763
|  |  |  | 338.622 | -0.08248
|  |  |  | 338.63978 | -0.0875
|  |  |  | 338.65756 | 0.0765
|  |  |  | 338.67533 | 0.08893
|  |  |  | 338.69311 | 0.09671
|  |  |  | 338.71089 | 0.10253
|  |  |  | 338.72867 | 0.10726
|  |  |  | 338.74644 | -0.06292
|  |  |  | 338.76422 | -0.07345
|  |  |  | 338.782 | -0.0805
|  |  |  | 338.79978 | -0.08585
|  |  |  | 338.81756 | 0.06792
|  |  |  | 338.83533 | 0.08513
|  |  |  | 338.85311 | 0.09405
|  |  |  | 338.87089 | 0.10051
|  |  |  | 338.88867 | 0.10557
|  |  |  | 338.90644 | -0.05669
|  |  |  | 338.92422 | -0.0701
|  |  |  | 338.942 | -0.07805
|  |  |  | 338.95978 | -0.08387
|  |  |  | 338.97756 | -0.08857
|  |  |  | 338.99533 | 0.08028
|  |  |  | 339.01311 | 0.09105
|  |  |  | 339.03089 | 0.09841
|  |  |  | 339.04867 | 0.10385
|  |  |  | 339.06644 | -0.04635
|  |  |  | 339.08422 | -0.06593
|  |  |  | 339.102 | -0.07538
|  |  |  | 339.11978 | -0.08193
|  |  |  | 339.13756 | -0.08704
|  |  |  | 339.15533 | 0.07384
|  |  |  | 339.17311 | 0.08768
|  |  |  | 339.19089 | 0.09579
|  |  |  | 339.20867 | 0.10183
|  |  |  | 339.22644 | 0.10675
|  |  |  | 339.24422 | -0.06094
|  |  |  | 339.262 | -0.07236
|  |  |  | 339.27978 | -0.07977
|  |  |  | 339.29756 | -0.08541
|  |  |  | 339.31533 | 0.0622
|  |  |  | 339.33311 | 0.08349
|  |  |  | 339.35089 | 0.09317
|  |  |  | 339.36867 | 0.09987
|  |  |  | 339.38644 | 0.10509
|  |  |  | 339.40422 | -0.05363
|  |  |  | 339.422 | -0.06875
|  |  |  | 339.43978 | -0.07723
|  |  |  | 339.45756 | -0.08332
|  |  |  | 339.47533 | -0.08823
|  |  |  | 339.49311 | 0.0782
|  |  |  | 339.51089 | 0.08999
|  |  |  | 339.52867 | 0.09754
|  |  |  | 339.54644 | 0.10321
|  |  |  | 339.56422 | -0.03739
|  |  |  | 339.582 | -0.0644
|  |  |  | 339.59978 | -0.07445
|  |  |  | 339.61756 | -0.08121
|  |  |  | 339.63533 | -0.08651
|  |  |  | 339.65311 | 0.07611
|  |  |  | 339.67089 | 0.08715
|  |  |  | 339.68867 | 0.09442
|  |  |  | 339.70644 | 0.10003
|  |  |  | 339.72422 | -0.04258
|  |  |  | 339.742 | -0.06203
|  |  |  | 339.75978 | -0.07149
|  |  |  | 339.77755 | -0.07812
|  |  |  | 339.79533 | -0.08324
|  |  |  | 339.81311 | 0.06967
|  |  |  | 339.83089 | 0.08361
|  |  |  | 339.84867 | 0.09202
|  |  |  | 339.86644 | 0.09815
|  |  |  | 339.88422 | 0.10307
|  |  |  | 339.902 | -0.05688
|  |  |  | 339.91978 | -0.06847
|  |  |  | 339.93755 | -0.07587
|  |  |  | 339.95533 | -0.08153
|  |  |  | 339.97311 | 0.05837
|  |  |  | 339.99089 | 0.07943
|  |  |  | 340.00867 | 0.08921
|  |  |  | 340.02644 | 0.09608
|  |  |  | 340.04422 | 0.1014
|  |  |  | 340.062 | -0.0496
|  |  |  | 340.07978 | -0.06475
|  |  |  | 340.09755 | -0.07328
|  |  |  | 340.11533 | -0.07952
|  |  |  | 340.13311 | -0.08437
|  |  |  | 340.15089 | 0.07397
|  |  |  | 340.16867 | 0.08593
|  |  |  | 340.18644 | 0.09365
|  |  |  | 340.20422 | 0.0995
|  |  |  | 340.222 | -0.03487
|  |  |  | 340.23978 | -0.06036
|  |  |  | 340.25755 | -0.07055
|  |  |  | 340.27533 | -0.07743
|  |  |  | 340.29311 | -0.08276
|  |  |  | 340.31089 | 0.06645
|  |  |  | 340.32867 | 0.08228
|  |  |  | 340.34644 | 0.09111
|  |  |  | 340.36422 | 0.09759
|  |  |  | 340.382 | 0.10263
|  |  |  | 340.39978 | -0.05464
|  |  |  | 340.41755 | -0.06726
|  |  |  | 340.43533 | -0.07506
|  |  |  | 340.45311 | -0.08085
|  |  |  | 340.47089 | -0.0857
|  |  |  | 340.48867 | 0.0777
|  |  |  | 340.50644 | 0.08828
|  |  |  | 340.52422 | 0.09531
|  |  |  | 340.542 | 0.10079
|  |  |  | 340.55978 | -0.0458
|  |  |  | 340.57755 | -0.06334
|  |  |  | 340.59533 | -0.0724
|  |  |  | 340.61311 | -0.07882
|  |  |  | 340.63089 | -0.0839
|  |  |  | 340.64866 | 0.07168
|  |  |  | 340.66644 | 0.08479
|  |  |  | 340.68422 | 0.09285
|  |  |  | 340.702 | 0.09885
|  |  |  | 340.71978 | 0.10375
|  |  |  | 340.73755 | -0.05845
|  |  |  | 340.75533 | -0.06942
|  |  |  | 340.77311 | -0.07667
|  |  |  | 340.79089 | -0.08214
|  |  |  | 340.80866 | 0.06213
|  |  |  | 340.82644 | 0.08067
|  |  |  | 340.84422 | 0.09007
|  |  |  | 340.862 | 0.09673
|  |  |  | 340.87978 | 0.10196
|  |  |  | 340.89755 | -0.0518
|  |  |  | 340.91533 | -0.06584
|  |  |  | 340.93311 | -0.07408
|  |  |  | 340.95089 | -0.08016
|  |  |  | 340.96866 | -0.08496
|  |  |  | 340.98644 | 0.07569
|  |  |  | 341.00422 | 0.08693
|  |  |  | 341.022 | 0.09442
|  |  |  | 341.03978 | 0.10014
|  |  |  | 341.05755 | -0.04028
|  |  |  | 341.07533 | -0.06159
|  |  |  | 341.09311 | -0.07129
|  |  |  | 341.11089 | -0.07797
|  |  |  | 341.12866 | -0.08316
|  |  |  | 341.14644 | 0.06885
|  |  |  | 341.16422 | 0.08342
|  |  |  | 341.182 | 0.09198
|  |  |  | 341.19978 | 0.09826
|  |  |  | 341.21755 | 0.10327
|  |  |  | 341.23533 | -0.05608
|  |  |  | 341.25311 | -0.06803
|  |  |  | 341.27089 | -0.07567
|  |  |  | 341.28866 | -0.08145
|  |  |  | 341.30644 | 0.05534
|  |  |  | 341.32422 | 0.07918
|  |  |  | 341.342 | 0.08915
|  |  |  | 341.35978 | 0.0961
|  |  |  | 341.37755 | 0.10138
|  |  |  | 341.39533 | -0.04842
|  |  |  | 341.41311 | -0.06454
|  |  |  | 341.43089 | -0.07329
|  |  |  | 341.44866 | -0.07953
|  |  |  | 341.46644 | -0.08451
|  |  |  | 341.48422 | 0.07348
|  |  |  | 341.502 | 0.08576
|  |  |  | 341.51977 | 0.09365
|  |  |  | 341.53755 | 0.0996
|  |  |  | 341.55533 | -0.02525
|  |  |  | 341.57311 | -0.05985
|  |  |  | 341.59089 | -0.07028
|  |  |  | 341.60866 | -0.07744
|  |  |  | 341.62644 | -0.08279
|  |  |  | 341.64422 | 0.06507
|  |  |  | 341.662 | 0.08205
|  |  |  | 341.67977 | 0.09106
|  |  |  | 341.69755 | 0.09758
|  |  |  | 341.71533 | 0.10275
|  |  |  | 341.73311 | -0.05385
|  |  |  | 341.75089 | -0.06703
|  |  |  | 341.76866 | -0.075
|  |  |  | 341.78644 | -0.0809
|  |  |  | 341.80422 | -0.08561
|  |  |  | 341.822 | 0.07719
|  |  |  | 341.83977 | 0.08807
|  |  |  | 341.85755 | 0.09534
|  |  |  | 341.87533 | 0.10086
|  |  |  | 341.89311 | -0.04419
|  |  |  | 341.91089 | -0.06315
|  |  |  | 341.92866 | -0.07232
|  |  |  | 341.94644 | -0.07891
|  |  |  | 341.96422 | -0.08407
|  |  |  | 341.982 | 0.07085
|  |  |  | 341.99977 | 0.08455
|  |  |  | 342.01755 | 0.09286
|  |  |  | 342.03533 | 0.09898
|  |  |  | 342.05311 | 0.10388
|  |  |  | 342.07089 | -0.05794
|  |  |  | 342.08866 | -0.06929
|  |  |  | 342.10644 | -0.07672
|  |  |  | 342.12422 | -0.08226
|  |  |  | 342.142 | 0.06024
|  |  |  | 342.15977 | 0.08042
|  |  |  | 342.17755 | 0.09003
|  |  |  | 342.19533 | 0.09672
|  |  |  | 342.21311 | 0.10203
|  |  |  | 342.23089 | -0.05085
|  |  |  | 342.24866 | -0.06568
|  |  |  | 342.26644 | -0.07412
|  |  |  | 342.28422 | -0.08025
|  |  |  | 342.302 | -0.08515
|  |  |  | 342.31977 | 0.07512
|  |  |  | 342.33755 | 0.08691
|  |  |  | 342.35533 | 0.09453
|  |  |  | 342.37311 | 0.1003
|  |  |  | 342.39088 | -0.03728
|  |  |  | 342.40866 | -0.06131
|  |  |  | 342.42644 | -0.07133
|  |  |  | 342.44422 | -0.07811
|  |  |  | 342.462 | -0.08343
|  |  |  | 342.47977 | 0.06766
|  |  |  | 342.49755 | 0.08311
|  |  |  | 342.51533 | 0.09169
|  |  |  | 342.53311 | 0.09798
|  |  |  | 342.55088 | 0.10315
|  |  |  | 342.56866 | -0.05561
|  |  |  | 342.58644 | -0.068
|  |  |  | 342.60422 | -0.07572
|  |  |  | 342.622 | -0.08147
|  |  |  | 342.63977 | 0.04874
|  |  |  | 342.65755 | 0.07852
|  |  |  | 342.67533 | 0.08888
|  |  |  | 342.69311 | 0.09604
|  |  |  | 342.71088 | 0.10152
|  |  |  | 342.72866 | -0.04716
|  |  |  | 342.74644 | -0.06421
|  |  |  | 342.76422 | -0.07303
|  |  |  | 342.782 | -0.07945
|  |  |  | 342.79977 | -0.08458
|  |  |  | 342.81755 | 0.07259
|  |  |  | 342.83533 | 0.08555
|  |  |  | 342.85311 | 0.09369
|  |  |  | 342.87088 | 0.0996
|  |  |  | 342.88866 | 0.10442
|  |  |  | 342.90644 | -0.05939
|  |  |  | 342.92422 | -0.0702
|  |  |  | 342.942 | -0.07733
|  |  |  | 342.95977 | -0.08274
|  |  |  | 342.97755 | 0.06355
|  |  |  | 342.99533 | 0.08151
|  |  |  | 343.01311 | 0.09068
|  |  |  | 343.03088 | 0.09729
|  |  |  | 343.04866 | 0.10248
|  |  |  | 343.06644 | -0.05284
|  |  |  | 343.08422 | -0.06661
|  |  |  | 343.102 | -0.07474
|  |  |  | 343.11977 | -0.08086
|  |  |  | 343.13755 | -0.0857
|  |  |  | 343.15533 | 0.07654
|  |  |  | 343.17311 | 0.08766
|  |  |  | 343.19088 | 0.09508
|  |  |  | 343.20866 | 0.10074
|  |  |  | 343.22644 | -0.04206
|  |  |  | 343.24422 | -0.06245
|  |  |  | 343.26199 | -0.07201
|  |  |  | 343.27977 | -0.07864
|  |  |  | 343.29755 | -0.08391
|  |  |  | 343.31533 | 0.06983
|  |  |  | 343.33311 | 0.08416
|  |  |  | 343.35088 | 0.09262
|  |  |  | 343.36866 | 0.09875
|  |  |  | 343.38644 | 0.10371
|  |  |  | 343.40422 | -0.05719
|  |  |  | 343.42199 | -0.06896
|  |  |  | 343.43977 | -0.07641
|  |  |  | 343.45755 | -0.08209
|  |  |  | 343.47533 | 0.0573
|  |  |  | 343.49311 | 0.07975
|  |  |  | 343.51088 | 0.08974
|  |  |  | 343.52866 | 0.09666
|  |  |  | 343.54644 | 0.10201
|  |  |  | 343.56422 | -0.04959
|  |  |  | 343.58199 | -0.06523
|  |  |  | 343.59977 | -0.07393
|  |  |  | 343.61755 | -0.08012
|  |  |  | 343.63533 | -0.08507
|  |  |  | 343.65311 | 0.07436
|  |  |  | 343.67088 | 0.08653
|  |  |  | 343.68866 | 0.09425
|  |  |  | 343.70644 | 0.10005
|  |  |  | 343.72422 | -0.03159
|  |  |  | 343.74199 | -0.06066
|  |  |  | 343.75977 | -0.07101
|  |  |  | 343.77755 | -0.07796
|  |  |  | 343.79533 | -0.08327
|  |  |  | 343.81311 | 0.0664
|  |  |  | 343.83088 | 0.0828
|  |  |  | 343.84866 | 0.09161
|  |  |  | 343.86644 | 0.09793
|  |  |  | 343.88422 | 0.10316
|  |  |  | 343.90199 | -0.05473
|  |  |  | 343.91977 | -0.06769
|  |  |  | 343.93755 | -0.07554
|  |  |  | 343.95533 | -0.0814
|  |  |  | 343.97311 | -0.08617
|  |  |  | 343.99088 | 0.07795
|  |  |  | 344.00866 | 0.08864
|  |  |  | 344.02644 | 0.09592
|  |  |  | 344.04422 | 0.10144
|  |  |  | 344.06199 | -0.04546
|  |  |  | 344.07977 | -0.06363
|  |  |  | 344.09755 | -0.07291
|  |  |  | 344.11533 | -0.07941
|  |  |  | 344.13311 | -0.08454
|  |  |  | 344.15088 | 0.07188
|  |  |  | 344.16866 | 0.08527
|  |  |  | 344.18644 | 0.09325
|  |  |  | 344.20422 | 0.09922
|  |  |  | 344.22199 | 0.10414
|  |  |  | 344.23977 | -0.05865
|  |  |  | 344.25755 | -0.07003
|  |  |  | 344.27533 | -0.07724
|  |  |  | 344.2931 | -0.08282
|  |  |  | 344.31088 | 0.06174
|  |  |  | 344.32866 | 0.08113
|  |  |  | 344.34644 | 0.09064
|  |  |  | 344.36422 | 0.09724
|  |  |  | 344.38199 | 0.1026
|  |  |  | 344.39977 | -0.05189
|  |  |  | 344.41755 | -0.06635
|  |  |  | 344.43533 | -0.07471
|  |  |  | 344.4531 | -0.08079
|  |  |  | 344.47088 | -0.08557
|  |  |  | 344.48866 | 0.07599
|  |  |  | 344.50644 | 0.08753
|  |  |  | 344.52422 | 0.09504
|  |  |  | 344.54199 | 0.10071
|  |  |  | 344.55977 | -0.03918
|  |  |  | 344.57755 | -0.062
|  |  |  | 344.59533 | -0.07193
|  |  |  | 344.6131 | -0.07853
|  |  |  | 344.63088 | -0.08357
|  |  |  | 344.64866 | 0.06862
|  |  |  | 344.66644 | 0.08388
|  |  |  | 344.68422 | 0.09243
|  |  |  | 344.70199 | 0.09868
|  |  |  | 344.71977 | 0.10368
|  |  |  | 344.73755 | -0.05638
|  |  |  | 344.75533 | -0.06866
|  |  |  | 344.7731 | -0.07623
|  |  |  | 344.79088 | -0.08198
|  |  |  | 344.80866 | 0.05278
|  |  |  | 344.82644 | 0.07956
|  |  |  | 344.84422 | 0.08964
|  |  |  | 344.86199 | 0.09651
|  |  |  | 344.87977 | 0.10186
|  |  |  | 344.89755 | -0.04826
|  |  |  | 344.91533 | -0.06486
|  |  |  | 344.9331 | -0.07372
|  |  |  | 344.95088 | -0.08005
|  |  |  | 344.96866 | -0.08506
|  |  |  | 344.98644 | 0.0737
|  |  |  | 345.00422 | 0.08632
|  |  |  | 345.02199 | 0.09417
|  |  |  | 345.03977 | 0.10002
|  |  |  | 345.05755 | 0.10485
|  |  |  | 345.07533 | -0.0601
|  |  |  | 345.0931 | -0.07076
|  |  |  | 345.11088 | -0.07787
|  |  |  | 345.12866 | -0.08325
|  |  |  | 345.14644 | 0.06496
|  |  |  | 345.16421 | 0.08224
|  |  |  | 345.18199 | 0.09142
|  |  |  | 345.19977 | 0.09806
|  |  |  | 345.21755 | 0.10309
|  |  |  | 345.23533 | -0.05381
|  |  |  | 345.2531 | -0.06735
|  |  |  | 345.27088 | -0.07546
|  |  |  | 345.28866 | -0.08137
|  |  |  | 345.30644 | -0.08618
|  |  |  | 345.32421 | 0.07746
|  |  |  | 345.34199 | 0.08841
|  |  |  | 345.35977 | 0.09564
|  |  |  | 345.37755 | 0.10128
|  |  |  | 345.39533 | -0.04352
|  |  |  | 345.4131 | -0.06321
|  |  |  | 345.43088 | -0.07269
|  |  |  | 345.44866 | -0.07923
|  |  |  | 345.46644 | -0.08432
|  |  |  | 345.48421 | 0.07099
|  |  |  | 345.50199 | 0.08484
|  |  |  | 345.51977 | 0.09319
|  |  |  | 345.53755 | 0.09931
|  |  |  | 345.55533 | 0.10423
|  |  |  | 345.5731 | -0.05807
|  |  |  | 345.59088 | -0.0695
|  |  |  | 345.60866 | -0.07675
|  |  |  | 345.62644 | -0.08243
|  |  |  | 345.64421 | 0.05919
|  |  |  | 345.66199 | 0.08056
|  |  |  | 345.67977 | 0.09046
|  |  |  | 345.69755 | 0.0972
|  |  |  | 345.71533 | 0.10249
|  |  |  | 345.7331 | -0.05073
|  |  |  | 345.75088 | -0.06596
|  |  |  | 345.76866 | -0.07448
|  |  |  | 345.78644 | -0.08058
|  |  |  | 345.80421 | -0.08558
|  |  |  | 345.82199 | 0.07533
|  |  |  | 345.83977 | 0.08728
|  |  |  | 345.85755 | 0.09496
|  |  |  | 345.87533 | 0.10068
|  |  |  | 345.8931 | -0.03505
|  |  |  | 345.91088 | -0.06153
|  |  |  | 345.92866 | -0.07163
|  |  |  | 345.94644 | -0.07858
|  |  |  | 345.96421 | -0.08387
|  |  |  | 345.98199 | 0.06762
|  |  |  | 345.99977 | 0.08341
|  |  |  | 346.01755 | 0.09226
|  |  |  | 346.03532 | 0.09876
|  |  |  | 346.0531 | 0.10369
|  |  |  | 346.07088 | -0.05559
|  |  |  | 346.08866 | -0.06837
|  |  |  | 346.10644 | -0.07624
|  |  |  | 346.12421 | -0.08206
|  |  |  | 346.14199 | -0.08682
|  |  |  | 346.15977 | 0.07894
|  |  |  | 346.17755 | 0.08942
|  |  |  | 346.19532 | 0.09646
|  |  |  | 346.2131 | 0.10205
|  |  |  | 346.23088 | -0.0469
|  |  |  | 346.24866 | -0.06468
|  |  |  | 346.26644 | -0.07383
|  |  |  | 346.28421 | -0.08019
|  |  |  | 346.30199 | -0.08527
|  |  |  | 346.31977 | 0.07303
|  |  |  | 346.33755 | 0.08615
|  |  |  | 346.35532 | 0.09423
|  |  |  | 346.3731 | 0.1003
|  |  |  | 346.39088 | 0.10501
|  |  |  | 346.40866 | -0.05966
|  |  |  | 346.42644 | -0.07057
|  |  |  | 346.44421 | -0.07781
|  |  |  | 346.46199 | -0.08338
|  |  |  | 346.47977 | 0.07611
|  |  |  | 346.49755 | 0.08715
|  |  |  | 346.51532 | 0.09442
|  |  |  | 346.5331 | 0.10003
|  |  |  | 346.55088 | -0.04258
|  |  |  | 346.56866 | -0.06203
|  |  |  | 346.58644 | -0.07149
|  |  |  | 346.60421 | -0.07812
|  |  |  | 346.62199 | -0.08324
|  |  |  | 346.63977 | 0.06967
|  |  |  | 346.65755 | 0.08361
|  |  |  | 346.67532 | 0.09202
|  |  |  | 346.6931 | 0.09815
|  |  |  | 346.71088 | 0.10307
|  |  |  | 346.72866 | -0.05688
|  |  |  | 346.74644 | -0.06847
|  |  |  | 346.76421 | -0.07587
|  |  |  | 346.78199 | -0.08153
|  |  |  | 346.79977 | 0.05837
|  |  |  | 346.81755 | 0.07943
|  |  |  | 346.83532 | 0.08921
|  |  |  | 346.8531 | 0.09608
|  |  |  | 346.87088 | 0.1014
|  |  |  | 346.88866 | -0.0496
|  |  |  | 346.90643 | -0.06475
|  |  |  | 346.92421 | -0.07328
|  |  |  | 346.94199 | -0.07952
|  |  |  | 346.95977 | -0.08437
|  |  |  | 346.97755 | 0.07397
|  |  |  | 346.99532 | 0.08593
|  |  |  | 347.0131 | 0.09365
|  |  |  | 347.03088 | 0.0995
|  |  |  | 347.04866 | -0.03487
|  |  |  | 347.06643 | -0.06036
|  |  |  | 347.08421 | -0.07055
|  |  |  | 347.10199 | -0.07743
|  |  |  | 347.11977 | -0.08276
|  |  |  | 347.13755 | 0.06645
|  |  |  | 347.15532 | 0.08228
|  |  |  | 347.1731 | 0.09111
|  |  |  | 347.19088 | 0.09759
|  |  |  | 347.20866 | 0.10263
|  |  |  | 347.22643 | -0.05464
|  |  |  | 347.24421 | -0.06726
|  |  |  | 347.26199 | -0.07506
|  |  |  | 347.27977 | -0.08085
|  |  |  | 347.29755 | -0.0857
|  |  |  | 347.31532 | 0.0777
|  |  |  | 347.3331 | 0.08828
|  |  |  | 347.35088 | 0.09531
|  |  |  | 347.36866 | 0.10079
|  |  |  | 347.38643 | -0.0458
|  |  |  | 347.40421 | -0.06334
|  |  |  | 347.42199 | -0.0724
|  |  |  | 347.43977 | -0.07882
|  |  |  | 347.45755 | -0.0839
|  |  |  | 347.47532 | 0.07168
|  |  |  | 347.4931 | 0.08479
|  |  |  | 347.51088 | 0.09285
|  |  |  | 347.52866 | 0.09885
|  |  |  | 347.54643 | 0.10375
|  |  |  | 347.56421 | -0.05845
|  |  |  | 347.58199 | -0.06942
|  |  |  | 347.59977 | -0.07667
|  |  |  | 347.61755 | -0.08214
|  |  |  | 347.63532 | 0.06213
|  |  |  | 347.6531 | 0.08067
|  |  |  | 347.67088 | 0.09007
|  |  |  | 347.68866 | 0.09673
|  |  |  | 347.70643 | 0.10196
|  |  |  | 347.72421 | -0.0518
|  |  |  | 347.74199 | -0.06584
|  |  |  | 347.75977 | -0.07408
|  |  |  | 347.77755 | -0.08016
|  |  |  | 347.79532 | -0.08496
|  |  |  | 347.8131 | 0.07569
|  |  |  | 347.83088 | 0.08693
|  |  |  | 347.84866 | 0.09442
|  |  |  | 347.86643 | 0.10014
|  |  |  | 347.88421 | -0.04028
|  |  |  | 347.90199 | -0.06159
|  |  |  | 347.91977 | -0.07129
|  |  |  | 347.93754 | -0.07797
|  |  |  | 347.95532 | -0.08316
|  |  |  | 347.9731 | 0.06885
|  |  |  | 347.99088 | 0.08342
|  |  |  | 348.00866 | 0.09198
|  |  |  | 348.02643 | 0.09826
|  |  |  | 348.04421 | 0.10327
|  |  |  | 348.06199 | -0.05608
|  |  |  | 348.07977 | -0.06803
|  |  |  | 348.09754 | -0.07567
|  |  |  | 348.11532 | -0.08145
|  |  |  | 348.1331 | 0.05534
|  |  |  | 348.15088 | 0.07918
|  |  |  | 348.16866 | 0.08915
|  |  |  | 348.18643 | 0.0961
|  |  |  | 348.20421 | 0.10138
|  |  |  | 348.22199 | -0.04842
|  |  |  | 348.23977 | -0.06454
|  |  |  | 348.25754 | -0.07329
|  |  |  | 348.27532 | -0.07953
|  |  |  | 348.2931 | -0.08451
|  |  |  | 348.31088 | 0.07348
|  |  |  | 348.32866 | 0.08576
|  |  |  | 348.34643 | 0.09365
|  |  |  | 348.36421 | 0.0996
|  |  |  | 348.38199 | -0.02525
|  |  |  | 348.39977 | -0.05985
|  |  |  | 348.41754 | -0.07028
|  |  |  | 348.43532 | -0.07744
|  |  |  | 348.4531 | -0.08279
|  |  |  | 348.47088 | 0.06507
|  |  |  | 348.48866 | 0.08205
|  |  |  | 348.50643 | 0.09106
|  |  |  | 348.52421 | 0.09758
|  |  |  | 348.54199 | 0.10275
|  |  |  | 348.55977 | -0.05385
|  |  |  | 348.57754 | -0.06703
|  |  |  | 348.59532 | -0.075
|  |  |  | 348.6131 | -0.0809
|  |  |  | 348.63088 | -0.08561
|  |  |  | 348.64866 | 0.07719
|  |  |  | 348.66643 | 0.08807
|  |  |  | 348.68421 | 0.09534
|  |  |  | 348.70199 | 0.10086
|  |  |  | 348.71977 | -0.04419
|  |  |  | 348.73754 | -0.06315
|  |  |  | 348.75532 | -0.07232
|  |  |  | 348.7731 | -0.07891
|  |  |  | 348.79088 | -0.08407
|  |  |  | 348.80865 | 0.07085
|  |  |  | 348.82643 | 0.08455
|  |  |  | 348.84421 | 0.09286
|  |  |  | 348.86199 | 0.09898
|  |  |  | 348.87977 | 0.10388
|  |  |  | 348.89754 | -0.05794
|  |  |  | 348.91532 | -0.06929
|  |  |  | 348.9331 | -0.07672
|  |  |  | 348.95088 | -0.08226
|  |  |  | 348.96865 | 0.06024
|  |  |  | 348.98643 | 0.08042
|  |  |  | 349.00421 | 0.09003
|  |  |  | 349.02199 | 0.09672
|  |  |  | 349.03977 | 0.10203
|  |  |  | 349.05754 | -0.05085
|  |  |  | 349.07532 | -0.06568
|  |  |  | 349.0931 | -0.07412
|  |  |  | 349.11088 | -0.08025
|  |  |  | 349.12865 | -0.08515
|  |  |  | 349.14643 | 0.07512
|  |  |  | 349.16421 | 0.08691
|  |  |  | 349.18199 | 0.09453
|  |  |  | 349.19977 | 0.1003
|  |  |  | 349.21754 | -0.03728
|  |  |  | 349.23532 | -0.06131
|  |  |  | 349.2531 | -0.07133
|  |  |  | 349.27088 | -0.07811
|  |  |  | 349.28865 | -0.08343
|  |  |  | 349.30643 | 0.06766
|  |  |  | 349.32421 | 0.08311
|  |  |  | 349.34199 | 0.09169
|  |  |  | 349.35977 | 0.09798
|  |  |  | 349.37754 | 0.10315
|  |  |  | 349.39532 | -0.05561
|  |  |  | 349.4131 | -0.068
|  |  |  | 349.43088 | -0.07572
|  |  |  | 349.44865 | -0.08147
|  |  |  | 349.46643 | 0.04874
|  |  |  | 349.48421 | 0.07852
|  |  |  | 349.50199 | 0.08888
|  |  |  | 349.51977 | 0.09604
|  |  |  | 349.53754 | 0.10152
|  |  |  | 349.55532 | -0.04716
|  |  |  | 349.5731 | -0.06421
|  |  |  | 349.59088 | -0.07303
|  |  |  | 349.60865 | -0.07945
|  |  |  | 349.62643 | -0.08458
|  |  |  | 349.64421 | 0.07259
|  |  |  | 349.66199 | 0.08555
|  |  |  | 349.67976 | 0.09369
|  |  |  | 349.69754 | 0.0996
|  |  |  | 349.71532 | 0.10442
|  |  |  | 349.7331 | -0.05939
|  |  |  | 349.75088 | -0.0702
|  |  |  | 349.76865 | -0.07733
|  |  |  | 349.78643 | -0.08274
|  |  |  | 349.80421 | 0.06355
|  |  |  | 349.82199 | 0.08151
|  |  |  | 349.83976 | 0.09068
|  |  |  | 349.85754 | 0.09729
|  |  |  | 349.87532 | 0.10248
|  |  |  | 349.8931 | -0.05284
|  |  |  | 349.91088 | -0.06661
|  |  |  | 349.92865 | -0.07474
|  |  |  | 349.94643 | -0.08086
|  |  |  | 349.96421 | -0.0857
|  |  |  | 349.98199 | 0.07654
|  |  |  | 349.99976 | 0.08766
|  |  |  | 350.01754 | 0.09508
|  |  |  | 350.03532 | 0.10074
|  |  |  | 350.0531 | -0.04206
|  |  |  | 350.07088 | -0.06245
|  |  |  | 350.08865 | -0.07201
|  |  |  | 350.10643 | -0.07864
|  |  |  | 350.12421 | -0.08391
|  |  |  | 350.14199 | 0.06983
|  |  |  | 350.15976 | 0.08416
|  |  |  | 350.17754 | 0.09262
|  |  |  | 350.19532 | 0.09875
|  |  |  | 350.2131 | 0.10371
|  |  |  | 350.23088 | -0.05719
|  |  |  | 350.24865 | -0.06896
|  |  |  | 350.26643 | -0.07641
|  |  |  | 350.28421 | -0.08209
|  |  |  | 350.30199 | 0.0573
|  |  |  | 350.31976 | 0.07975
|  |  |  | 350.33754 | 0.08974
|  |  |  | 350.35532 | 0.09666
|  |  |  | 350.3731 | 0.10201
|  |  |  | 350.39088 | -0.04959
|  |  |  | 350.40865 | -0.06523
|  |  |  | 350.42643 | -0.07393
|  |  |  | 350.44421 | -0.08012
|  |  |  | 350.46199 | -0.08507
|  |  |  | 350.47976 | 0.07436
|  |  |  | 350.49754 | 0.08653
|  |  |  | 350.51532 | 0.09425
|  |  |  | 350.5331 | 0.10005
|  |  |  | 350.55087 | -0.03159
|  |  |  | 350.56865 | -0.06066
|  |  |  | 350.58643 | -0.07101
|  |  |  | 350.60421 | -0.07796
|  |  |  | 350.62199 | -0.08327
|  |  |  | 350.63976 | 0.0664
|  |  |  | 350.65754 | 0.0828
|  |  |  | 350.67532 | 0.09161
|  |  |  | 350.6931 | 0.09793
|  |  |  | 350.71087 | 0.10316
|  |  |  | 350.72865 | -0.05473
|  |  |  | 350.74643 | -0.06769
|  |  |  | 350.76421 | -0.07554
|  |  |  | 350.78199 | -0.0814
|  |  |  | 350.79976 | -0.08617
|  |  |  | 350.81754 | 0.07795
|  |  |  | 350.83532 | 0.08864
|  |  |  | 350.8531 | 0.09592
|  |  |  | 350.87087 | 0.10144
|  |  |  | 350.88865 | -0.04546
|  |  |  | 350.90643 | -0.06363
|  |  |  | 350.92421 | -0.07291
|  |  |  | 350.94199 | -0.07941
|  |  |  | 350.95976 | -0.08454
|  |  |  | 350.97754 | 0.07188
|  |  |  | 350.99532 | 0.08527
|  |  |  | 351.0131 | 0.09325
|  |  |  | 351.03087 | 0.09922
|  |  |  | 351.04865 | 0.10414
|  |  |  | 351.06643 | -0.05865
|  |  |  | 351.08421 | -0.07003
|  |  |  | 351.10199 | -0.07724
|  |  |  | 351.11976 | -0.08282
|  |  |  | 351.13754 | 0.06174
|  |  |  | 351.15532 | 0.08113
|  |  |  | 351.1731 | 0.09064
|  |  |  | 351.19087 | 0.09724
|  |  |  | 351.20865 | 0.1026
|  |  |  | 351.22643 | -0.05189
|  |  |  | 351.24421 | -0.06635
|  |  |  | 351.26199 | -0.07471
|  |  |  | 351.27976 | -0.08079
|  |  |  | 351.29754 | -0.08557
|  |  |  | 351.31532 | 0.07599
|  |  |  | 351.3331 | 0.08753
|  |  |  | 351.35087 | 0.09504
|  |  |  | 351.36865 | 0.10071
|  |  |  | 351.38643 | -0.03918
|  |  |  | 351.40421 | -0.062
|  |  |  | 351.42199 | -0.07193
|  |  |  | 351.43976 | -0.07853
|  |  |  | 351.45754 | -0.08357
|  |  |  | 351.47532 | 0.06862
|  |  |  | 351.4931 | 0.08388
|  |  |  | 351.51087 | 0.09243
|  |  |  | 351.52865 | 0.09868
|  |  |  | 351.54643 | 0.10368
|  |  |  | 351.56421 | -0.05638
|  |  |  | 351.58198 | -0.06866
|  |  |  | 351.59976 | -0.07623
|  |  |  | 351.61754 | -0.08198
|  |  |  | 351.63532 | 0.05278
|  |  |  | 351.6531 | 0.07956
|  |  |  | 351.67087 | 0.08964
|  |  |  | 351.68865 | 0.09651
|  |  |  | 351.70643 | 0.10186
|  |  |  | 351.72421 | -0.04826
|  |  |  | 351.74198 | -0.06486
|  |  |  | 351.75976 | -0.07372
|  |  |  | 351.77754 | -0.08005
|  |  |  | 351.79532 | -0.08506
|  |  |  | 351.8131 | 0.0737
|  |  |  | 351.83087 | 0.08632
|  |  |  | 351.84865 | 0.09417
|  |  |  | 351.86643 | 0.10002
|  |  |  | 351.88421 | 0.10485
|  |  |  | 351.90198 | -0.0601
|  |  |  | 351.91976 | -0.07076
|  |  |  | 351.93754 | -0.07787
|  |  |  | 351.95532 | -0.08325
|  |  |  | 351.9731 | 0.06496
|  |  |  | 351.99087 | 0.08224
|  |  |  | 352.00865 | 0.09142
|  |  |  | 352.02643 | 0.09806
|  |  |  | 352.04421 | 0.10309
|  |  |  | 352.06198 | -0.05381
|  |  |  | 352.07976 | -0.06735
|  |  |  | 352.09754 | -0.07546
|  |  |  | 352.11532 | -0.08137
|  |  |  | 352.1331 | -0.08618
|  |  |  | 352.15087 | 0.07746
|  |  |  | 352.16865 | 0.08841
|  |  |  | 352.18643 | 0.09564
|  |  |  | 352.20421 | 0.10128
|  |  |  | 352.22198 | -0.04352
|  |  |  | 352.23976 | -0.06321
|  |  |  | 352.25754 | -0.07269
|  |  |  | 352.27532 | -0.07923
|  |  |  | 352.2931 | -0.08432
|  |  |  | 352.31087 | 0.07099
|  |  |  | 352.32865 | 0.08484
|  |  |  | 352.34643 | 0.09319
|  |  |  | 352.36421 | 0.09931
|  |  |  | 352.38198 | 0.10423
|  |  |  | 352.39976 | -0.05807
|  |  |  | 352.41754 | -0.0695
|  |  |  | 352.43532 | -0.07675
|  |  |  | 352.45309 | -0.08243
|  |  |  | 352.47087 | 0.05919
|  |  |  | 352.48865 | 0.08056
|  |  |  | 352.50643 | 0.09046
|  |  |  | 352.52421 | 0.0972
|  |  |  | 352.54198 | 0.10249
|  |  |  | 352.55976 | -0.05073
|  |  |  | 352.57754 | -0.06596
|  |  |  | 352.59532 | -0.07448
|  |  |  | 352.61309 | -0.08058
|  |  |  | 352.63087 | -0.08558
|  |  |  | 352.64865 | 0.07533
|  |  |  | 352.66643 | 0.08728
|  |  |  | 352.68421 | 0.09496
|  |  |  | 352.70198 | 0.10068
|  |  |  | 352.71976 | -0.03505
|  |  |  | 352.73754 | -0.06153
|  |  |  | 352.75532 | -0.07163
|  |  |  | 352.77309 | -0.07858
|  |  |  | 352.79087 | -0.08387
|  |  |  | 352.80865 | 0.06762
|  |  |  | 352.82643 | 0.08341
|  |  |  | 352.84421 | 0.09226
|  |  |  | 352.86198 | 0.09876
|  |  |  | 352.87976 | 0.10369
|  |  |  | 352.89754 | -0.05559
|  |  |  | 352.91532 | -0.06837
|  |  |  | 352.93309 | -0.07624
|  |  |  | 352.95087 | -0.08206
|  |  |  | 352.96865 | -0.08682
|  |  |  | 352.98643 | 0.07894
|  |  |  | 353.00421 | 0.08942
|  |  |  | 353.02198 | 0.09646
|  |  |  | 353.03976 | 0.10205
|  |  |  | 353.05754 | -0.0469
|  |  |  | 353.07532 | -0.06468
|  |  |  | 353.09309 | -0.07383
|  |  |  | 353.11087 | -0.08019
|  |  |  | 353.12865 | -0.08527
|  |  |  | 353.14643 | 0.07303
|  |  |  | 353.16421 | 0.08615
|  |  |  | 353.18198 | 0.09423
|  |  |  | 353.19976 | 0.1003
|  |  |  | 353.21754 | 0.10501
|  |  |  | 353.23532 | -0.05966
|  |  |  | 353.25309 | -0.07057
|  |  |  | 353.27087 | -0.07781
|  |  |  | 353.28865 | -0.08338
|  |  |  | 353.30643 | -0.08468
|  |  |  | 353.3242 | 0.07152
|  |  |  | 353.34198 | 0.0852
|  |  |  | 353.35976 | 0.09343
|  |  |  | 353.37754 | 0.09949
|  |  |  | 353.39532 | 0.10439
|  |  |  | 353.41309 | -0.05857
|  |  |  | 353.43087 | -0.06999
|  |  |  | 353.44865 | -0.07736
|  |  |  | 353.46643 | -0.0829
|  |  |  | 353.4842 | 0.06021
|  |  |  | 353.50198 | 0.08105
|  |  |  | 353.51976 | 0.09068
|  |  |  | 353.53754 | 0.09742
|  |  |  | 353.55532 | 0.10268
|  |  |  | 353.57309 | -0.05142
|  |  |  | 353.59087 | -0.06643
|  |  |  | 353.60865 | -0.07497
|  |  |  | 353.62643 | -0.08098
|  |  |  | 353.6442 | -0.08567
|  |  |  | 353.66198 | 0.07566
|  |  |  | 353.67976 | 0.08746
|  |  |  | 353.69754 | 0.09501
|  |  |  | 353.71532 | 0.1007
|  |  |  | 353.73309 | -0.03631
|  |  |  | 353.75087 | -0.06192
|  |  |  | 353.76865 | -0.072
|  |  |  | 353.78643 | -0.07877
|  |  |  | 353.8042 | -0.08404
|  |  |  | 353.82198 | 0.06826
|  |  |  | 353.83976 | 0.0838
|  |  |  | 353.85754 | 0.09245
|  |  |  | 353.87532 | 0.09877
|  |  |  | 353.89309 | 0.1038
|  |  |  | 353.91087 | -0.05624
|  |  |  | 353.92865 | -0.06872
|  |  |  | 353.94643 | -0.07642
|  |  |  | 353.9642 | -0.08226
|  |  |  | 353.98198 | -0.08698
|  |  |  | 353.99976 | 0.07944
|  |  |  | 354.01754 | 0.08978
|  |  |  | 354.03532 | 0.09656
|  |  |  | 354.05309 | 0.10196
|  |  |  | 354.07087 | -0.04752
|  |  |  | 354.08865 | -0.06489
|  |  |  | 354.10643 | -0.07374
|  |  |  | 354.1242 | -0.0802
|  |  |  | 354.14198 | -0.08518
|  |  |  | 354.15976 | 0.07344
|  |  |  | 354.17754 | 0.08621
|  |  |  | 354.19531 | 0.09431
|  |  |  | 354.21309 | 0.1001
|  |  |  | 354.23087 | 0.10499
|  |  |  | 354.24865 | -0.05997
|  |  |  | 354.26643 | -0.07087
|  |  |  | 354.2842 | -0.07803
|  |  |  | 354.30198 | -0.08335
|  |  |  | 354.31976 | 0.06395
|  |  |  | 354.33754 | 0.08223
|  |  |  | 354.35531 | 0.09138
|  |  |  | 354.37309 | 0.09798
|  |  |  | 354.39087 | 0.10315
|  |  |  | 354.40865 | -0.05356
|  |  |  | 354.42643 | -0.0674
|  |  |  | 354.4442 | -0.07551
|  |  |  | 354.46198 | -0.08156
|  |  |  | 354.47976 | -0.08623
|  |  |  | 354.49754 | 0.07721
|  |  |  | 354.51531 | 0.08836
|  |  |  | 354.53309 | 0.09574
|  |  |  | 354.55087 | 0.10136
|  |  |  | 354.56865 | -0.04191
|  |  |  | 354.58643 | -0.06314
|  |  |  | 354.6042 | -0.07272
|  |  |  | 354.62198 | -0.07946
|  |  |  | 354.63976 | -0.08462
|  |  |  | 354.65754 | 0.07049
|  |  |  | 354.67531 | 0.08493
|  |  |  | 354.69309 | 0.09337
|  |  |  | 354.71087 | 0.0995
|  |  |  | 354.72865 | 0.1045
|  |  |  | 354.74643 | -0.05791
|  |  |  | 354.7642 | -0.06959
|  |  |  | 354.78198 | -0.07715
|  |  |  | 354.79976 | -0.0828
|  |  |  | 354.81754 | 0.05675
|  |  |  | 354.83531 | 0.08063
|  |  |  | 354.85309 | 0.0905
|  |  |  | 354.87087 | 0.0971
|  |  |  | 354.88865 | 0.10228
|  |  |  | 354.90643 | -0.05006
|  |  |  | 354.9242 | -0.06595
|  |  |  | 354.94198 | -0.07463
|  |  |  | 354.95976 | -0.08075
|  |  |  | 354.97754 | -0.0858
|  |  |  | 354.99531 | 0.07518
|  |  |  | 355.01309 | 0.08725
|  |  |  | 355.03087 | 0.09492
|  |  |  | 355.04865 | 0.10082
|  |  |  | 355.06643 | -0.01594
|  |  |  | 355.0842 | -0.06147
|  |  |  | 355.10198 | -0.0717
|  |  |  | 355.11976 | -0.0786
|  |  |  | 355.13754 | -0.084
|  |  |  | 355.15531 | 0.0669
|  |  |  | 355.17309 | 0.08351
|  |  |  | 355.19087 | 0.09237
|  |  |  | 355.20865 | 0.09874
|  |  |  | 355.22642 | 0.10381
|  |  |  | 355.2442 | -0.05534
|  |  |  | 355.26198 | -0.06844
|  |  |  | 355.27976 | -0.07642
|  |  |  | 355.29754 | -0.08223
|  |  |  | 355.31531 | -0.08701
|  |  |  | 355.33309 | 0.07876
|  |  |  | 355.35087 | 0.08942
|  |  |  | 355.36865 | 0.09656
|  |  |  | 355.38642 | 0.10204
|  |  |  | 355.4042 | -0.04579
|  |  |  | 355.42198 | -0.06445
|  |  |  | 355.43976 | -0.0737
|  |  |  | 355.45754 | -0.08013
|  |  |  | 355.47531 | -0.08518
|  |  |  | 355.49309 | 0.07253
|  |  |  | 355.51087 | 0.08599
|  |  |  | 355.52865 | 0.0942
|  |  |  | 355.54642 | 0.10006
|  |  |  | 355.5642 | 0.10504
|  |  |  | 355.58198 | -0.05944
|  |  |  | 355.59976 | -0.0707
|  |  |  | 355.61754 | -0.07782
|  |  |  | 355.63531 | -0.08305
|  |  |  | 355.65309 | 0.06163
|  |  |  | 355.67087 | 0.08174
|  |  |  | 355.68865 | 0.09128
|  |  |  | 355.70642 | 0.09797
|  |  |  | 355.7242 | 0.10322
|  |  |  | 355.74198 | -0.05247
|  |  |  | 355.75976 | -0.0671
|  |  |  | 355.77754 | -0.07552
|  |  |  | 355.79531 | -0.08148
|  |  |  | 355.81309 | -0.0864
|  |  |  | 355.83087 | 0.07671
|  |  |  | 355.84865 | 0.08827
|  |  |  | 355.86642 | 0.09569
|  |  |  | 355.8842 | 0.10135
|  |  |  | 355.90198 | -0.03868
|  |  |  | 355.91976 | -0.0627
|  |  |  | 355.93754 | -0.07244
|  |  |  | 355.95531 | -0.07929
|  |  |  | 355.97309 | -0.08462
|  |  |  | 355.99087 | 0.06954
|  |  |  | 356.00865 | 0.08471
|  |  |  | 356.02642 | 0.09317
|  |  |  | 356.0442 | 0.09928
|  |  |  | 356.06198 | 0.10436
|  |  |  | 356.07976 | -0.0572
|  |  |  | 356.09753 | -0.06936
|  |  |  | 356.11531 | -0.07694
|  |  |  | 356.13309 | -0.08252
|  |  |  | 356.15087 | 0.04825
|  |  |  | 356.16865 | 0.08007
|  |  |  | 356.18642 | 0.09029
|  |  |  | 356.2042 | 0.09727
|  |  |  | 356.22198 | 0.10261
|  |  |  | 356.23976 | -0.04874
|  |  |  | 356.25753 | -0.06565
|  |  |  | 356.27531 | -0.07447
|  |  |  | 356.29309 | -0.08078
|  |  |  | 356.31087 | -0.0858
|  |  |  | 356.32865 | 0.07429
|  |  |  | 356.34642 | 0.08704
|  |  |  | 356.3642 | 0.09496
|  |  |  | 356.38198 | 0.10067
|  |  |  | 356.39976 | 0.10549
|  |  |  | 356.41753 | -0.06091
|  |  |  | 356.43531 | -0.07158
|  |  |  | 356.45309 | -0.07862
|  |  |  | 356.47087 | -0.08407
|  |  |  | 356.48865 | 0.06533
|  |  |  | 356.50642 | 0.08324
|  |  |  | 356.5242 | 0.09224
|  |  |  | 356.54198 | 0.09881
|  |  |  | 356.55976 | 0.10394
|  |  |  | 356.57753 | -0.05462
|  |  |  | 356.59531 | -0.0683
|  |  |  | 356.61309 | -0.07634
|  |  |  | 356.63087 | -0.08225
|  |  |  | 356.64865 | -0.08701
|  |  |  | 356.66642 | 0.07843
|  |  |  | 356.6842 | 0.08932
|  |  |  | 356.70198 | 0.09652
|  |  |  | 356.71976 | 0.10217
|  |  |  | 356.73753 | -0.04373
|  |  |  | 356.75531 | -0.06415
|  |  |  | 356.77309 | -0.0736
|  |  |  | 356.79087 | -0.08016
|  |  |  | 356.80865 | -0.08529
|  |  |  | 356.82642 | 0.07167
|  |  |  | 356.8442 | 0.0857
|  |  |  | 356.86198 | 0.09504
|  |  |  | 356.87976 | 0.10151
|  |  |  | 356.89753 | 0.1064
|  |  |  | 356.91531 | -0.05989
|  |  |  | 356.93309 | -0.07149
|  |  |  | 356.95087 | -0.07887
|  |  |  | 356.96864 | -0.08451
|  |  |  | 356.98642 | 0.06006
|  |  |  | 357.0042 | 0.08251
|  |  |  | 357.02198 | 0.09226
|  |  |  | 357.03976 | 0.099
|  |  |  | 357.05753 | 0.10436
|  |  |  | 357.07531 | -0.05237
|  |  |  | 357.09309 | -0.06783
|  |  |  | 357.11087 | -0.07637
|  |  |  | 357.12864 | -0.0826
|  |  |  | 357.14642 | -0.08742
|  |  |  | 357.1642 | 0.07713
|  |  |  | 357.18198 | 0.08914
|  |  |  | 357.19976 | 0.09694
|  |  |  | 357.21753 | 0.10258
|  |  |  | 357.23531 | -0.03326
|  |  |  | 357.25309 | -0.06335
|  |  |  | 357.27087 | -0.07352
|  |  |  | 357.28864 | -0.08042
|  |  |  | 357.30642 | -0.08579
|  |  |  | 357.3242 | 0.06926
|  |  |  | 357.34198 | 0.08536
|  |  |  | 357.35976 | 0.09411
|  |  |  | 357.37753 | 0.10058
|  |  |  | 357.39531 | 0.10555
|  |  |  | 357.41309 | -0.05762
|  |  |  | 357.43087 | -0.07034
|  |  |  | 357.44864 | -0.07805
|  |  |  | 357.46642 | -0.08386
|  |  |  | 357.4842 | -0.08862
|  |  |  | 357.50198 | 0.08074
|  |  |  | 357.51976 | 0.09123
|  |  |  | 357.53753 | 0.09842
|  |  |  | 357.55531 | 0.10385
|  |  |  | 357.57309 | -0.04817
|  |  |  | 357.59087 | -0.06642
|  |  |  | 357.60864 | -0.07557
|  |  |  | 357.62642 | -0.08194
|  |  |  | 357.6442 | -0.08692
|  |  |  | 357.66198 | 0.0747
|  |  |  | 357.67976 | 0.08789
|  |  |  | 357.69753 | 0.09591
|  |  |  | 357.71531 | 0.10184
|  |  |  | 357.73309 | 0.1067
|  |  |  | 357.75087 | -0.06148
|  |  |  | 357.76864 | -0.07253
|  |  |  | 357.78642 | -0.07958
|  |  |  | 357.8042 | -0.08525
|  |  |  | 357.82198 | 0.06473
|  |  |  | 357.83975 | 0.08395
|  |  |  | 357.85753 | 0.09326
|  |  |  | 357.87531 | 0.09983
|  |  |  | 357.89309 | 0.10501
|  |  |  | 357.91087 | -0.05467
|  |  |  | 357.92864 | -0.069
|  |  |  | 357.94642 | -0.07725
|  |  |  | 357.9642 | -0.08326
|  |  |  | 357.98198 | -0.08809
|  |  |  | 357.99975 | 0.0788
|  |  |  | 358.01753 | 0.09015
|  |  |  | 358.03531 | 0.09757
|  |  |  | 358.05309 | 0.10316
|  |  |  | 358.07087 | -0.0419
|  |  |  | 358.08864 | -0.06473
|  |  |  | 358.10642 | -0.07445
|  |  |  | 358.1242 | -0.08116
|  |  |  | 358.14198 | -0.08635
|  |  |  | 358.15975 | 0.07159
|  |  |  | 358.17753 | 0.08641
|  |  |  | 358.19531 | 0.09496
|  |  |  | 358.21309 | 0.10114
|  |  |  | 358.23087 | 0.10602
|  |  |  | 358.24864 | -0.05921
|  |  |  | 358.26642 | -0.07129
|  |  |  | 358.2842 | -0.07876
|  |  |  | 358.30198 | -0.08447
|  |  |  | 358.31975 | 0.05508
|  |  |  | 358.33753 | 0.08211
|  |  |  | 358.35531 | 0.0921
|  |  |  | 358.37309 | 0.09901
|  |  |  | 358.39087 | 0.10439
|  |  |  | 358.40864 | -0.05116
|  |  |  | 358.42642 | -0.06762
|  |  |  | 358.4442 | -0.0763
|  |  |  | 358.46198 | -0.08248
|  |  |  | 358.47975 | -0.0875
|  |  |  | 358.49753 | 0.0765
|  |  |  | 358.51531 | 0.08893
|  |  |  | 358.53309 | 0.09671
|  |  |  | 358.55087 | 0.10253
|  |  |  | 358.56864 | 0.10726
|  |  |  | 358.58642 | -0.06292
|  |  |  | 358.6042 | -0.07345
|  |  |  | 358.62198 | -0.0805
|  |  |  | 358.63975 | -0.08585
|  |  |  | 358.65753 | 0.06792
|  |  |  | 358.67531 | 0.08513
|  |  |  | 358.69309 | 0.09405
|  |  |  | 358.71087 | 0.10051
|  |  |  | 358.72864 | 0.10557
|  |  |  | 358.74642 | -0.05669
|  |  |  | 358.7642 | -0.0701
|  |  |  | 358.78198 | -0.07805
|  |  |  | 358.79975 | -0.08387
|  |  |  | 358.81753 | -0.08857
|  |  |  | 358.83531 | 0.08028
|  |  |  | 358.85309 | 0.09105
|  |  |  | 358.87086 | 0.09841
|  |  |  | 358.88864 | 0.10385
|  |  |  | 358.90642 | -0.04635
|  |  |  | 358.9242 | -0.06593
|  |  |  | 358.94198 | -0.07538
|  |  |  | 358.95975 | -0.08193
|  |  |  | 358.97753 | -0.08704
|  |  |  | 358.99531 | 0.07384
|  |  |  | 359.01309 | 0.08768
|  |  |  | 359.03086 | 0.09579
|  |  |  | 359.04864 | 0.10183
|  |  |  | 359.06642 | 0.10675
|  |  |  | 359.0842 | -0.06094
|  |  |  | 359.10198 | -0.07236
|  |  |  | 359.11975 | -0.07977
|  |  |  | 359.13753 | -0.08541
|  |  |  | 359.15531 | 0.0622
|  |  |  | 359.17309 | 0.08349
|  |  |  | 359.19086 | 0.09317
|  |  |  | 359.20864 | 0.09987
|  |  |  | 359.22642 | 0.10509
|  |  |  | 359.2442 | -0.05363
|  |  |  | 359.26198 | -0.06875
|  |  |  | 359.27975 | -0.07723
|  |  |  | 359.29753 | -0.08332
|  |  |  | 359.31531 | -0.08823
|  |  |  | 359.33309 | 0.0782
|  |  |  | 359.35086 | 0.08999
|  |  |  | 359.36864 | 0.09754
|  |  |  | 359.38642 | 0.10321
|  |  |  | 359.4042 | -0.03739
|  |  |  | 359.42198 | -0.0644
|  |  |  | 359.43975 | -0.07445
|  |  |  | 359.45753 | -0.08121
|  |  |  | 359.47531 | -0.08651
|  |  |  | 359.49309 | 0.05837
|  |  |  | 359.51086 | 0.07943
|  |  |  | 359.52864 | 0.08921
|  |  |  | 359.54642 | 0.09608
|  |  |  | 359.5642 | 0.1014
|  |  |  | 359.58198 | -0.0496
|  |  |  | 359.59975 | -0.06475
|  |  |  | 359.61753 | -0.07328
|  |  |  | 359.63531 | -0.07952
|  |  |  | 359.65309 | -0.08437
|  |  |  | 359.67086 | 0.07397
|  |  |  | 359.68864 | 0.08593
|  |  |  | 359.70642 | 0.09365
|  |  |  | 359.7242 | 0.0995
|  |  |  | 359.74197 | -0.03487
|  |  |  | 359.75975 | -0.06036
|  |  |  | 359.77753 | -0.07055
|  |  |  | 359.79531 | -0.07743
|  |  |  | 359.81309 | -0.08276
|  |  |  | 359.83086 | 0.06645
|  |  |  | 359.84864 | 0.08228
|  |  |  | 359.86642 | 0.09111
|  |  |  | 359.8842 | 0.09759
|  |  |  | 359.90197 | 0.10263
|  |  |  | 359.91975 | -0.05464
|  |  |  | 359.93753 | -0.06726
|  |  |  | 359.95531 | -0.07506
|  |  |  | 359.97309 | -0.08085
|  |  |  | 359.99086 | -0.0857
|  |  |  | 360.00864 | 0.0777
|  |  |  | 360.02642 | 0.08828
|  |  |  | 360.0442 | 0.09531
|  |  |  | 360.06197 | 0.10079
|  |  |  | 360.07975 | -0.0458
|  |  |  | 360.09753 | -0.06334
|  |  |  | 360.11531 | -0.0724
|  |  |  | 360.13309 | -0.07882
|  |  |  | 360.15086 | -0.0839
|  |  |  | 360.16864 | 0.07168
|  |  |  | 360.18642 | 0.08479
|  |  |  | 360.2042 | 0.09285
|  |  |  | 360.22197 | 0.09885
|  |  |  | 360.23975 | 0.10375
|  |  |  | 360.25753 | -0.05845
|  |  |  | 360.27531 | -0.06942
|  |  |  | 360.29309 | -0.07667
|  |  |  | 360.31086 | -0.08214
|  |  |  | 360.32864 | 0.06213
|  |  |  | 360.34642 | 0.08067
|  |  |  | 360.3642 | 0.09007
|  |  |  | 360.38197 | 0.09673
|  |  |  | 360.39975 | 0.10196
|  |  |  | 360.41753 | -0.0518
|  |  |  | 360.43531 | -0.06584
|  |  |  | 360.45309 | -0.07408
|  |  |  | 360.47086 | -0.08016
|  |  |  | 360.48864 | -0.08496
|  |  |  | 360.50642 | 0.07569
|  |  |  | 360.5242 | 0.08693
|  |  |  | 360.54197 | 0.09442
|  |  |  | 360.55975 | 0.10014
|  |  |  | 360.57753 | -0.04028
|  |  |  | 360.59531 | -0.06159
|  |  |  | 360.61308 | -0.07129
|  |  |  | 360.63086 | -0.07797
|  |  |  | 360.64864 | -0.08316
|  |  |  | 360.66642 | 0.06885
|  |  |  | 360.6842 | 0.08342
|  |  |  | 360.70197 | 0.09198
|  |  |  | 360.71975 | 0.09826
|  |  |  | 360.73753 | 0.10327
|  |  |  | 360.75531 | -0.05608
|  |  |  | 360.77308 | -0.06803
|  |  |  | 360.79086 | -0.07567
|  |  |  | 360.80864 | -0.08145
|  |  |  | 360.82642 | 0.05534
|  |  |  | 360.8442 | 0.07918
|  |  |  | 360.86197 | 0.08915
|  |  |  | 360.87975 | 0.0961
|  |  |  | 360.89753 | 0.10138
|  |  |  | 360.91531 | -0.04842
|  |  |  | 360.93308 | -0.06454
|  |  |  | 360.95086 | -0.07329
|  |  |  | 360.96864 | -0.07953
|  |  |  | 360.98642 | -0.08451
|  |  |  | 361.0042 | 0.07348
|  |  |  | 361.02197 | 0.08576
|  |  |  | 361.03975 | 0.09365
|  |  |  | 361.05753 | 0.0996
|  |  |  | 361.07531 | -0.02525
|  |  |  | 361.09308 | -0.05985
|  |  |  | 361.11086 | -0.07028
|  |  |  | 361.12864 | -0.07744
|  |  |  | 361.14642 | -0.08279
|  |  |  | 361.1642 | 0.06507
|  |  |  | 361.18197 | 0.08205
|  |  |  | 361.19975 | 0.09106
|  |  |  | 361.21753 | 0.09758
|  |  |  | 361.23531 | 0.10275
|  |  |  | 361.25308 | -0.05385
|  |  |  | 361.27086 | -0.06703
|  |  |  | 361.28864 | -0.075
|  |  |  | 361.30642 | -0.0809
|  |  |  | 361.3242 | -0.08561
|  |  |  | 361.34197 | 0.07719
|  |  |  | 361.35975 | 0.08807
|  |  |  | 361.37753 | 0.09534
|  |  |  | 361.39531 | 0.10086
|  |  |  | 361.41308 | -0.04419
|  |  |  | 361.43086 | -0.06315
|  |  |  | 361.44864 | -0.07232
|  |  |  | 361.46642 | -0.07891
|  |  |  | 361.48419 | -0.08407
|  |  |  | 361.50197 | 0.07085
|  |  |  | 361.51975 | 0.08455
|  |  |  | 361.53753 | 0.09286
|  |  |  | 361.55531 | 0.09898
|  |  |  | 361.57308 | 0.10388
|  |  |  | 361.59086 | -0.05794
|  |  |  | 361.60864 | -0.06929
|  |  |  | 361.62642 | -0.07672
|  |  |  | 361.64419 | -0.08226
|  |  |  | 361.66197 | 0.06024
|  |  |  | 361.67975 | 0.08042
|  |  |  | 361.69753 | 0.09003
|  |  |  | 361.71531 | 0.09672
|  |  |  | 361.73308 | 0.10203
|  |  |  | 361.75086 | -0.05085
|  |  |  | 361.76864 | -0.06568
|  |  |  | 361.78642 | -0.07412
|  |  |  | 361.80419 | -0.08025
|  |  |  | 361.82197 | -0.08515
|  |  |  | 361.83975 | 0.07512
|  |  |  | 361.85753 | 0.08691
|  |  |  | 361.87531 | 0.09453
|  |  |  | 361.89308 | 0.1003
|  |  |  | 361.91086 | -0.03728
|  |  |  | 361.92864 | -0.06131
|  |  |  | 361.94642 | -0.07133
|  |  |  | 361.96419 | -0.07811
|  |  |  | 361.98197 | -0.08343
|  |  |  | 361.99975 | 0.06766
|  |  |  | 362.01753 | 0.08311
|  |  |  | 362.03531 | 0.09169
|  |  |  | 362.05308 | 0.09798
|  |  |  | 362.07086 | 0.10315
|  |  |  | 362.08864 | -0.05561
|  |  |  | 362.10642 | -0.068
|  |  |  | 362.12419 | -0.07572
|  |  |  | 362.14197 | -0.08147
|  |  |  | 362.15975 | 0.04874
|  |  |  | 362.17753 | 0.07852
|  |  |  | 362.19531 | 0.08888
|  |  |  | 362.21308 | 0.09604
|  |  |  | 362.23086 | 0.10152
|  |  |  | 362.24864 | -0.04716
|  |  |  | 362.26642 | -0.06421
|  |  |  | 362.28419 | -0.07303
|  |  |  | 362.30197 | -0.07945
|  |  |  | 362.31975 | -0.08458
|  |  |  | 362.33753 | 0.07259
|  |  |  | 362.3553 | 0.08555
|  |  |  | 362.37308 | 0.09369
|  |  |  | 362.39086 | 0.0996
|  |  |  | 362.40864 | 0.10442
|  |  |  | 362.42642 | -0.05939
|  |  |  | 362.44419 | -0.0702
|  |  |  | 362.46197 | -0.07733
|  |  |  | 362.47975 | -0.08274
|  |  |  | 362.49753 | 0.06355
|  |  |  | 362.5153 | 0.08151
|  |  |  | 362.53308 | 0.09068
|  |  |  | 362.55086 | 0.09729
|  |  |  | 362.56864 | 0.10248
|  |  |  | 362.58642 | -0.05284
|  |  |  | 362.60419 | -0.06661
|  |  |  | 362.62197 | -0.07474
|  |  |  | 362.63975 | -0.08086
|  |  |  | 362.65753 | -0.0857
|  |  |  | 362.6753 | 0.07654
|  |  |  | 362.69308 | 0.08766
|  |  |  | 362.71086 | 0.09508
|  |  |  | 362.72864 | 0.10074
|  |  |  | 362.74642 | -0.04206
|  |  |  | 362.76419 | -0.06245
|  |  |  | 362.78197 | -0.07201
|  |  |  | 362.79975 | -0.07864
|  |  |  | 362.81753 | -0.08391
|  |  |  | 362.8353 | 0.06983
|  |  |  | 362.85308 | 0.08416
|  |  |  | 362.87086 | 0.09262
|  |  |  | 362.88864 | 0.09875
|  |  |  | 362.90642 | 0.10371
|  |  |  | 362.92419 | -0.05719
|  |  |  | 362.94197 | -0.06896
|  |  |  | 362.95975 | -0.07641
|  |  |  | 362.97753 | -0.08209
|  |  |  | 362.9953 | 0.0573
|  |  |  | 363.01308 | 0.07975
|  |  |  | 363.03086 | 0.08974
|  |  |  | 363.04864 | 0.09666
|  |  |  | 363.06642 | 0.10201
|  |  |  | 363.08419 | -0.04959
|  |  |  | 363.10197 | -0.06523
|  |  |  | 363.11975 | -0.07393
|  |  |  | 363.13753 | -0.08012
|  |  |  | 363.1553 | -0.08507
|  |  |  | 363.17308 | 0.07436
|  |  |  | 363.19086 | 0.08653
|  |  |  | 363.20864 | 0.09425
|  |  |  | 363.22642 | 0.10005
|  |  |  | 363.24419 | -0.03159
|  |  |  | 363.26197 | -0.06066
|  |  |  | 363.27975 | -0.07101
|  |  |  | 363.29753 | -0.07796
|  |  |  | 363.3153 | -0.08327
|  |  |  | 363.33308 | 0.0664
|  |  |  | 363.35086 | 0.0828
|  |  |  | 363.36864 | 0.09161
|  |  |  | 363.38641 | 0.09793
|  |  |  | 363.40419 | 0.10316
|  |  |  | 363.42197 | -0.05473
|  |  |  | 363.43975 | -0.06769
|  |  |  | 363.45753 | -0.07554
|  |  |  | 363.4753 | -0.0814
|  |  |  | 363.49308 | -0.08617
|  |  |  | 363.51086 | 0.07795
|  |  |  | 363.52864 | 0.08864
|  |  |  | 363.54641 | 0.09592
|  |  |  | 363.56419 | 0.10144
|  |  |  | 363.58197 | -0.04546
|  |  |  | 363.59975 | -0.06363
|  |  |  | 363.61753 | -0.07291
|  |  |  | 363.6353 | -0.07941
|  |  |  | 363.65308 | -0.08454
|  |  |  | 363.67086 | 0.07188
|  |  |  | 363.68864 | 0.08527
|  |  |  | 363.70641 | 0.09325
|  |  |  | 363.72419 | 0.09922
|  |  |  | 363.74197 | 0.10414
|  |  |  | 363.75975 | -0.05865
|  |  |  | 363.77753 | -0.07003
|  |  |  | 363.7953 | -0.07724
|  |  |  | 363.81308 | -0.08282
|  |  |  | 363.83086 | 0.06174
|  |  |  | 363.84864 | 0.08113
|  |  |  | 363.86641 | 0.09064
|  |  |  | 363.88419 | 0.09724
|  |  |  | 363.90197 | 0.1026
|  |  |  | 363.91975 | -0.05189
|  |  |  | 363.93753 | -0.06635
|  |  |  | 363.9553 | -0.07471
|  |  |  | 363.97308 | -0.08079
|  |  |  | 363.99086 | -0.08557
|  |  |  | 364.00864 | 0.07599
|  |  |  | 364.02641 | 0.08753
|  |  |  | 364.04419 | 0.09504
|  |  |  | 364.06197 | 0.10071
|  |  |  | 364.07975 | -0.03918
|  |  |  | 364.09753 | -0.062
|  |  |  | 364.1153 | -0.07193
|  |  |  | 364.13308 | -0.07853
|  |  |  | 364.15086 | -0.08357
|  |  |  | 364.16864 | 0.06862
|  |  |  | 364.18641 | 0.08388
|  |  |  | 364.20419 | 0.09243
|  |  |  | 364.22197 | 0.09868
|  |  |  | 364.23975 | 0.10368
|  |  |  | 364.25752 | -0.05638
|  |  |  | 364.2753 | -0.06866
|  |  |  | 364.29308 | -0.07623
|  |  |  | 364.31086 | -0.08198
|  |  |  | 364.32864 | 0.05278
|  |  |  | 364.34641 | 0.07956
|  |  |  | 364.36419 | 0.08964
|  |  |  | 364.38197 | 0.09651
|  |  |  | 364.39975 | 0.10186
|  |  |  | 364.41752 | -0.04826
|  |  |  | 364.4353 | -0.06486
|  |  |  | 364.45308 | -0.07372
|  |  |  | 364.47086 | -0.08005
|  |  |  | 364.48864 | -0.08506
|  |  |  | 364.50641 | 0.0737
|  |  |  | 364.52419 | 0.08632
|  |  |  | 364.54197 | 0.09417
|  |  |  | 364.55975 | 0.10002
|  |  |  | 364.57752 | 0.10485
|  |  |  | 364.5953 | -0.0601
|  |  |  | 364.61308 | -0.07076
|  |  |  | 364.63086 | -0.07787
|  |  |  | 364.64864 | -0.08325
|  |  |  | 364.66641 | 0.06496
|  |  |  | 364.68419 | 0.08224
|  |  |  | 364.70197 | 0.09142
|  |  |  | 364.71975 | 0.09806
|  |  |  | 364.73752 | 0.10309
|  |  |  | 364.7553 | -0.05381
|  |  |  | 364.77308 | -0.06735
|  |  |  | 364.79086 | -0.07546
|  |  |  | 364.80864 | -0.08137
|  |  |  | 364.82641 | -0.08618
|  |  |  | 364.84419 | 0.07746
|  |  |  | 364.86197 | 0.08841
|  |  |  | 364.87975 | 0.09564
|  |  |  | 364.89752 | 0.10128
|  |  |  | 364.9153 | -0.04352
|  |  |  | 364.93308 | -0.06321
|  |  |  | 364.95086 | -0.07269
|  |  |  | 364.96864 | -0.07923
|  |  |  | 364.98641 | -0.08432
|  |  |  | 365.00419 | 0.07099
|  |  |  | 365.02197 | 0.08484
|  |  |  | 365.03975 | 0.09319
|  |  |  | 365.05752 | 0.09931
|  |  |  | 365.0753 | 0.10423
|  |  |  | 365.09308 | -0.05807
|  |  |  | 365.11086 | -0.0695
|  |  |  | 365.12863 | -0.07675
|  |  |  | 365.14641 | -0.08243
|  |  |  | 365.16419 | 0.05919
|  |  |  | 365.18197 | 0.08056
|  |  |  | 365.19975 | 0.09046
|  |  |  | 365.21752 | 0.0972
|  |  |  | 365.2353 | 0.10249
|  |  |  | 365.25308 | -0.05073
|  |  |  | 365.27086 | -0.06596
|  |  |  | 365.28863 | -0.07448
|  |  |  | 365.30641 | -0.08058
|  |  |  | 365.32419 | -0.08558
|  |  |  | 365.34197 | 0.07533
|  |  |  | 365.35975 | 0.08728
|  |  |  | 365.37752 | 0.09496
|  |  |  | 365.3953 | 0.10068
|  |  |  | 365.41308 | -0.03505
|  |  |  | 365.43086 | -0.06153
|  |  |  | 365.44863 | -0.07163
|  |  |  | 365.46641 | -0.07858
|  |  |  | 365.48419 | -0.08387
|  |  |  | 365.50197 | 0.06762
|  |  |  | 365.51975 | 0.08341
|  |  |  | 365.53752 | 0.09226
|  |  |  | 365.5553 | 0.09876
|  |  |  | 365.57308 | 0.10369
|  |  |  | 365.59086 | -0.05559
|  |  |  | 365.60863 | -0.06837
|  |  |  | 365.62641 | -0.07624
|  |  |  | 365.64419 | -0.08206
|  |  |  | 365.66197 | -0.08682
|  |  |  | 365.67975 | 0.07894
|  |  |  | 365.69752 | 0.08942
|  |  |  | 365.7153 | 0.09646
|  |  |  | 365.73308 | 0.10205
|  |  |  | 365.75086 | -0.0469
|  |  |  | 365.76863 | -0.06468
|  |  |  | 365.78641 | -0.07383
|  |  |  | 365.80419 | -0.08019
|  |  |  | 365.82197 | -0.08527
|  |  |  | 365.83975 | 0.07303
|  |  |  | 365.85752 | 0.08615
|  |  |  | 365.8753 | 0.09423
|  |  |  | 365.89308 | 0.1003
|  |  |  | 365.91086 | 0.10501
|  |  |  | 365.92863 | -0.05966
|  |  |  | 365.94641 | -0.07057
|  |  |  | 365.96419 | -0.07781
|  |  |  | 365.98197 | -0.08338
|  |  |  | 365.99974 | 0.07611
|  |  |  | 366.01752 | 0.08715
|  |  |  | 366.0353 | 0.09442
|  |  |  | 366.05308 | 0.10003
|  |  |  | 366.07086 | -0.04258
|  |  |  | 366.08863 | -0.06203
|  |  |  | 366.10641 | -0.07149
|  |  |  | 366.12419 | -0.07812
|  |  |  | 366.14197 | -0.08324
|  |  |  | 366.15974 | 0.06967
|  |  |  | 366.17752 | 0.08361
|  |  |  | 366.1953 | 0.09202
|  |  |  | 366.21308 | 0.09815
|  |  |  | 366.23086 | 0.10307
|  |  |  | 366.24863 | -0.05688
|  |  |  | 366.26641 | -0.06847
|  |  |  | 366.28419 | -0.07587
|  |  |  | 366.30197 | -0.08153
|  |  |  | 366.31974 | 0.05837
|  |  |  | 366.33752 | 0.07943
|  |  |  | 366.3553 | 0.08921
|  |  |  | 366.37308 | 0.09608
|  |  |  | 366.39086 | 0.1014
|  |  |  | 366.40863 | -0.0496
|  |  |  | 366.42641 | -0.06475
|  |  |  | 366.44419 | -0.07328
|  |  |  | 366.46197 | -0.07952
|  |  |  | 366.47974 | -0.08437
|  |  |  | 366.49752 | 0.07397
|  |  |  | 366.5153 | 0.08593
|  |  |  | 366.53308 | 0.09365
|  |  |  | 366.55086 | 0.0995
|  |  |  | 366.56863 | -0.03487
|  |  |  | 366.58641 | -0.06036
|  |  |  | 366.60419 | -0.07055
|  |  |  | 366.62197 | -0.07743
|  |  |  | 366.63974 | -0.08276
|  |  |  | 366.65752 | 0.06645
|  |  |  | 366.6753 | 0.08228
|  |  |  | 366.69308 | 0.09111
|  |  |  | 366.71086 | 0.09759
|  |  |  | 366.72863 | 0.10263
|  |  |  | 366.74641 | -0.05464
|  |  |  | 366.76419 | -0.06726
|  |  |  | 366.78197 | -0.07506
|  |  |  | 366.79974 | -0.08085
|  |  |  | 366.81752 | -0.0857
|  |  |  | 366.8353 | 0.0777
|  |  |  | 366.85308 | 0.08828
|  |  |  | 366.87086 | 0.09531
|  |  |  | 366.88863 | 0.10079
|  |  |  | 366.90641 | -0.0458
|  |  |  | 366.92419 | -0.06334
|  |  |  | 366.94197 | -0.0724
|  |  |  | 366.95974 | -0.07882
|  |  |  | 366.97752 | -0.0839
|  |  |  | 366.9953 | 0.07168
|  |  |  | 367.01308 | 0.08479
|  |  |  | 367.03085 | 0.09285
|  |  |  | 367.04863 | 0.09885
|  |  |  | 367.06641 | 0.10375
|  |  |  | 367.08419 | -0.05845
|  |  |  | 367.10197 | -0.06942
|  |  |  | 367.11974 | -0.07667
|  |  |  | 367.13752 | -0.08214
|  |  |  | 367.1553 | 0.06213
|  |  |  | 367.17308 | 0.08067
|  |  |  | 367.19085 | 0.09007
|  |  |  | 367.20863 | 0.09673
|  |  |  | 367.22641 | 0.10196
|  |  |  | 367.24419 | -0.0518
|  |  |  | 367.26197 | -0.06584
|  |  |  | 367.27974 | -0.07408
|  |  |  | 367.29752 | -0.08016
|  |  |  | 367.3153 | -0.08496
|  |  |  | 367.33308 | 0.07569
|  |  |  | 367.35085 | 0.08693
|  |  |  | 367.36863 | 0.09442
|  |  |  | 367.38641 | 0.10014
|  |  |  | 367.40419 | -0.04028
|  |  |  | 367.42197 | -0.06159
|  |  |  | 367.43974 | -0.07129
|  |  |  | 367.45752 | -0.07797
|  |  |  | 367.4753 | -0.08316
|  |  |  | 367.49308 | 0.06885
|  |  |  | 367.51085 | 0.08342
|  |  |  | 367.52863 | 0.09198
|  |  |  | 367.54641 | 0.09826
|  |  |  | 367.56419 | 0.10327
|  |  |  | 367.58197 | -0.05608
|  |  |  | 367.59974 | -0.06803
|  |  |  | 367.61752 | -0.07567
|  |  |  | 367.6353 | -0.08145
|  |  |  | 367.65308 | 0.05534
|  |  |  | 367.67085 | 0.07918
|  |  |  | 367.68863 | 0.08915
|  |  |  | 367.70641 | 0.0961
|  |  |  | 367.72419 | 0.10138
|  |  |  | 367.74197 | -0.04842
|  |  |  | 367.75974 | -0.06454
|  |  |  | 367.77752 | -0.07329
|  |  |  | 367.7953 | -0.07953
|  |  |  | 367.81308 | -0.08451
|  |  |  | 367.83085 | 0.07348
|  |  |  | 367.84863 | 0.08576
|  |  |  | 367.86641 | 0.09365
|  |  |  | 367.88419 | 0.0996
|  |  |  | 367.90196 | -0.02525
|  |  |  | 367.91974 | -0.05985
|  |  |  | 367.93752 | -0.07028
|  |  |  | 367.9553 | -0.07744
|  |  |  | 367.97308 | -0.08279
|  |  |  | 367.99085 | 0.06507
|  |  |  | 368.00863 | 0.08205
|  |  |  | 368.02641 | 0.09106
|  |  |  | 368.04419 | 0.09758
|  |  |  | 368.06196 | 0.10275
|  |  |  | 368.07974 | -0.05385
|  |  |  | 368.09752 | -0.06703
|  |  |  | 368.1153 | -0.075
|  |  |  | 368.13308 | -0.0809
|  |  |  | 368.15085 | -0.08561
|  |  |  | 368.16863 | 0.07719
|  |  |  | 368.18641 | 0.08807
|  |  |  | 368.20419 | 0.09534
|  |  |  | 368.22196 | 0.10086
|  |  |  | 368.23974 | -0.04419
|  |  |  | 368.25752 | -0.06315
|  |  |  | 368.2753 | -0.07232
|  |  |  | 368.29308 | -0.07891
|  |  |  | 368.31085 | -0.08407
|  |  |  | 368.32863 | 0.07085
|  |  |  | 368.34641 | 0.08455
|  |  |  | 368.36419 | 0.09286
|  |  |  | 368.38196 | 0.09898
|  |  |  | 368.39974 | 0.10388
|  |  |  | 368.41752 | -0.05794
|  |  |  | 368.4353 | -0.06929
|  |  |  | 368.45308 | -0.07672
|  |  |  | 368.47085 | -0.08226
|  |  |  | 368.48863 | 0.06024
|  |  |  | 368.50641 | 0.08042
|  |  |  | 368.52419 | 0.09003
|  |  |  | 368.54196 | 0.09672
|  |  |  | 368.55974 | 0.10203
|  |  |  | 368.57752 | -0.05085
|  |  |  | 368.5953 | -0.06568
|  |  |  | 368.61308 | -0.07412
|  |  |  | 368.63085 | -0.08025
|  |  |  | 368.64863 | -0.08515
|  |  |  | 368.66641 | 0.07512
|  |  |  | 368.68419 | 0.08691
|  |  |  | 368.70196 | 0.09453
|  |  |  | 368.71974 | 0.1003
|  |  |  | 368.73752 | -0.03728
|  |  |  | 368.7553 | -0.06131
|  |  |  | 368.77307 | -0.07133
|  |  |  | 368.79085 | -0.07811
|  |  |  | 368.80863 | -0.08343
|  |  |  | 368.82641 | 0.06766
|  |  |  | 368.84419 | 0.08311
|  |  |  | 368.86196 | 0.09169
|  |  |  | 368.87974 | 0.09798
|  |  |  | 368.89752 | 0.10315
|  |  |  | 368.9153 | -0.05561
|  |  |  | 368.93307 | -0.068
|  |  |  | 368.95085 | -0.07572
|  |  |  | 368.96863 | -0.08147
|  |  |  | 368.98641 | 0.04874
|  |  |  | 369.00419 | 0.07852
|  |  |  | 369.02196 | 0.08888
|  |  |  | 369.03974 | 0.09604
|  |  |  | 369.05752 | 0.10152
|  |  |  | 369.0753 | -0.04716
|  |  |  | 369.09307 | -0.06421
|  |  |  | 369.11085 | -0.07303
|  |  |  | 369.12863 | -0.07945
|  |  |  | 369.14641 | -0.08458
|  |  |  | 369.16419 | 0.07259
|  |  |  | 369.18196 | 0.08555
|  |  |  | 369.19974 | 0.09369
|  |  |  | 369.21752 | 0.0996
|  |  |  | 369.2353 | 0.10442
|  |  |  | 369.25307 | -0.05939
|  |  |  | 369.27085 | -0.0702
|  |  |  | 369.28863 | -0.07733
|  |  |  | 369.30641 | -0.08274
|  |  |  | 369.32419 | 0.06355
|  |  |  | 369.34196 | 0.08151
|  |  |  | 369.35974 | 0.09068
|  |  |  | 369.37752 | 0.09729
|  |  |  | 369.3953 | 0.10248
|  |  |  | 369.41307 | -0.05284
|  |  |  | 369.43085 | -0.06661
|  |  |  | 369.44863 | -0.07474
|  |  |  | 369.46641 | -0.08086
|  |  |  | 369.48419 | -0.0857
|  |  |  | 369.50196 | 0.07654
|  |  |  | 369.51974 | 0.08766
|  |  |  | 369.53752 | 0.09508
|  |  |  | 369.5553 | 0.10074
|  |  |  | 369.57307 | -0.04206
|  |  |  | 369.59085 | -0.06245
|  |  |  | 369.60863 | -0.07201
|  |  |  | 369.62641 | -0.07864
|  |  |  | 369.64418 | -0.08391
|  |  |  | 369.66196 | 0.06983
|  |  |  | 369.67974 | 0.08416
|  |  |  | 369.69752 | 0.09262
|  |  |  | 369.7153 | 0.09875
|  |  |  | 369.73307 | 0.10371
|  |  |  | 369.75085 | -0.05719
|  |  |  | 369.76863 | -0.06896
|  |  |  | 369.78641 | -0.07641
|  |  |  | 369.80418 | -0.08209
|  |  |  | 369.82196 | 0.0573
|  |  |  | 369.83974 | 0.07975
|  |  |  | 369.85752 | 0.08974
|  |  |  | 369.8753 | 0.09666
|  |  |  | 369.89307 | 0.10201
|  |  |  | 369.91085 | -0.04959
|  |  |  | 369.92863 | -0.06523
|  |  |  | 369.94641 | -0.07393
|  |  |  | 369.96418 | -0.08012
|  |  |  | 369.98196 | -0.08507
|  |  |  | 369.99974 | 0.07436
|  |  |  | 370.01752 | 0.08653
|  |  |  | 370.0353 | 0.09425
|  |  |  | 370.05307 | 0.10005
|  |  |  | 370.07085 | -0.03159
|  |  |  | 370.08863 | -0.06066
|  |  |  | 370.10641 | -0.07101
|  |  |  | 370.12418 | -0.07796
|  |  |  | 370.14196 | -0.08327
|  |  |  | 370.15974 | 0.0664
|  |  |  | 370.17752 | 0.0828
|  |  |  | 370.1953 | 0.09161
|  |  |  | 370.21307 | 0.09793
|  |  |  | 370.23085 | 0.10316
|  |  |  | 370.24863 | -0.05473
|  |  |  | 370.26641 | -0.06769
|  |  |  | 370.28418 | -0.07554
|  |  |  | 370.30196 | -0.0814
|  |  |  | 370.31974 | -0.08617
|  |  |  | 370.33752 | 0.07795
|  |  |  | 370.3553 | 0.08864
|  |  |  | 370.37307 | 0.09592
|  |  |  | 370.39085 | 0.10144
|  |  |  | 370.40863 | -0.04546
|  |  |  | 370.42641 | -0.06363
|  |  |  | 370.44418 | -0.07291
|  |  |  | 370.46196 | -0.07941
|  |  |  | 370.47974 | -0.08454
|  |  |  | 370.49752 | 0.07188
|  |  |  | 370.5153 | 0.08527
|  |  |  | 370.53307 | 0.09325
|  |  |  | 370.55085 | 0.09922
|  |  |  | 370.56863 | 0.10414
|  |  |  | 370.58641 | -0.05865
|  |  |  | 370.60418 | -0.07003
|  |  |  | 370.62196 | -0.07724
|  |  |  | 370.63974 | -0.08282
|  |  |  | 370.65752 | 0.06174
|  |  |  | 370.67529 | 0.08113
|  |  |  | 370.69307 | 0.09064
|  |  |  | 370.71085 | 0.09724
|  |  |  | 370.72863 | 0.1026
|  |  |  | 370.74641 | -0.05189
|  |  |  | 370.76418 | -0.06635
|  |  |  | 370.78196 | -0.07471
|  |  |  | 370.79974 | -0.08079
|  |  |  | 370.81752 | -0.08557
|  |  |  | 370.83529 | 0.07599
|  |  |  | 370.85307 | 0.08753
|  |  |  | 370.87085 | 0.09504
|  |  |  | 370.88863 | 0.10071
|  |  |  | 370.90641 | -0.03918
|  |  |  | 370.92418 | -0.062
|  |  |  | 370.94196 | -0.07193
|  |  |  | 370.95974 | -0.07853
|  |  |  | 370.97752 | -0.08357
|  |  |  | 370.99529 | 0.06862
|  |  |  | 371.01307 | 0.08388
|  |  |  | 371.03085 | 0.09243
|  |  |  | 371.04863 | 0.09868
|  |  |  | 371.06641 | 0.10368
|  |  |  | 371.08418 | -0.05638
|  |  |  | 371.10196 | -0.06866
|  |  |  | 371.11974 | -0.07623
|  |  |  | 371.13752 | -0.08198
|  |  |  | 371.15529 | 0.05278
|  |  |  | 371.17307 | 0.07956
|  |  |  | 371.19085 | 0.08964
|  |  |  | 371.20863 | 0.09651
|  |  |  | 371.22641 | 0.10186
|  |  |  | 371.24418 | -0.04826
|  |  |  | 371.26196 | -0.06486
|  |  |  | 371.27974 | -0.07372
|  |  |  | 371.29752 | -0.08005
|  |  |  | 371.31529 | -0.08506
|  |  |  | 371.33307 | 0.0737
|  |  |  | 371.35085 | 0.08632
|  |  |  | 371.36863 | 0.09417
|  |  |  | 371.38641 | 0.10002
|  |  |  | 371.40418 | 0.10485
|  |  |  | 371.42196 | -0.0601
|  |  |  | 371.43974 | -0.07076
|  |  |  | 371.45752 | -0.07787
|  |  |  | 371.47529 | -0.08325
|  |  |  | 371.49307 | 0.06496
|  |  |  | 371.51085 | 0.08224
|  |  |  | 371.52863 | 0.09142
|  |  |  | 371.5464 | 0.09806
|  |  |  | 371.56418 | 0.10309
|  |  |  | 371.58196 | -0.05381
|  |  |  | 371.59974 | -0.06735
|  |  |  | 371.61752 | -0.07546
|  |  |  | 371.63529 | -0.08137
|  |  |  | 371.65307 | -0.08618
|  |  |  | 371.67085 | 0.07746
|  |  |  | 371.68863 | 0.08841
|  |  |  | 371.7064 | 0.09564
|  |  |  | 371.72418 | 0.10128
|  |  |  | 371.74196 | -0.04352
|  |  |  | 371.75974 | -0.06321
|  |  |  | 371.77752 | -0.07269
|  |  |  | 371.79529 | -0.07923
|  |  |  | 371.81307 | -0.08432
|  |  |  | 371.83085 | 0.07099
|  |  |  | 371.84863 | 0.08484
|  |  |  | 371.8664 | 0.09319
|  |  |  | 371.88418 | 0.09931
|  |  |  | 371.90196 | 0.10423
|  |  |  | 371.91974 | -0.05807
|  |  |  | 371.93752 | -0.0695
|  |  |  | 371.95529 | -0.07675
|  |  |  | 371.97307 | -0.08243
|  |  |  | 371.99085 | 0.05919
|  |  |  | 372.00863 | 0.08056
|  |  |  | 372.0264 | 0.09046
|  |  |  | 372.04418 | 0.0972
|  |  |  | 372.06196 | 0.10249
|  |  |  | 372.07974 | -0.05073
|  |  |  | 372.09752 | -0.06596
|  |  |  | 372.11529 | -0.07448
|  |  |  | 372.13307 | -0.08058
|  |  |  | 372.15085 | -0.08558
|  |  |  | 372.16863 | 0.07533
|  |  |  | 372.1864 | 0.08728
|  |  |  | 372.20418 | 0.09496
|  |  |  | 372.22196 | 0.10068
|  |  |  | 372.23974 | -0.03505
|  |  |  | 372.25752 | -0.06153
|  |  |  | 372.27529 | -0.07163
|  |  |  | 372.29307 | -0.07858
|  |  |  | 372.31085 | -0.08387
|  |  |  | 372.32863 | 0.06762
|  |  |  | 372.3464 | 0.08341
|  |  |  | 372.36418 | 0.09226
|  |  |  | 372.38196 | 0.09876
|  |  |  | 372.39974 | 0.10369
|  |  |  | 372.41751 | -0.05559
|  |  |  | 372.43529 | -0.06837
|  |  |  | 372.45307 | -0.07624
|  |  |  | 372.47085 | -0.08206
|  |  |  | 372.48863 | -0.08682
|  |  |  | 372.5064 | 0.07894
|  |  |  | 372.52418 | 0.08942
|  |  |  | 372.54196 | 0.09646
|  |  |  | 372.55974 | 0.10205
|  |  |  | 372.57751 | -0.0469
|  |  |  | 372.59529 | -0.06468
|  |  |  | 372.61307 | -0.07383
|  |  |  | 372.63085 | -0.08019
|  |  |  | 372.64863 | -0.08527
|  |  |  | 372.6664 | 0.07303
|  |  |  | 372.68418 | 0.08615
|  |  |  | 372.70196 | 0.09423
|  |  |  | 372.71974 | 0.1003
|  |  |  | 372.73751 | 0.10501
|  |  |  | 372.75529 | -0.05966
|  |  |  | 372.77307 | -0.07057
|  |  |  | 372.79085 | -0.07781
|  |  |  | 372.80863 | -0.08338
|  |  |  | 372.8264 | -0.08468
|  |  |  | 372.84418 | 0.07152
|  |  |  | 372.86196 | 0.0852
|  |  |  | 372.87974 | 0.09343
|  |  |  | 372.89751 | 0.09949
|  |  |  | 372.91529 | 0.10439
|  |  |  | 372.93307 | -0.05857
|  |  |  | 372.95085 | -0.06999
|  |  |  | 372.96863 | -0.07736
|  |  |  | 372.9864 | -0.0829
|  |  |  | 373.00418 | 0.06021
|  |  |  | 373.02196 | 0.08105
|  |  |  | 373.03974 | 0.09068
|  |  |  | 373.05751 | 0.09742
|  |  |  | 373.07529 | 0.10268
|  |  |  | 373.09307 | -0.05142
|  |  |  | 373.11085 | -0.06643
|  |  |  | 373.12863 | -0.07497
|  |  |  | 373.1464 | -0.08098
|  |  |  | 373.16418 | -0.08567
|  |  |  | 373.18196 | 0.07566
|  |  |  | 373.19974 | 0.08746
|  |  |  | 373.21751 | 0.09501
|  |  |  | 373.23529 | 0.1007
|  |  |  | 373.25307 | -0.03631
|  |  |  | 373.27085 | -0.06192
|  |  |  | 373.28862 | -0.072
|  |  |  | 373.3064 | -0.07877
|  |  |  | 373.32418 | -0.08404
|  |  |  | 373.34196 | 0.06826
|  |  |  | 373.35974 | 0.0838
|  |  |  | 373.37751 | 0.09245
|  |  |  | 373.39529 | 0.09877
|  |  |  | 373.41307 | 0.1038
|  |  |  | 373.43085 | -0.05624
|  |  |  | 373.44862 | -0.06872
|  |  |  | 373.4664 | -0.07642
|  |  |  | 373.48418 | -0.08226
|  |  |  | 373.50196 | -0.08698
|  |  |  | 373.51974 | 0.07944
|  |  |  | 373.53751 | 0.08978
|  |  |  | 373.55529 | 0.09656
|  |  |  | 373.57307 | 0.10196
|  |  |  | 373.59085 | -0.04752
|  |  |  | 373.60862 | -0.06489
|  |  |  | 373.6264 | -0.07374
|  |  |  | 373.64418 | -0.0802
|  |  |  | 373.66196 | -0.08518
|  |  |  | 373.67974 | 0.07344
|  |  |  | 373.69751 | 0.08621
|  |  |  | 373.71529 | 0.09431
|  |  |  | 373.73307 | 0.1001
|  |  |  | 373.75085 | 0.10499
|  |  |  | 373.76862 | -0.05997
|  |  |  | 373.7864 | -0.07087
|  |  |  | 373.80418 | -0.07803
|  |  |  | 373.82196 | -0.08335
|  |  |  | 373.83974 | 0.06395
|  |  |  | 373.85751 | 0.08223
|  |  |  | 373.87529 | 0.09138
|  |  |  | 373.89307 | 0.09798
|  |  |  | 373.91085 | 0.10315
|  |  |  | 373.92862 | -0.05356
|  |  |  | 373.9464 | -0.0674
|  |  |  | 373.96418 | -0.07551
|  |  |  | 373.98196 | -0.08156
|  |  |  | 373.99974 | -0.08623
|  |  |  | 374.01751 | 0.07721
|  |  |  | 374.03529 | 0.08836
|  |  |  | 374.05307 | 0.09574
|  |  |  | 374.07085 | 0.10136
|  |  |  | 374.08862 | -0.04191
|  |  |  | 374.1064 | -0.06314
|  |  |  | 374.12418 | -0.07272
|  |  |  | 374.14196 | -0.07946
|  |  |  | 374.15974 | -0.08462
|  |  |  | 374.17751 | 0.07049
|  |  |  | 374.19529 | 0.08493
|  |  |  | 374.21307 | 0.09337
|  |  |  | 374.23085 | 0.0995
|  |  |  | 374.24862 | 0.1045
|  |  |  | 374.2664 | -0.05791
|  |  |  | 374.28418 | -0.06959
|  |  |  | 374.30196 | -0.07715
|  |  |  | 374.31973 | -0.0828
|  |  |  | 374.33751 | 0.05675
|  |  |  | 374.35529 | 0.08063
|  |  |  | 374.37307 | 0.0905
|  |  |  | 374.39085 | 0.0971
|  |  |  | 374.40862 | 0.10228
|  |  |  | 374.4264 | -0.05006
|  |  |  | 374.44418 | -0.06595
|  |  |  | 374.46196 | -0.07463
|  |  |  | 374.47973 | -0.08075
|  |  |  | 374.49751 | -0.0858
|  |  |  | 374.51529 | 0.07518
|  |  |  | 374.53307 | 0.08725
|  |  |  | 374.55085 | 0.09492
|  |  |  | 374.56862 | 0.10082
|  |  |  | 374.5864 | -0.01594
|  |  |  | 374.60418 | -0.06147
|  |  |  | 374.62196 | -0.0717
|  |  |  | 374.63973 | -0.0786
|  |  |  | 374.65751 | -0.084
|  |  |  | 374.67529 | 0.0669
|  |  |  | 374.69307 | 0.08351
|  |  |  | 374.71085 | 0.09237
|  |  |  | 374.72862 | 0.09874
|  |  |  | 374.7464 | 0.10381
|  |  |  | 374.76418 | -0.05534
|  |  |  | 374.78196 | -0.06844
|  |  |  | 374.79973 | -0.07642
|  |  |  | 374.81751 | -0.08223
|  |  |  | 374.83529 | -0.08701
|  |  |  | 374.85307 | 0.07876
|  |  |  | 374.87085 | 0.08942
|  |  |  | 374.88862 | 0.09656
|  |  |  | 374.9064 | 0.10204
|  |  |  | 374.92418 | -0.04579
|  |  |  | 374.94196 | -0.06445
|  |  |  | 374.95973 | -0.0737
|  |  |  | 374.97751 | -0.08013
|  |  |  | 374.99529 | -0.08518
|  |  |  | 375.01307 | 0.07253
|  |  |  | 375.03085 | 0.08599
|  |  |  | 375.04862 | 0.0942
|  |  |  | 375.0664 | 0.10006
|  |  |  | 375.08418 | 0.10504
|  |  |  | 375.10196 | -0.05944
|  |  |  | 375.11973 | -0.0707
|  |  |  | 375.13751 | -0.07782
|  |  |  | 375.15529 | -0.08305
|  |  |  | 375.17307 | 0.06163
|  |  |  | 375.19084 | 0.08174
|  |  |  | 375.20862 | 0.09128
|  |  |  | 375.2264 | 0.09797
|  |  |  | 375.24418 | 0.10322
|  |  |  | 375.26196 | -0.05247
|  |  |  | 375.27973 | -0.0671
|  |  |  | 375.29751 | -0.07552
|  |  |  | 375.31529 | -0.08148
|  |  |  | 375.33307 | -0.0864
|  |  |  | 375.35084 | 0.07671
|  |  |  | 375.36862 | 0.08827
|  |  |  | 375.3864 | 0.09569
|  |  |  | 375.40418 | 0.10135
|  |  |  | 375.42196 | -0.03868
|  |  |  | 375.43973 | -0.0627
|  |  |  | 375.45751 | -0.07244
|  |  |  | 375.47529 | -0.07929
|  |  |  | 375.49307 | -0.08462
|  |  |  | 375.51084 | 0.06954
|  |  |  | 375.52862 | 0.08471
|  |  |  | 375.5464 | 0.09317
|  |  |  | 375.56418 | 0.09928
|  |  |  | 375.58196 | 0.10436
|  |  |  | 375.59973 | -0.0572
|  |  |  | 375.61751 | -0.06936
|  |  |  | 375.63529 | -0.07694
|  |  |  | 375.65307 | -0.08252
|  |  |  | 375.67084 | 0.04825
|  |  |  | 375.68862 | 0.08007
|  |  |  | 375.7064 | 0.09029
|  |  |  | 375.72418 | 0.09727
|  |  |  | 375.74196 | 0.10261
|  |  |  | 375.75973 | -0.04874
|  |  |  | 375.77751 | -0.06565
|  |  |  | 375.79529 | -0.07447
|  |  |  | 375.81307 | -0.08078
|  |  |  | 375.83084 | -0.0858
|  |  |  | 375.84862 | 0.07429
|  |  |  | 375.8664 | 0.08704
|  |  |  | 375.88418 | 0.09496
|  |  |  | 375.90196 | 0.10067
|  |  |  | 375.91973 | 0.10549
|  |  |  | 375.93751 | -0.06091
|  |  |  | 375.95529 | -0.07158
|  |  |  | 375.97307 | -0.07862
|  |  |  | 375.99084 | -0.08407
|  |  |  | 376.00862 | 0.06533
|  |  |  | 376.0264 | 0.08324
|  |  |  | 376.04418 | 0.09224
|  |  |  | 376.06195 | 0.09881
|  |  |  | 376.07973 | 0.10394
|  |  |  | 376.09751 | -0.05462
|  |  |  | 376.11529 | -0.0683
|  |  |  | 376.13307 | -0.07634
|  |  |  | 376.15084 | -0.08225
|  |  |  | 376.16862 | -0.08701
|  |  |  | 376.1864 | 0.07843
|  |  |  | 376.20418 | 0.08932
|  |  |  | 376.22195 | 0.09652
|  |  |  | 376.23973 | 0.10217
|  |  |  | 376.25751 | -0.04373
|  |  |  | 376.27529 | -0.06415
|  |  |  | 376.29307 | -0.0736
|  |  |  | 376.31084 | -0.08016
|  |  |  | 376.32862 | -0.08529
|  |  |  | 376.3464 | 0.07167
|  |  |  | 376.36418 | 0.0857
|  |  |  | 376.38195 | 0.09504
|  |  |  | 376.39973 | 0.10151
|  |  |  | 376.41751 | 0.1064
|  |  |  | 376.43529 | -0.05989
|  |  |  | 376.45307 | -0.07149
|  |  |  | 376.47084 | -0.07887
|  |  |  | 376.48862 | -0.08451
|  |  |  | 376.5064 | 0.06006
|  |  |  | 376.52418 | 0.08251
|  |  |  | 376.54195 | 0.09226
|  |  |  | 376.55973 | 0.099
|  |  |  | 376.57751 | 0.10436
|  |  |  | 376.59529 | -0.05237
|  |  |  | 376.61307 | -0.06783
|  |  |  | 376.63084 | -0.07637
|  |  |  | 376.64862 | -0.0826
|  |  |  | 376.6664 | -0.08742
|  |  |  | 376.68418 | 0.07713
|  |  |  | 376.70195 | 0.08914
|  |  |  | 376.71973 | 0.09694
|  |  |  | 376.73751 | 0.10258
|  |  |  | 376.75529 | -0.03326
|  |  |  | 376.77307 | -0.06335
|  |  |  | 376.79084 | -0.07352
|  |  |  | 376.80862 | -0.08042
|  |  |  | 376.8264 | -0.08579
|  |  |  | 376.84418 | 0.06926
|  |  |  | 376.86195 | 0.08536
|  |  |  | 376.87973 | 0.09411
|  |  |  | 376.89751 | 0.10058
|  |  |  | 376.91529 | 0.10555
|  |  |  | 376.93306 | -0.05762
|  |  |  | 376.95084 | -0.07034
|  |  |  | 376.96862 | -0.07805
|  |  |  | 376.9864 | -0.08386
|  |  |  | 377.00418 | -0.08862
|  |  |  | 377.02195 | 0.08074
|  |  |  | 377.03973 | 0.09123
|  |  |  | 377.05751 | 0.09842
|  |  |  | 377.07529 | 0.10385
|  |  |  | 377.09306 | -0.04817
|  |  |  | 377.11084 | -0.06642
|  |  |  | 377.12862 | -0.07557
|  |  |  | 377.1464 | -0.08194
|  |  |  | 377.16418 | -0.08692
|  |  |  | 377.18195 | 0.0747
|  |  |  | 377.19973 | 0.08789
|  |  |  | 377.21751 | 0.09591
|  |  |  | 377.23529 | 0.10184
|  |  |  | 377.25306 | 0.1067
|  |  |  | 377.27084 | -0.06148
|  |  |  | 377.28862 | -0.07253
|  |  |  | 377.3064 | -0.07958
|  |  |  | 377.32418 | -0.08525
|  |  |  | 377.34195 | 0.06473
|  |  |  | 377.35973 | 0.08395
|  |  |  | 377.37751 | 0.09326
|  |  |  | 377.39529 | 0.09983
|  |  |  | 377.41306 | 0.10501
|  |  |  | 377.43084 | -0.05467
|  |  |  | 377.44862 | -0.069
|  |  |  | 377.4664 | -0.07725
|  |  |  | 377.48418 | -0.08326
|  |  |  | 377.50195 | -0.08809
|  |  |  | 377.51973 | 0.0788
|  |  |  | 377.53751 | 0.09015
|  |  |  | 377.55529 | 0.09757
|  |  |  | 377.57306 | 0.10316
|  |  |  | 377.59084 | -0.0419
|  |  |  | 377.60862 | -0.06473
|  |  |  | 377.6264 | -0.07445
|  |  |  | 377.64418 | -0.08116
|  |  |  | 377.66195 | -0.08635
|  |  |  | 377.67973 | 0.07159
|  |  |  | 377.69751 | 0.08641
|  |  |  | 377.71529 | 0.09496
|  |  |  | 377.73306 | 0.10114
|  |  |  | 377.75084 | 0.10602
|  |  |  | 377.76862 | -0.05921
|  |  |  | 377.7864 | -0.07129
|  |  |  | 377.80418 | -0.07876
|  |  |  | 377.82195 | -0.08447
|  |  |  | 377.83973 | 0.05508
|  |  |  | 377.85751 | 0.08211
|  |  |  | 377.87529 | 0.0921
|  |  |  | 377.89306 | 0.09901
|  |  |  | 377.91084 | 0.10439
|  |  |  | 377.92862 | -0.05116
|  |  |  | 377.9464 | -0.06762
|  |  |  | 377.96417 | -0.0763
|  |  |  | 377.98195 | -0.08248
|  |  |  | 377.99973 | -0.0875
|  |  |  | 378.01751 | 0.0765
|  |  |  | 378.03529 | 0.08893
|  |  |  | 378.05306 | 0.09671
|  |  |  | 378.07084 | 0.10253
|  |  |  | 378.08862 | 0.10726
|  |  |  | 378.1064 | -0.06292
|  |  |  | 378.12417 | -0.07345
|  |  |  | 378.14195 | -0.0805
|  |  |  | 378.15973 | -0.08585
|  |  |  | 378.17751 | 0.06792
|  |  |  | 378.19529 | 0.08513
|  |  |  | 378.21306 | 0.09405
|  |  |  | 378.23084 | 0.10051
|  |  |  | 378.24862 | 0.10557
|  |  |  | 378.2664 | -0.05669
|  |  |  | 378.28417 | -0.0701
|  |  |  | 378.30195 | -0.07805
|  |  |  | 378.31973 | -0.08387
|  |  |  | 378.33751 | -0.08857
|  |  |  | 378.35529 | 0.08028
|  |  |  | 378.37306 | 0.09105
|  |  |  | 378.39084 | 0.09841
|  |  |  | 378.40862 | 0.10385
|  |  |  | 378.4264 | -0.04635
|  |  |  | 378.44417 | -0.06593
|  |  |  | 378.46195 | -0.07538
|  |  |  | 378.47973 | -0.08193
|  |  |  | 378.49751 | -0.08704
|  |  |  | 378.51529 | 0.07384
|  |  |  | 378.53306 | 0.08768
|  |  |  | 378.55084 | 0.09579
|  |  |  | 378.56862 | 0.10183
|  |  |  | 378.5864 | 0.10675
|  |  |  | 378.60417 | -0.06094
|  |  |  | 378.62195 | -0.07236
|  |  |  | 378.63973 | -0.07977
|  |  |  | 378.65751 | -0.08541
|  |  |  | 378.67529 | 0.0622
|  |  |  | 378.69306 | 0.08349
|  |  |  | 378.71084 | 0.09317
|  |  |  | 378.72862 | 0.09987
|  |  |  | 378.7464 | 0.10509
|  |  |  | 378.76417 | -0.05363
|  |  |  | 378.78195 | -0.06875
|  |  |  | 378.79973 | -0.07723
|  |  |  | 378.81751 | -0.08332
|  |  |  | 378.83528 | -0.08823
|  |  |  | 378.85306 | 0.0782
|  |  |  | 378.87084 | 0.08999
|  |  |  | 378.88862 | 0.09754
|  |  |  | 378.9064 | 0.10321
|  |  |  | 378.92417 | -0.03739
|  |  |  | 378.94195 | -0.0644
|  |  |  | 378.95973 | -0.07445
|  |  |  | 378.97751 | -0.08121
|  |  |  | 378.99528 | -0.08651
|  |  |  | 379.01306 | 0.07611
|  |  |  | 379.03084 | 0.08715
|  |  |  | 379.04862 | 0.09442
|  |  |  | 379.0664 | 0.10003
|  |  |  | 379.08417 | -0.04258
|  |  |  | 379.10195 | -0.06203
|  |  |  | 379.11973 | -0.07149
|  |  |  | 379.13751 | -0.07812
|  |  |  | 379.15528 | -0.08324
|  |  |  | 379.17306 | 0.06967
|  |  |  | 379.19084 | 0.08361
|  |  |  | 379.20862 | 0.09202
|  |  |  | 379.2264 | 0.09815
|  |  |  | 379.24417 | 0.10307
|  |  |  | 379.26195 | -0.05688
|  |  |  | 379.27973 | -0.06847
|  |  |  | 379.29751 | -0.07587
|  |  |  | 379.31528 | -0.08153
|  |  |  | 379.33306 | 0.05837
|  |  |  | 379.35084 | 0.07943
|  |  |  | 379.36862 | 0.08921
|  |  |  | 379.3864 | 0.09608
|  |  |  | 379.40417 | 0.1014
|  |  |  | 379.42195 | -0.0496
|  |  |  | 379.43973 | -0.06475
|  |  |  | 379.45751 | -0.07328
|  |  |  | 379.47528 | -0.07952
|  |  |  | 379.49306 | -0.08437
|  |  |  | 379.51084 | 0.07397
|  |  |  | 379.52862 | 0.08593
|  |  |  | 379.5464 | 0.09365
|  |  |  | 379.56417 | 0.0995
|  |  |  | 379.58195 | -0.03487
|  |  |  | 379.59973 | -0.06036
|  |  |  | 379.61751 | -0.07055
|  |  |  | 379.63528 | -0.07743
|  |  |  | 379.65306 | -0.08276
|  |  |  | 379.67084 | 0.06645
|  |  |  | 379.68862 | 0.08228
|  |  |  | 379.70639 | 0.09111
|  |  |  | 379.72417 | 0.09759
|  |  |  | 379.74195 | 0.10263
|  |  |  | 379.75973 | -0.05464
|  |  |  | 379.77751 | -0.06726
|  |  |  | 379.79528 | -0.07506
|  |  |  | 379.81306 | -0.08085
|  |  |  | 379.83084 | -0.0857
|  |  |  | 379.84862 | 0.0777
|  |  |  | 379.86639 | 0.08828
|  |  |  | 379.88417 | 0.09531
|  |  |  | 379.90195 | 0.10079
|  |  |  | 379.91973 | -0.0458
|  |  |  | 379.93751 | -0.06334
|  |  |  | 379.95528 | -0.0724
|  |  |  | 379.97306 | -0.07882
|  |  |  | 379.99084 | -0.0839
|  |  |  | 380.00862 | 0.07168
|  |  |  | 380.02639 | 0.08479
|  |  |  | 380.04417 | 0.09285
|  |  |  | 380.06195 | 0.09885
|  |  |  | 380.07973 | 0.10375
|  |  |  | 380.09751 | -0.05845
|  |  |  | 380.11528 | -0.06942
|  |  |  | 380.13306 | -0.07667
|  |  |  | 380.15084 | -0.08214
|  |  |  | 380.16862 | 0.06213
|  |  |  | 380.18639 | 0.08067
|  |  |  | 380.20417 | 0.09007
|  |  |  | 380.22195 | 0.09673
|  |  |  | 380.23973 | 0.10196
|  |  |  | 380.25751 | -0.0518
|  |  |  | 380.27528 | -0.06584
|  |  |  | 380.29306 | -0.07408
|  |  |  | 380.31084 | -0.08016
|  |  |  | 380.32862 | -0.08496
|  |  |  | 380.34639 | 0.07569
|  |  |  | 380.36417 | 0.08693
|  |  |  | 380.38195 | 0.09442
|  |  |  | 380.39973 | 0.10014
|  |  |  | 380.41751 | -0.04028
|  |  |  | 380.43528 | -0.06159
|  |  |  | 380.45306 | -0.07129
|  |  |  | 380.47084 | -0.07797
|  |  |  | 380.48862 | -0.08316
|  |  |  | 380.50639 | 0.06885
|  |  |  | 380.52417 | 0.08342
|  |  |  | 380.54195 | 0.09198
|  |  |  | 380.55973 | 0.09826
|  |  |  | 380.5775 | 0.10327
|  |  |  | 380.59528 | -0.05608
|  |  |  | 380.61306 | -0.06803
|  |  |  | 380.63084 | -0.07567
|  |  |  | 380.64862 | -0.08145
|  |  |  | 380.66639 | 0.05534
|  |  |  | 380.68417 | 0.07918
|  |  |  | 380.70195 | 0.08915
|  |  |  | 380.71973 | 0.0961
|  |  |  | 380.7375 | 0.10138
|  |  |  | 380.75528 | -0.04842
|  |  |  | 380.77306 | -0.06454
|  |  |  | 380.79084 | -0.07329
|  |  |  | 380.80862 | -0.07953
|  |  |  | 380.82639 | -0.08451
|  |  |  | 380.84417 | 0.07348
|  |  |  | 380.86195 | 0.08576
|  |  |  | 380.87973 | 0.09365
|  |  |  | 380.8975 | 0.0996
|  |  |  | 380.91528 | -0.02525
|  |  |  | 380.93306 | -0.05985
|  |  |  | 380.95084 | -0.07028
|  |  |  | 380.96862 | -0.07744
|  |  |  | 380.98639 | -0.08279
|  |  |  | 381.00417 | 0.06507
|  |  |  | 381.02195 | 0.08205
|  |  |  | 381.03973 | 0.09106
|  |  |  | 381.0575 | 0.09758
|  |  |  | 381.07528 | 0.10275
|  |  |  | 381.09306 | -0.05385
|  |  |  | 381.11084 | -0.06703
|  |  |  | 381.12862 | -0.075
|  |  |  | 381.14639 | -0.0809
|  |  |  | 381.16417 | -0.08561
|  |  |  | 381.18195 | 0.07719
|  |  |  | 381.19973 | 0.08807
|  |  |  | 381.2175 | 0.09534
|  |  |  | 381.23528 | 0.10086
|  |  |  | 381.25306 | -0.04419
|  |  |  | 381.27084 | -0.06315
|  |  |  | 381.28862 | -0.07232
|  |  |  | 381.30639 | -0.07891
|  |  |  | 381.32417 | -0.08407
|  |  |  | 381.34195 | 0.07085
|  |  |  | 381.35973 | 0.08455
|  |  |  | 381.3775 | 0.09286
|  |  |  | 381.39528 | 0.09898
|  |  |  | 381.41306 | 0.10388
|  |  |  | 381.43084 | -0.05794
|  |  |  | 381.44862 | -0.06929
|  |  |  | 381.46639 | -0.07672
|  |  |  | 381.48417 | -0.08226
|  |  |  | 381.50195 | 0.06024
|  |  |  | 381.51973 | 0.08042
|  |  |  | 381.5375 | 0.09003
|  |  |  | 381.55528 | 0.09672
|  |  |  | 381.57306 | 0.10203
|  |  |  | 381.59084 | -0.05085
|  |  |  | 381.60861 | -0.06568
|  |  |  | 381.62639 | -0.07412
|  |  |  | 381.64417 | -0.08025
|  |  |  | 381.66195 | -0.08515
|  |  |  | 381.67973 | 0.07512
|  |  |  | 381.6975 | 0.08691
|  |  |  | 381.71528 | 0.09453
|  |  |  | 381.73306 | 0.1003
|  |  |  | 381.75084 | -0.03728
|  |  |  | 381.76861 | -0.06131
|  |  |  | 381.78639 | -0.07133
|  |  |  | 381.80417 | -0.07811
|  |  |  | 381.82195 | -0.08343
|  |  |  | 381.83973 | 0.06766
|  |  |  | 381.8575 | 0.08311
|  |  |  | 381.87528 | 0.09169
|  |  |  | 381.89306 | 0.09798
|  |  |  | 381.91084 | 0.10315
|  |  |  | 381.92861 | -0.05561
|  |  |  | 381.94639 | -0.068
|  |  |  | 381.96417 | -0.07572
|  |  |  | 381.98195 | -0.08147
|  |  |  | 381.99973 | 0.04874
|  |  |  | 382.0175 | 0.07852
|  |  |  | 382.03528 | 0.08888
|  |  |  | 382.05306 | 0.09604
|  |  |  | 382.07084 | 0.10152
|  |  |  | 382.08861 | -0.04716
|  |  |  | 382.10639 | -0.06421
|  |  |  | 382.12417 | -0.07303
|  |  |  | 382.14195 | -0.07945
|  |  |  | 382.15973 | -0.08458
|  |  |  | 382.1775 | 0.07259
|  |  |  | 382.19528 | 0.08555
|  |  |  | 382.21306 | 0.09369
|  |  |  | 382.23084 | 0.0996
|  |  |  | 382.24861 | 0.10442
|  |  |  | 382.26639 | -0.05939
|  |  |  | 382.28417 | -0.0702
|  |  |  | 382.30195 | -0.07733
|  |  |  | 382.31973 | -0.08274
|  |  |  | 382.3375 | 0.06355
|  |  |  | 382.35528 | 0.08151
|  |  |  | 382.37306 | 0.09068
|  |  |  | 382.39084 | 0.09729
|  |  |  | 382.40861 | 0.10248
|  |  |  | 382.42639 | -0.05284
|  |  |  | 382.44417 | -0.06661
|  |  |  | 382.46195 | -0.07474
|  |  |  | 382.47972 | -0.08086
|  |  |  | 382.4975 | -0.0857
|  |  |  | 382.51528 | 0.07654
|  |  |  | 382.53306 | 0.08766
|  |  |  | 382.55084 | 0.09508
|  |  |  | 382.56861 | 0.10074
|  |  |  | 382.58639 | -0.04206
|  |  |  | 382.60417 | -0.06245
|  |  |  | 382.62195 | -0.07201
|  |  |  | 382.63972 | -0.07864
|  |  |  | 382.6575 | -0.08391
|  |  |  | 382.67528 | 0.06983
|  |  |  | 382.69306 | 0.08416
|  |  |  | 382.71084 | 0.09262
|  |  |  | 382.72861 | 0.09875
|  |  |  | 382.74639 | 0.10371
|  |  |  | 382.76417 | -0.05719
|  |  |  | 382.78195 | -0.06896
|  |  |  | 382.79972 | -0.07641
|  |  |  | 382.8175 | -0.08209
|  |  |  | 382.83528 | 0.0573
|  |  |  | 382.85306 | 0.07975
|  |  |  | 382.87084 | 0.08974
|  |  |  | 382.88861 | 0.09666
|  |  |  | 382.90639 | 0.10201
|  |  |  | 382.92417 | -0.04959
|  |  |  | 382.94195 | -0.06523
|  |  |  | 382.95972 | -0.07393
|  |  |  | 382.9775 | -0.08012
|  |  |  | 382.99528 | -0.08507
|  |  |  | 383.01306 | 0.07436
|  |  |  | 383.03084 | 0.08653
|  |  |  | 383.04861 | 0.09425
|  |  |  | 383.06639 | 0.10005
|  |  |  | 383.08417 | -0.03159
|  |  |  | 383.10195 | -0.06066
|  |  |  | 383.11972 | -0.07101
|  |  |  | 383.1375 | -0.07796
|  |  |  | 383.15528 | -0.08327
|  |  |  | 383.17306 | 0.0664
|  |  |  | 383.19084 | 0.0828
|  |  |  | 383.20861 | 0.09161
|  |  |  | 383.22639 | 0.09793
|  |  |  | 383.24417 | 0.10316
|  |  |  | 383.26195 | -0.05473
|  |  |  | 383.27972 | -0.06769
|  |  |  | 383.2975 | -0.07554
|  |  |  | 383.31528 | -0.0814
|  |  |  | 383.33306 | -0.08617
|  |  |  | 383.35083 | 0.07795
|  |  |  | 383.36861 | 0.08864
|  |  |  | 383.38639 | 0.09592
|  |  |  | 383.40417 | 0.10144
|  |  |  | 383.42195 | -0.04546
|  |  |  | 383.43972 | -0.06363
|  |  |  | 383.4575 | -0.07291
|  |  |  | 383.47528 | -0.07941
|  |  |  | 383.49306 | -0.08454
|  |  |  | 383.51083 | 0.07188
|  |  |  | 383.52861 | 0.08527
|  |  |  | 383.54639 | 0.09325
|  |  |  | 383.56417 | 0.09922
|  |  |  | 383.58195 | 0.10414
|  |  |  | 383.59972 | -0.05865
|  |  |  | 383.6175 | -0.07003
|  |  |  | 383.63528 | -0.07724
|  |  |  | 383.65306 | -0.08282
|  |  |  | 383.67083 | 0.06174
|  |  |  | 383.68861 | 0.08113
|  |  |  | 383.70639 | 0.09064
|  |  |  | 383.72417 | 0.09724
|  |  |  | 383.74195 | 0.1026
|  |  |  | 383.75972 | -0.05189
|  |  |  | 383.7775 | -0.06635
|  |  |  | 383.79528 | -0.07471
|  |  |  | 383.81306 | -0.08079
|  |  |  | 383.83083 | -0.08557
|  |  |  | 383.84861 | 0.07599
|  |  |  | 383.86639 | 0.08753
|  |  |  | 383.88417 | 0.09504
|  |  |  | 383.90195 | 0.10071
|  |  |  | 383.91972 | -0.03918
|  |  |  | 383.9375 | -0.062
|  |  |  | 383.95528 | -0.07193
|  |  |  | 383.97306 | -0.07853
|  |  |  | 383.99083 | -0.08357
|  |  |  | 384.00861 | 0.06862
|  |  |  | 384.02639 | 0.08388
|  |  |  | 384.04417 | 0.09243
|  |  |  | 384.06195 | 0.09868
|  |  |  | 384.07972 | 0.10368
|  |  |  | 384.0975 | -0.05638
|  |  |  | 384.11528 | -0.06866
|  |  |  | 384.13306 | -0.07623
|  |  |  | 384.15083 | -0.08198
|  |  |  | 384.16861 | 0.05278
|  |  |  | 384.18639 | 0.07956
|  |  |  | 384.20417 | 0.08964
|  |  |  | 384.22194 | 0.09651
|  |  |  | 384.23972 | 0.10186
|  |  |  | 384.2575 | -0.04826
|  |  |  | 384.27528 | -0.06486
|  |  |  | 384.29306 | -0.07372
|  |  |  | 384.31083 | -0.08005
|  |  |  | 384.32861 | -0.08506
|  |  |  | 384.34639 | 0.0737
|  |  |  | 384.36417 | 0.08632
|  |  |  | 384.38194 | 0.09417
|  |  |  | 384.39972 | 0.10002
|  |  |  | 384.4175 | 0.10485
|  |  |  | 384.43528 | -0.0601
|  |  |  | 384.45306 | -0.07076
|  |  |  | 384.47083 | -0.07787
|  |  |  | 384.48861 | -0.08325
|  |  |  | 384.50639 | 0.06496
|  |  |  | 384.52417 | 0.08224
|  |  |  | 384.54194 | 0.09142
|  |  |  | 384.55972 | 0.09806
|  |  |  | 384.5775 | 0.10309
|  |  |  | 384.59528 | -0.05381
|  |  |  | 384.61306 | -0.06735
|  |  |  | 384.63083 | -0.07546
|  |  |  | 384.64861 | -0.08137
|  |  |  | 384.66639 | -0.08618
|  |  |  | 384.68417 | 0.07746
|  |  |  | 384.70194 | 0.08841
|  |  |  | 384.71972 | 0.09564
|  |  |  | 384.7375 | 0.10128
|  |  |  | 384.75528 | -0.04352
|  |  |  | 384.77306 | -0.06321
|  |  |  | 384.79083 | -0.07269
|  |  |  | 384.80861 | -0.07923
|  |  |  | 384.82639 | -0.08432
|  |  |  | 384.84417 | 0.07099
|  |  |  | 384.86194 | 0.08484
|  |  |  | 384.87972 | 0.09319
|  |  |  | 384.8975 | 0.09931
|  |  |  | 384.91528 | 0.10423
|  |  |  | 384.93306 | -0.05807
|  |  |  | 384.95083 | -0.0695
|  |  |  | 384.96861 | -0.07675
|  |  |  | 384.98639 | -0.08243
|  |  |  | 385.00417 | 0.05919
|  |  |  | 385.02194 | 0.08056
|  |  |  | 385.03972 | 0.09046
|  |  |  | 385.0575 | 0.0972
|  |  |  | 385.07528 | 0.10249
|  |  |  | 385.09305 | -0.05073
|  |  |  | 385.11083 | -0.06596
|  |  |  | 385.12861 | -0.07448
|  |  |  | 385.14639 | -0.08058
|  |  |  | 385.16417 | -0.08558
|  |  |  | 385.18194 | 0.07533
|  |  |  | 385.19972 | 0.08728
|  |  |  | 385.2175 | 0.09496
|  |  |  | 385.23528 | 0.10068
|  |  |  | 385.25305 | -0.03505
|  |  |  | 385.27083 | -0.06153
|  |  |  | 385.28861 | -0.07163
|  |  |  | 385.30639 | -0.07858
|  |  |  | 385.32417 | -0.08387
|  |  |  | 385.34194 | 0.06762
|  |  |  | 385.35972 | 0.08341
|  |  |  | 385.3775 | 0.09226
|  |  |  | 385.39528 | 0.09876
|  |  |  | 385.41305 | 0.10369
|  |  |  | 385.43083 | -0.05559
|  |  |  | 385.44861 | -0.06837
|  |  |  | 385.46639 | -0.07624
|  |  |  | 385.48417 | -0.08206
|  |  |  | 385.50194 | -0.08682
|  |  |  | 385.51972 | 0.07894
|  |  |  | 385.5375 | 0.08942
|  |  |  | 385.55528 | 0.09646
|  |  |  | 385.57305 | 0.10205
|  |  |  | 385.59083 | -0.0469
|  |  |  | 385.60861 | -0.06468
|  |  |  | 385.62639 | -0.07383
|  |  |  | 385.64417 | -0.08019
|  |  |  | 385.66194 | -0.08527
|  |  |  | 385.67972 | 0.07303
|  |  |  | 385.6975 | 0.08615
|  |  |  | 385.71528 | 0.09423
|  |  |  | 385.73305 | 0.1003
|  |  |  | 385.75083 | 0.10501
|  |  |  | 385.76861 | -0.05966
|  |  |  | 385.78639 | -0.07057
|  |  |  | 385.80417 | -0.07781
|  |  |  | 385.82194 | -0.08338
|  |  |  | 385.83972 | 0.07611
|  |  |  | 385.8575 | 0.08715
|  |  |  | 385.87528 | 0.09442
|  |  |  | 385.89305 | 0.10003
|  |  |  | 385.91083 | -0.04258
|  |  |  | 385.92861 | -0.06203
|  |  |  | 385.94639 | -0.07149
|  |  |  | 385.96417 | -0.07812
|  |  |  | 385.98194 | -0.08324
|  |  |  | 385.99972 | 0.06967
|  |  |  | 386.0175 | 0.08361
|  |  |  | 386.03528 | 0.09202
|  |  |  | 386.05305 | 0.09815
|  |  |  | 386.07083 | 0.10307
|  |  |  | 386.08861 | -0.05688
|  |  |  | 386.10639 | -0.06847
|  |  |  | 386.12416 | -0.07587
|  |  |  | 386.14194 | -0.08153
|  |  |  | 386.15972 | 0.05837
|  |  |  | 386.1775 | 0.07943
|  |  |  | 386.19528 | 0.08921
|  |  |  | 386.21305 | 0.09608
|  |  |  | 386.23083 | 0.1014
|  |  |  | 386.24861 | -0.0496
|  |  |  | 386.26639 | -0.06475
|  |  |  | 386.28416 | -0.07328
|  |  |  | 386.30194 | -0.07952
|  |  |  | 386.31972 | -0.08437
|  |  |  | 386.3375 | 0.07397
|  |  |  | 386.35528 | 0.08593
|  |  |  | 386.37305 | 0.09365
|  |  |  | 386.39083 | 0.0995
|  |  |  | 386.40861 | -0.03487
|  |  |  | 386.42639 | -0.06036
|  |  |  | 386.44416 | -0.07055
|  |  |  | 386.46194 | -0.07743
|  |  |  | 386.47972 | -0.08276
|  |  |  | 386.4975 | 0.06645
|  |  |  | 386.51528 | 0.08228
|  |  |  | 386.53305 | 0.09111
|  |  |  | 386.55083 | 0.09759
|  |  |  | 386.56861 | 0.10263
|  |  |  | 386.58639 | -0.05464
|  |  |  | 386.60416 | -0.06726
|  |  |  | 386.62194 | -0.07506
|  |  |  | 386.63972 | -0.08085
|  |  |  | 386.6575 | -0.0857
|  |  |  | 386.67528 | 0.0777
|  |  |  | 386.69305 | 0.08828
|  |  |  | 386.71083 | 0.09531
|  |  |  | 386.72861 | 0.10079
|  |  |  | 386.74639 | -0.0458
|  |  |  | 386.76416 | -0.06334
|  |  |  | 386.78194 | -0.0724
|  |  |  | 386.79972 | -0.07882
|  |  |  | 386.8175 | -0.0839
|  |  |  | 386.83528 | 0.07168
|  |  |  | 386.85305 | 0.08479
|  |  |  | 386.87083 | 0.09285
|  |  |  | 386.88861 | 0.09885
|  |  |  | 386.90639 | 0.10375
|  |  |  | 386.92416 | -0.05845
|  |  |  | 386.94194 | -0.06942
|  |  |  | 386.95972 | -0.07667
|  |  |  | 386.9775 | -0.08214
|  |  |  | 386.99527 | 0.06213
|  |  |  | 387.01305 | 0.08067
|  |  |  | 387.03083 | 0.09007
|  |  |  | 387.04861 | 0.09673
|  |  |  | 387.06639 | 0.10196
|  |  |  | 387.08416 | -0.0518
|  |  |  | 387.10194 | -0.06584
|  |  |  | 387.11972 | -0.07408
|  |  |  | 387.1375 | -0.08016
|  |  |  | 387.15527 | -0.08496
|  |  |  | 387.17305 | 0.07569
|  |  |  | 387.19083 | 0.08693
|  |  |  | 387.20861 | 0.09442
|  |  |  | 387.22639 | 0.10014
|  |  |  | 387.24416 | -0.04028
|  |  |  | 387.26194 | -0.06159
|  |  |  | 387.27972 | -0.07129
|  |  |  | 387.2975 | -0.07797
|  |  |  | 387.31527 | -0.08316
|  |  |  | 387.33305 | 0.06885
|  |  |  | 387.35083 | 0.08342
|  |  |  | 387.36861 | 0.09198
|  |  |  | 387.38639 | 0.09826
|  |  |  | 387.40416 | 0.10327
|  |  |  | 387.42194 | -0.05608
|  |  |  | 387.43972 | -0.06803
|  |  |  | 387.4575 | -0.07567
|  |  |  | 387.47527 | -0.08145
|  |  |  | 387.49305 | 0.05534
|  |  |  | 387.51083 | 0.07918
|  |  |  | 387.52861 | 0.08915
|  |  |  | 387.54639 | 0.0961
|  |  |  | 387.56416 | 0.10138
|  |  |  | 387.58194 | -0.04842
|  |  |  | 387.59972 | -0.06454
|  |  |  | 387.6175 | -0.07329
|  |  |  | 387.63527 | -0.07953
|  |  |  | 387.65305 | -0.08451
|  |  |  | 387.67083 | 0.07348
|  |  |  | 387.68861 | 0.08576
|  |  |  | 387.70639 | 0.09365
|  |  |  | 387.72416 | 0.0996
|  |  |  | 387.74194 | -0.02525
|  |  |  | 387.75972 | -0.05985
|  |  |  | 387.7775 | -0.07028
|  |  |  | 387.79527 | -0.07744
|  |  |  | 387.81305 | -0.08279
|  |  |  | 387.83083 | 0.06507
|  |  |  | 387.84861 | 0.08205
|  |  |  | 387.86638 | 0.09106
|  |  |  | 387.88416 | 0.09758
|  |  |  | 387.90194 | 0.10275
|  |  |  | 387.91972 | -0.05385
|  |  |  | 387.9375 | -0.06703
|  |  |  | 387.95527 | -0.075
|  |  |  | 387.97305 | -0.0809
|  |  |  | 387.99083 | -0.08561
|  |  |  | 388.00861 | 0.07719
|  |  |  | 388.02638 | 0.08807
|  |  |  | 388.04416 | 0.09534
|  |  |  | 388.06194 | 0.10086
|  |  |  | 388.07972 | -0.04419
|  |  |  | 388.0975 | -0.06315
|  |  |  | 388.11527 | -0.07232
|  |  |  | 388.13305 | -0.07891
|  |  |  | 388.15083 | -0.08407
|  |  |  | 388.16861 | 0.07085
|  |  |  | 388.18638 | 0.08455
|  |  |  | 388.20416 | 0.09286
|  |  |  | 388.22194 | 0.09898
|  |  |  | 388.23972 | 0.10388
|  |  |  | 388.2575 | -0.05794
|  |  |  | 388.27527 | -0.06929
|  |  |  | 388.29305 | -0.07672
|  |  |  | 388.31083 | -0.08226
|  |  |  | 388.32861 | 0.06024
|  |  |  | 388.34638 | 0.08042
|  |  |  | 388.36416 | 0.09003
|  |  |  | 388.38194 | 0.09672
|  |  |  | 388.39972 | 0.10203
|  |  |  | 388.4175 | -0.05085
|  |  |  | 388.43527 | -0.06568
|  |  |  | 388.45305 | -0.07412
|  |  |  | 388.47083 | -0.08025
|  |  |  | 388.48861 | -0.08515
|  |  |  | 388.50638 | 0.07512
|  |  |  | 388.52416 | 0.08691
|  |  |  | 388.54194 | 0.09453
|  |  |  | 388.55972 | 0.1003
|  |  |  | 388.5775 | -0.03728
|  |  |  | 388.59527 | -0.06131
|  |  |  | 388.61305 | -0.07133
|  |  |  | 388.63083 | -0.07811
|  |  |  | 388.64861 | -0.08343
|  |  |  | 388.66638 | 0.06766
|  |  |  | 388.68416 | 0.08311
|  |  |  | 388.70194 | 0.09169
|  |  |  | 388.71972 | 0.09798
|  |  |  | 388.73749 | 0.10315
|  |  |  | 388.75527 | -0.05561
|  |  |  | 388.77305 | -0.068
|  |  |  | 388.79083 | -0.07572
|  |  |  | 388.80861 | -0.08147
|  |  |  | 388.82638 | 0.04874
|  |  |  | 388.84416 | 0.07852
|  |  |  | 388.86194 | 0.08888
|  |  |  | 388.87972 | 0.09604
|  |  |  | 388.89749 | 0.10152
|  |  |  | 388.91527 | -0.04716
|  |  |  | 388.93305 | -0.06421
|  |  |  | 388.95083 | -0.07303
|  |  |  | 388.96861 | -0.07945
|  |  |  | 388.98638 | -0.08458
|  |  |  | 389.00416 | 0.07259
|  |  |  | 389.02194 | 0.08555
|  |  |  | 389.03972 | 0.09369
|  |  |  | 389.05749 | 0.0996
|  |  |  | 389.07527 | 0.10442
|  |  |  | 389.09305 | -0.05939
|  |  |  | 389.11083 | -0.0702
|  |  |  | 389.12861 | -0.07733
|  |  |  | 389.14638 | -0.08274
|  |  |  | 389.16416 | 0.06355
|  |  |  | 389.18194 | 0.08151
|  |  |  | 389.19972 | 0.09068
|  |  |  | 389.21749 | 0.09729
|  |  |  | 389.23527 | 0.10248
|  |  |  | 389.25305 | -0.05284
|  |  |  | 389.27083 | -0.06661
|  |  |  | 389.28861 | -0.07474
|  |  |  | 389.30638 | -0.08086
|  |  |  | 389.32416 | -0.0857
|  |  |  | 389.34194 | 0.07654
|  |  |  | 389.35972 | 0.08766
|  |  |  | 389.37749 | 0.09508
|  |  |  | 389.39527 | 0.10074
|  |  |  | 389.41305 | -0.04206
|  |  |  | 389.43083 | -0.06245
|  |  |  | 389.44861 | -0.07201
|  |  |  | 389.46638 | -0.07864
|  |  |  | 389.48416 | -0.08391
|  |  |  | 389.50194 | 0.06983
|  |  |  | 389.51972 | 0.08416
|  |  |  | 389.53749 | 0.09262
|  |  |  | 389.55527 | 0.09875
|  |  |  | 389.57305 | 0.10371
|  |  |  | 389.59083 | -0.05719
|  |  |  | 389.60861 | -0.06896
|  |  |  | 389.62638 | -0.07641
|  |  |  | 389.64416 | -0.08209
|  |  |  | 389.66194 | 0.0573
|  |  |  | 389.67972 | 0.07975
|  |  |  | 389.69749 | 0.08974
|  |  |  | 389.71527 | 0.09666
|  |  |  | 389.73305 | 0.10201
|  |  |  | 389.75083 | -0.04959
|  |  |  | 389.7686 | -0.06523
|  |  |  | 389.78638 | -0.07393
|  |  |  | 389.80416 | -0.08012
|  |  |  | 389.82194 | -0.08507
|  |  |  | 389.83972 | 0.07436
|  |  |  | 389.85749 | 0.08653
|  |  |  | 389.87527 | 0.09425
|  |  |  | 389.89305 | 0.10005
|  |  |  | 389.91083 | -0.03159
|  |  |  | 389.9286 | -0.06066
|  |  |  | 389.94638 | -0.07101
|  |  |  | 389.96416 | -0.07796
|  |  |  | 389.98194 | -0.08327
|  |  |  | 389.99972 | 0.0664
|  |  |  | 390.01749 | 0.0828
|  |  |  | 390.03527 | 0.09161
|  |  |  | 390.05305 | 0.09793
|  |  |  | 390.07083 | 0.10316
|  |  |  | 390.0886 | -0.05473
|  |  |  | 390.10638 | -0.06769
|  |  |  | 390.12416 | -0.07554
|  |  |  | 390.14194 | -0.0814
|  |  |  | 390.15972 | -0.08617
|  |  |  | 390.17749 | 0.07795
|  |  |  | 390.19527 | 0.08864
|  |  |  | 390.21305 | 0.09592
|  |  |  | 390.23083 | 0.10144
|  |  |  | 390.2486 | -0.04546
|  |  |  | 390.26638 | -0.06363
|  |  |  | 390.28416 | -0.07291
|  |  |  | 390.30194 | -0.07941
|  |  |  | 390.31972 | -0.08454
|  |  |  | 390.33749 | 0.07188
|  |  |  | 390.35527 | 0.08527
|  |  |  | 390.37305 | 0.09325
|  |  |  | 390.39083 | 0.09922
|  |  |  | 390.4086 | 0.10414
|  |  |  | 390.42638 | -0.05865
|  |  |  | 390.44416 | -0.07003
|  |  |  | 390.46194 | -0.07724
|  |  |  | 390.47972 | -0.08282
|  |  |  | 390.49749 | 0.06174
|  |  |  | 390.51527 | 0.08113
|  |  |  | 390.53305 | 0.09064
|  |  |  | 390.55083 | 0.09724
|  |  |  | 390.5686 | 0.1026
|  |  |  | 390.58638 | -0.05189
|  |  |  | 390.60416 | -0.06635
|  |  |  | 390.62194 | -0.07471
|  |  |  | 390.63971 | -0.08079
|  |  |  | 390.65749 | -0.08557
|  |  |  | 390.67527 | 0.07599
|  |  |  | 390.69305 | 0.08753
|  |  |  | 390.71083 | 0.09504
|  |  |  | 390.7286 | 0.10071
|  |  |  | 390.74638 | -0.03918
|  |  |  | 390.76416 | -0.062
|  |  |  | 390.78194 | -0.07193
|  |  |  | 390.79971 | -0.07853
|  |  |  | 390.81749 | -0.08357
|  |  |  | 390.83527 | 0.06862
|  |  |  | 390.85305 | 0.08388
|  |  |  | 390.87083 | 0.09243
|  |  |  | 390.8886 | 0.09868
|  |  |  | 390.90638 | 0.10368
|  |  |  | 390.92416 | -0.05638
|  |  |  | 390.94194 | -0.06866
|  |  |  | 390.95971 | -0.07623
|  |  |  | 390.97749 | -0.08198
|  |  |  | 390.99527 | 0.05278
|  |  |  | 391.01305 | 0.07956
|  |  |  | 391.03083 | 0.08964
|  |  |  | 391.0486 | 0.09651
|  |  |  | 391.06638 | 0.10186
|  |  |  | 391.08416 | -0.04826
|  |  |  | 391.10194 | -0.06486
|  |  |  | 391.11971 | -0.07372
|  |  |  | 391.13749 | -0.08005
|  |  |  | 391.15527 | -0.08506
|  |  |  | 391.17305 | 0.0737
|  |  |  | 391.19083 | 0.08632
|  |  |  | 391.2086 | 0.09417
|  |  |  | 391.22638 | 0.10002
|  |  |  | 391.24416 | 0.10485
|  |  |  | 391.26194 | -0.0601
|  |  |  | 391.27971 | -0.07076
|  |  |  | 391.29749 | -0.07787
|  |  |  | 391.31527 | -0.08325
|  |  |  | 391.33305 | 0.06496
|  |  |  | 391.35083 | 0.08224
|  |  |  | 391.3686 | 0.09142
|  |  |  | 391.38638 | 0.09806
|  |  |  | 391.40416 | 0.10309
|  |  |  | 391.42194 | -0.05381
|  |  |  | 391.43971 | -0.06735
|  |  |  | 391.45749 | -0.07546
|  |  |  | 391.47527 | -0.08137
|  |  |  | 391.49305 | -0.08618
|  |  |  | 391.51082 | 0.07746
|  |  |  | 391.5286 | 0.08841
|  |  |  | 391.54638 | 0.09564
|  |  |  | 391.56416 | 0.10128
|  |  |  | 391.58194 | -0.04352
|  |  |  | 391.59971 | -0.06321
|  |  |  | 391.61749 | -0.07269
|  |  |  | 391.63527 | -0.07923
|  |  |  | 391.65305 | -0.08432
|  |  |  | 391.67082 | 0.07099
|  |  |  | 391.6886 | 0.08484
|  |  |  | 391.70638 | 0.09319
|  |  |  | 391.72416 | 0.09931
|  |  |  | 391.74194 | 0.10423
|  |  |  | 391.75971 | -0.05807
|  |  |  | 391.77749 | -0.0695
|  |  |  | 391.79527 | -0.07675
|  |  |  | 391.81305 | -0.08243
|  |  |  | 391.83082 | 0.05919
|  |  |  | 391.8486 | 0.08056
|  |  |  | 391.86638 | 0.09046
|  |  |  | 391.88416 | 0.0972
|  |  |  | 391.90194 | 0.10249
|  |  |  | 391.91971 | -0.05073
|  |  |  | 391.93749 | -0.06596
|  |  |  | 391.95527 | -0.07448
|  |  |  | 391.97305 | -0.08058
|  |  |  | 391.99082 | -0.08558
|  |  |  | 392.0086 | 0.07533
|  |  |  | 392.02638 | 0.08728
|  |  |  | 392.04416 | 0.09496
|  |  |  | 392.06194 | 0.10068
|  |  |  | 392.07971 | -0.03505
|  |  |  | 392.09749 | -0.06153
|  |  |  | 392.11527 | -0.07163
|  |  |  | 392.13305 | -0.07858
|  |  |  | 392.15082 | -0.08387
|  |  |  | 392.1686 | 0.06762
|  |  |  | 392.18638 | 0.08341
|  |  |  | 392.20416 | 0.09226
|  |  |  | 392.22194 | 0.09876
|  |  |  | 392.23971 | 0.10369
|  |  |  | 392.25749 | -0.05559
|  |  |  | 392.27527 | -0.06837
|  |  |  | 392.29305 | -0.07624
|  |  |  | 392.31082 | -0.08206
|  |  |  | 392.3286 | -0.08682
|  |  |  | 392.34638 | 0.07894
|  |  |  | 392.36416 | 0.08942
|  |  |  | 392.38193 | 0.09646
|  |  |  | 392.39971 | 0.10205
|  |  |  | 392.41749 | -0.0469
|  |  |  | 392.43527 | -0.06468
|  |  |  | 392.45305 | -0.07383
|  |  |  | 392.47082 | -0.08019
|  |  |  | 392.4886 | -0.08527
|  |  |  | 392.50638 | 0.07303
|  |  |  | 392.52416 | 0.08615
|  |  |  | 392.54193 | 0.09423
|  |  |  | 392.55971 | 0.1003
|  |  |  | 392.57749 | 0.10501
|  |  |  | 392.59527 | -0.05966
|  |  |  | 392.61305 | -0.07057
|  |  |  | 392.63082 | -0.07781
|  |  |  | 392.6486 | -0.08338
|  |  |  | 392.66638 | -0.08468
|  |  |  | 392.68416 | 0.07152
|  |  |  | 392.70193 | 0.0852
|  |  |  | 392.71971 | 0.09343
|  |  |  | 392.73749 | 0.09949
|  |  |  | 392.75527 | 0.10439
|  |  |  | 392.77305 | -0.05857
|  |  |  | 392.79082 | -0.06999
|  |  |  | 392.8086 | -0.07736
|  |  |  | 392.82638 | -0.0829
|  |  |  | 392.84416 | 0.06021
|  |  |  | 392.86193 | 0.08105
|  |  |  | 392.87971 | 0.09068
|  |  |  | 392.89749 | 0.09742
|  |  |  | 392.91527 | 0.10268
|  |  |  | 392.93305 | -0.05142
|  |  |  | 392.95082 | -0.06643
|  |  |  | 392.9686 | -0.07497
|  |  |  | 392.98638 | -0.08098
|  |  |  | 393.00416 | -0.08567
|  |  |  | 393.02193 | 0.07566
|  |  |  | 393.03971 | 0.08746
|  |  |  | 393.05749 | 0.09501
|  |  |  | 393.07527 | 0.1007
|  |  |  | 393.09305 | -0.03631
|  |  |  | 393.11082 | -0.06192
|  |  |  | 393.1286 | -0.072
|  |  |  | 393.14638 | -0.07877
|  |  |  | 393.16416 | -0.08404
|  |  |  | 393.18193 | 0.06826
|  |  |  | 393.19971 | 0.0838
|  |  |  | 393.21749 | 0.09245
|  |  |  | 393.23527 | 0.09877
|  |  |  | 393.25305 | 0.1038
|  |  |  | 393.27082 | -0.05624
|  |  |  | 393.2886 | -0.06872
|  |  |  | 393.30638 | -0.07642
|  |  |  | 393.32416 | -0.08226
|  |  |  | 393.34193 | -0.08698
|  |  |  | 393.35971 | 0.07944
|  |  |  | 393.37749 | 0.08978
|  |  |  | 393.39527 | 0.09656
|  |  |  | 393.41304 | 0.10196
|  |  |  | 393.43082 | -0.04752
|  |  |  | 393.4486 | -0.06489
|  |  |  | 393.46638 | -0.07374
|  |  |  | 393.48416 | -0.0802
|  |  |  | 393.50193 | -0.08518
|  |  |  | 393.51971 | 0.07344
|  |  |  | 393.53749 | 0.08621
|  |  |  | 393.55527 | 0.09431
|  |  |  | 393.57304 | 0.1001
|  |  |  | 393.59082 | 0.10499
|  |  |  | 393.6086 | -0.05997
|  |  |  | 393.62638 | -0.07087
|  |  |  | 393.64416 | -0.07803
|  |  |  | 393.66193 | -0.08335
|  |  |  | 393.67971 | 0.06395
|  |  |  | 393.69749 | 0.08223
|  |  |  | 393.71527 | 0.09138
|  |  |  | 393.73304 | 0.09798
|  |  |  | 393.75082 | 0.10315
|  |  |  | 393.7686 | -0.05356
|  |  |  | 393.78638 | -0.0674
|  |  |  | 393.80416 | -0.07551
|  |  |  | 393.82193 | -0.08156
|  |  |  | 393.83971 | -0.08623
|  |  |  | 393.85749 | 0.07721
|  |  |  | 393.87527 | 0.08836
|  |  |  | 393.89304 | 0.09574
|  |  |  | 393.91082 | 0.10136
|  |  |  | 393.9286 | -0.04191
|  |  |  | 393.94638 | -0.06314
|  |  |  | 393.96416 | -0.07272
|  |  |  | 393.98193 | -0.07946
|  |  |  | 393.99971 | -0.08462
|  |  |  | 394.01749 | 0.07049
|  |  |  | 394.03527 | 0.08493
|  |  |  | 394.05304 | 0.09337
|  |  |  | 394.07082 | 0.0995
|  |  |  | 394.0886 | 0.1045
|  |  |  | 394.10638 | -0.05791
|  |  |  | 394.12416 | -0.06959
|  |  |  | 394.14193 | -0.07715
|  |  |  | 394.15971 | -0.0828
|  |  |  | 394.17749 | 0.05675
|  |  |  | 394.19527 | 0.08063
|  |  |  | 394.21304 | 0.0905
|  |  |  | 394.23082 | 0.0971
|  |  |  | 394.2486 | 0.10228
|  |  |  | 394.26638 | -0.05006
|  |  |  | 394.28415 | -0.06595
|  |  |  | 394.30193 | -0.07463
|  |  |  | 394.31971 | -0.08075
|  |  |  | 394.33749 | -0.0858
|  |  |  | 394.35527 | 0.07518
|  |  |  | 394.37304 | 0.08725
|  |  |  | 394.39082 | 0.09492
|  |  |  | 394.4086 | 0.10082
|  |  |  | 394.42638 | -0.01594
|  |  |  | 394.44415 | -0.06147
|  |  |  | 394.46193 | -0.0717
|  |  |  | 394.47971 | -0.0786
|  |  |  | 394.49749 | -0.084
|  |  |  | 394.51527 | 0.0669
|  |  |  | 394.53304 | 0.08351
|  |  |  | 394.55082 | 0.09237
|  |  |  | 394.5686 | 0.09874
|  |  |  | 394.58638 | 0.10381
|  |  |  | 394.60415 | -0.05534
|  |  |  | 394.62193 | -0.06844
|  |  |  | 394.63971 | -0.07642
|  |  |  | 394.65749 | -0.08223
|  |  |  | 394.67527 | -0.08701
|  |  |  | 394.69304 | 0.07876
|  |  |  | 394.71082 | 0.08942
|  |  |  | 394.7286 | 0.09656
|  |  |  | 394.74638 | 0.10204
|  |  |  | 394.76415 | -0.04579
|  |  |  | 394.78193 | -0.06445
|  |  |  | 394.79971 | -0.0737
|  |  |  | 394.81749 | -0.08013
|  |  |  | 394.83527 | -0.08518
|  |  |  | 394.85304 | 0.07253
|  |  |  | 394.87082 | 0.08599
|  |  |  | 394.8886 | 0.0942
|  |  |  | 394.90638 | 0.10006
|  |  |  | 394.92415 | 0.10504
|  |  |  | 394.94193 | -0.05944
|  |  |  | 394.95971 | -0.0707
|  |  |  | 394.97749 | -0.07782
|  |  |  | 394.99527 | -0.08305
|  |  |  | 395.01304 | 0.06163
|  |  |  | 395.03082 | 0.08174
|  |  |  | 395.0486 | 0.09128
|  |  |  | 395.06638 | 0.09797
|  |  |  | 395.08415 | 0.10322
|  |  |  | 395.10193 | -0.05247
|  |  |  | 395.11971 | -0.0671
|  |  |  | 395.13749 | -0.07552
|  |  |  | 395.15526 | -0.08148
|  |  |  | 395.17304 | -0.0864
|  |  |  | 395.19082 | 0.07671
|  |  |  | 395.2086 | 0.08827
|  |  |  | 395.22638 | 0.09569
|  |  |  | 395.24415 | 0.10135
|  |  |  | 395.26193 | -0.03868
|  |  |  | 395.27971 | -0.0627
|  |  |  | 395.29749 | -0.07244
|  |  |  | 395.31526 | -0.07929
|  |  |  | 395.33304 | -0.08462
|  |  |  | 395.35082 | 0.06954
|  |  |  | 395.3686 | 0.08471
|  |  |  | 395.38638 | 0.09317
|  |  |  | 395.40415 | 0.09928
|  |  |  | 395.42193 | 0.10436
|  |  |  | 395.43971 | -0.0572
|  |  |  | 395.45749 | -0.06936
|  |  |  | 395.47526 | -0.07694
|  |  |  | 395.49304 | -0.08252
|  |  |  | 395.51082 | 0.04825
|  |  |  | 395.5286 | 0.08007
|  |  |  | 395.54638 | 0.09029
|  |  |  | 395.56415 | 0.09727
|  |  |  | 395.58193 | 0.10261
|  |  |  | 395.59971 | -0.04874
|  |  |  | 395.61749 | -0.06565
|  |  |  | 395.63526 | -0.07447
|  |  |  | 395.65304 | -0.08078
|  |  |  | 395.67082 | -0.0858
|  |  |  | 395.6886 | 0.07429
|  |  |  | 395.70638 | 0.08704
|  |  |  | 395.72415 | 0.09496
|  |  |  | 395.74193 | 0.10067
|  |  |  | 395.75971 | 0.10549
|  |  |  | 395.77749 | -0.06091
|  |  |  | 395.79526 | -0.07158
|  |  |  | 395.81304 | -0.07862
|  |  |  | 395.83082 | -0.08407
|  |  |  | 395.8486 | 0.06533
|  |  |  | 395.86638 | 0.08324
|  |  |  | 395.88415 | 0.09224
|  |  |  | 395.90193 | 0.09881
|  |  |  | 395.91971 | 0.10394
|  |  |  | 395.93749 | -0.05462
|  |  |  | 395.95526 | -0.0683
|  |  |  | 395.97304 | -0.07634
|  |  |  | 395.99082 | -0.08225
|  |  |  | 396.0086 | -0.08701
|  |  |  | 396.02637 | 0.07843
|  |  |  | 396.04415 | 0.08932
|  |  |  | 396.06193 | 0.09652
|  |  |  | 396.07971 | 0.10217
|  |  |  | 396.09749 | -0.04373
|  |  |  | 396.11526 | -0.06415
|  |  |  | 396.13304 | -0.0736
|  |  |  | 396.15082 | -0.08016
|  |  |  | 396.1686 | -0.08529
|  |  |  | 396.18637 | 0.07167
|  |  |  | 396.20415 | 0.0857
|  |  |  | 396.22193 | 0.09504
|  |  |  | 396.23971 | 0.10151
|  |  |  | 396.25749 | 0.1064
|  |  |  | 396.27526 | -0.05989
|  |  |  | 396.29304 | -0.07149
|  |  |  | 396.31082 | -0.07887
|  |  |  | 396.3286 | -0.08451
|  |  |  | 396.34637 | 0.06006
|  |  |  | 396.36415 | 0.08251
|  |  |  | 396.38193 | 0.09226
|  |  |  | 396.39971 | 0.099
|  |  |  | 396.41749 | 0.10436
|  |  |  | 396.43526 | -0.05237
|  |  |  | 396.45304 | -0.06783
|  |  |  | 396.47082 | -0.07637
|  |  |  | 396.4886 | -0.0826
|  |  |  | 396.50637 | -0.08742
|  |  |  | 396.52415 | 0.07713
|  |  |  | 396.54193 | 0.08914
|  |  |  | 396.55971 | 0.09694
|  |  |  | 396.57749 | 0.10258
|  |  |  | 396.59526 | -0.03326
|  |  |  | 396.61304 | -0.06335
|  |  |  | 396.63082 | -0.07352
|  |  |  | 396.6486 | -0.08042
|  |  |  | 396.66637 | -0.08579
|  |  |  | 396.68415 | 0.06926
|  |  |  | 396.70193 | 0.08536
|  |  |  | 396.71971 | 0.09411
|  |  |  | 396.73749 | 0.10058
|  |  |  | 396.75526 | 0.10555
|  |  |  | 396.77304 | -0.05762
|  |  |  | 396.79082 | -0.07034
|  |  |  | 396.8086 | -0.07805
|  |  |  | 396.82637 | -0.08386
|  |  |  | 396.84415 | -0.08862
|  |  |  | 396.86193 | 0.08074
|  |  |  | 396.87971 | 0.09123
|  |  |  | 396.89749 | 0.09842
|  |  |  | 396.91526 | 0.10385
|  |  |  | 396.93304 | -0.04817
|  |  |  | 396.95082 | -0.06642
|  |  |  | 396.9686 | -0.07557
|  |  |  | 396.98637 | -0.08194
|  |  |  | 397.00415 | -0.08692
|  |  |  | 397.02193 | 0.0747
|  |  |  | 397.03971 | 0.08789
|  |  |  | 397.05748 | 0.09591
|  |  |  | 397.07526 | 0.10184
|  |  |  | 397.09304 | 0.1067
|  |  |  | 397.11082 | -0.06148
|  |  |  | 397.1286 | -0.07253
|  |  |  | 397.14637 | -0.07958
|  |  |  | 397.16415 | -0.08525
|  |  |  | 397.18193 | 0.06473
|  |  |  | 397.19971 | 0.08395
|  |  |  | 397.21748 | 0.09326
|  |  |  | 397.23526 | 0.09983
|  |  |  | 397.25304 | 0.10501
|  |  |  | 397.27082 | -0.05467
|  |  |  | 397.2886 | -0.069
|  |  |  | 397.30637 | -0.07725
|  |  |  | 397.32415 | -0.08326
|  |  |  | 397.34193 | -0.08809
|  |  |  | 397.35971 | 0.0788
|  |  |  | 397.37748 | 0.09015
|  |  |  | 397.39526 | 0.09757
|  |  |  | 397.41304 | 0.10316
|  |  |  | 397.43082 | -0.0419
|  |  |  | 397.4486 | -0.06473
|  |  |  | 397.46637 | -0.07445
|  |  |  | 397.48415 | -0.08116
|  |  |  | 397.50193 | -0.08635
|  |  |  | 397.51971 | 0.07159
|  |  |  | 397.53748 | 0.08641
|  |  |  | 397.55526 | 0.09496
|  |  |  | 397.57304 | 0.10114
|  |  |  | 397.59082 | 0.10602
|  |  |  | 397.6086 | -0.05921
|  |  |  | 397.62637 | -0.07129
|  |  |  | 397.64415 | -0.07876
|  |  |  | 397.66193 | -0.08447
|  |  |  | 397.67971 | 0.05508
|  |  |  | 397.69748 | 0.08211
|  |  |  | 397.71526 | 0.0921
|  |  |  | 397.73304 | 0.09901
|  |  |  | 397.75082 | 0.10439
|  |  |  | 397.7686 | -0.05116
|  |  |  | 397.78637 | -0.06762
|  |  |  | 397.80415 | -0.0763
|  |  |  | 397.82193 | -0.08248
|  |  |  | 397.83971 | -0.0875
|  |  |  | 397.85748 | 0.0765
|  |  |  | 397.87526 | 0.08893
|  |  |  | 397.89304 | 0.09671
|  |  |  | 397.91082 | 0.10253
|  |  |  | 397.92859 | 0.10726
|  |  |  | 397.94637 | -0.06292
|  |  |  | 397.96415 | -0.07345
|  |  |  | 397.98193 | -0.0805
|  |  |  | 397.99971 | -0.08585
|  |  |  | 398.01748 | 0.06792
|  |  |  | 398.03526 | 0.08513
|  |  |  | 398.05304 | 0.09405
|  |  |  | 398.07082 | 0.10051
|  |  |  | 398.08859 | 0.10557
|  |  |  | 398.10637 | -0.05669
|  |  |  | 398.12415 | -0.0701
|  |  |  | 398.14193 | -0.07805
|  |  |  | 398.15971 | -0.08387
|  |  |  | 398.17748 | -0.08857
|  |  |  | 398.19526 | 0.08028
|  |  |  | 398.21304 | 0.09105
|  |  |  | 398.23082 | 0.09841
|  |  |  | 398.24859 | 0.10385
|  |  |  | 398.26637 | -0.04635
|  |  |  | 398.28415 | -0.06593
|  |  |  | 398.30193 | -0.07538
|  |  |  | 398.31971 | -0.08193
|  |  |  | 398.33748 | -0.08704
|  |  |  | 398.35526 | 0.07384
|  |  |  | 398.37304 | 0.08768
|  |  |  | 398.39082 | 0.09579
|  |  |  | 398.40859 | 0.10183
|  |  |  | 398.42637 | 0.10675
|  |  |  | 398.44415 | -0.06094
|  |  |  | 398.46193 | -0.07236
|  |  |  | 398.47971 | -0.07977
|  |  |  | 398.49748 | -0.08541
|  |  |  | 398.51526 | 0.0622
|  |  |  | 398.53304 | 0.08349
|  |  |  | 398.55082 | 0.09317
|  |  |  | 398.56859 | 0.09987
|  |  |  | 398.58637 | 0.10509
|  |  |  | 398.60415 | -0.05363
|  |  |  | 398.62193 | -0.06875
|  |  |  | 398.63971 | -0.07723
|  |  |  | 398.65748 | -0.08332
|  |  |  | 398.67526 | -0.08823
|  |  |  | 398.69304 | 0.0782
|  |  |  | 398.71082 | 0.08999
|  |  |  | 398.72859 | 0.09754
|  |  |  | 398.74637 | 0.10321
|  |  |  | 398.76415 | -0.03739
|  |  |  | 398.78193 | -0.0644
|  |  |  | 398.7997 | -0.07445
|  |  |  | 398.81748 | -0.08121
|  |  |  | 398.83526 | -0.08651
|  |  |  | 398.85304 | 0.05837
|  |  |  | 398.87082 | 0.07943
|  |  |  | 398.88859 | 0.08921
|  |  |  | 398.90637 | 0.09608
|  |  |  | 398.92415 | 0.1014
|  |  |  | 398.94193 | -0.0496
|  |  |  | 398.9597 | -0.06475
|  |  |  | 398.97748 | -0.07328
|  |  |  | 398.99526 | -0.07952
|  |  |  | 399.01304 | -0.08437
|  |  |  | 399.03082 | 0.07397
|  |  |  | 399.04859 | 0.08593
|  |  |  | 399.06637 | 0.09365
|  |  |  | 399.08415 | 0.0995
|  |  |  | 399.10193 | -0.03487
|  |  |  | 399.1197 | -0.06036
|  |  |  | 399.13748 | -0.07055
|  |  |  | 399.15526 | -0.07743
|  |  |  | 399.17304 | -0.08276
|  |  |  | 399.19082 | 0.06645
|  |  |  | 399.20859 | 0.08228
|  |  |  | 399.22637 | 0.09111
|  |  |  | 399.24415 | 0.09759
|  |  |  | 399.26193 | 0.10263
|  |  |  | 399.2797 | -0.05464
|  |  |  | 399.29748 | -0.06726
|  |  |  | 399.31526 | -0.07506
|  |  |  | 399.33304 | -0.08085
|  |  |  | 399.35082 | -0.0857
|  |  |  | 399.36859 | 0.0777
|  |  |  | 399.38637 | 0.08828
|  |  |  | 399.40415 | 0.09531
|  |  |  | 399.42193 | 0.10079
|  |  |  | 399.4397 | -0.0458
|  |  |  | 399.45748 | -0.06334
|  |  |  | 399.47526 | -0.0724
|  |  |  | 399.49304 | -0.07882
|  |  |  | 399.51082 | -0.0839
|  |  |  | 399.52859 | 0.07168
|  |  |  | 399.54637 | 0.08479
|  |  |  | 399.56415 | 0.09285
|  |  |  | 399.58193 | 0.09885
|  |  |  | 399.5997 | 0.10375
|  |  |  | 399.61748 | -0.05845
|  |  |  | 399.63526 | -0.06942
|  |  |  | 399.65304 | -0.07667
|  |  |  | 399.67081 | -0.08214
|  |  |  | 399.68859 | 0.06213
|  |  |  | 399.70637 | 0.08067
|  |  |  | 399.72415 | 0.09007
|  |  |  | 399.74193 | 0.09673
|  |  |  | 399.7597 | 0.10196
|  |  |  | 399.77748 | -0.0518
|  |  |  | 399.79526 | -0.06584
|  |  |  | 399.81304 | -0.07408
|  |  |  | 399.83081 | -0.08016
|  |  |  | 399.84859 | -0.08496
|  |  |  | 399.86637 | 0.07569
|  |  |  | 399.88415 | 0.08693
|  |  |  | 399.90193 | 0.09442
|  |  |  | 399.9197 | 0.10014
|  |  |  | 399.93748 | -0.04028
|  |  |  | 399.95526 | -0.06159
|  |  |  | 399.97304 | -0.07129
|  |  |  | 399.99081 | -0.07797
|  |  |  | 400.00859 | -0.08316
|  |  |  | 400.02637 | 0.06885
|  |  |  | 400.04415 | 0.08342
|  |  |  | 400.06193 | 0.09198
|  |  |  | 400.0797 | 0.09826
|  |  |  | 400.09748 | 0.10327
|  |  |  | 400.11526 | -0.05608
|  |  |  | 400.13304 | -0.06803
|  |  |  | 400.15081 | -0.07567
|  |  |  | 400.16859 | -0.08145
|  |  |  | 400.18637 | 0.05534
|  |  |  | 400.20415 | 0.07918
|  |  |  | 400.22193 | 0.08915
|  |  |  | 400.2397 | 0.0961
|  |  |  | 400.25748 | 0.10138
|  |  |  | 400.27526 | -0.04842
|  |  |  | 400.29304 | -0.06454
|  |  |  | 400.31081 | -0.07329
|  |  |  | 400.32859 | -0.07953
|  |  |  | 400.34637 | -0.08451
|  |  |  | 400.36415 | 0.07348
|  |  |  | 400.38193 | 0.08576
|  |  |  | 400.3997 | 0.09365
|  |  |  | 400.41748 | 0.0996
|  |  |  | 400.43526 | -0.02525
|  |  |  | 400.45304 | -0.05985
|  |  |  | 400.47081 | -0.07028
|  |  |  | 400.48859 | -0.07744
|  |  |  | 400.50637 | -0.08279
|  |  |  | 400.52415 | 0.06507
|  |  |  | 400.54193 | 0.08205
|  |  |  | 400.5597 | 0.09106
|  |  |  | 400.57748 | 0.09758
|  |  |  | 400.59526 | 0.10275
|  |  |  | 400.61304 | -0.05385
|  |  |  | 400.63081 | -0.06703
|  |  |  | 400.64859 | -0.075
|  |  |  | 400.66637 | -0.0809
|  |  |  | 400.68415 | -0.08561
|  |  |  | 400.70192 | 0.07719
|  |  |  | 400.7197 | 0.08807
|  |  |  | 400.73748 | 0.09534
|  |  |  | 400.75526 | 0.10086
|  |  |  | 400.77304 | -0.04419
|  |  |  | 400.79081 | -0.06315
|  |  |  | 400.80859 | -0.07232
|  |  |  | 400.82637 | -0.07891
|  |  |  | 400.84415 | -0.08407
|  |  |  | 400.86192 | 0.07085
|  |  |  | 400.8797 | 0.08455
|  |  |  | 400.89748 | 0.09286
|  |  |  | 400.91526 | 0.09898
|  |  |  | 400.93304 | 0.10388
|  |  |  | 400.95081 | -0.05794
|  |  |  | 400.96859 | -0.06929
|  |  |  | 400.98637 | -0.07672
|  |  |  | 401.00415 | -0.08226
|  |  |  | 401.02192 | 0.06024
|  |  |  | 401.0397 | 0.08042
|  |  |  | 401.05748 | 0.09003
|  |  |  | 401.07526 | 0.09672
|  |  |  | 401.09304 | 0.10203
|  |  |  | 401.11081 | -0.05085
|  |  |  | 401.12859 | -0.06568
|  |  |  | 401.14637 | -0.07412
|  |  |  | 401.16415 | -0.08025
|  |  |  | 401.18192 | -0.08515
|  |  |  | 401.1997 | 0.07512
|  |  |  | 401.21748 | 0.08691
|  |  |  | 401.23526 | 0.09453
|  |  |  | 401.25304 | 0.1003
|  |  |  | 401.27081 | -0.03728
|  |  |  | 401.28859 | -0.06131
|  |  |  | 401.30637 | -0.07133
|  |  |  | 401.32415 | -0.07811
|  |  |  | 401.34192 | -0.08343
|  |  |  | 401.3597 | 0.06766
|  |  |  | 401.37748 | 0.08311
|  |  |  | 401.39526 | 0.09169
|  |  |  | 401.41304 | 0.09798
|  |  |  | 401.43081 | 0.10315
|  |  |  | 401.44859 | -0.05561
|  |  |  | 401.46637 | -0.068
|  |  |  | 401.48415 | -0.07572
|  |  |  | 401.50192 | -0.08147
|  |  |  | 401.5197 | 0.04874
|  |  |  | 401.53748 | 0.07852
|  |  |  | 401.55526 | 0.08888
|  |  |  | 401.57303 | 0.09604
|  |  |  | 401.59081 | 0.10152
|  |  |  | 401.60859 | -0.04716
|  |  |  | 401.62637 | -0.06421
|  |  |  | 401.64415 | -0.07303
|  |  |  | 401.66192 | -0.07945
|  |  |  | 401.6797 | -0.08458
|  |  |  | 401.69748 | 0.07259
|  |  |  | 401.71526 | 0.08555
|  |  |  | 401.73303 | 0.09369
|  |  |  | 401.75081 | 0.0996
|  |  |  | 401.76859 | 0.10442
|  |  |  | 401.78637 | -0.05939
|  |  |  | 401.80415 | -0.0702
|  |  |  | 401.82192 | -0.07733
|  |  |  | 401.8397 | -0.08274
|  |  |  | 401.85748 | 0.06355
|  |  |  | 401.87526 | 0.08151
|  |  |  | 401.89303 | 0.09068
|  |  |  | 401.91081 | 0.09729
|  |  |  | 401.92859 | 0.10248
|  |  |  | 401.94637 | -0.05284
|  |  |  | 401.96415 | -0.06661
|  |  |  | 401.98192 | -0.07474
|  |  |  | 401.9997 | -0.08086
|  |  |  | 402.01748 | -0.0857
|  |  |  | 402.03526 | 0.07654
|  |  |  | 402.05303 | 0.08766
|  |  |  | 402.07081 | 0.09508
|  |  |  | 402.08859 | 0.10074
|  |  |  | 402.10637 | -0.04206
|  |  |  | 402.12415 | -0.06245
|  |  |  | 402.14192 | -0.07201
|  |  |  | 402.1597 | -0.07864
|  |  |  | 402.17748 | -0.08391
|  |  |  | 402.19526 | 0.06983
|  |  |  | 402.21303 | 0.08416
|  |  |  | 402.23081 | 0.09262
|  |  |  | 402.24859 | 0.09875
|  |  |  | 402.26637 | 0.10371
|  |  |  | 402.28415 | -0.05719
|  |  |  | 402.30192 | -0.06896
|  |  |  | 402.3197 | -0.07641
|  |  |  | 402.33748 | -0.08209
|  |  |  | 402.35526 | 0.0573
|  |  |  | 402.37303 | 0.07975
|  |  |  | 402.39081 | 0.08974
|  |  |  | 402.40859 | 0.09666
|  |  |  | 402.42637 | 0.10201
|  |  |  | 402.44414 | -0.04959
|  |  |  | 402.46192 | -0.06523
|  |  |  | 402.4797 | -0.07393
|  |  |  | 402.49748 | -0.08012
|  |  |  | 402.51526 | -0.08507
|  |  |  | 402.53303 | 0.07436
|  |  |  | 402.55081 | 0.08653
|  |  |  | 402.56859 | 0.09425
|  |  |  | 402.58637 | 0.10005
|  |  |  | 402.60414 | -0.03159
|  |  |  | 402.62192 | -0.06066
|  |  |  | 402.6397 | -0.07101
|  |  |  | 402.65748 | -0.07796
|  |  |  | 402.67526 | -0.08327
|  |  |  | 402.69303 | 0.0664
|  |  |  | 402.71081 | 0.0828
|  |  |  | 402.72859 | 0.09161
|  |  |  | 402.74637 | 0.09793
|  |  |  | 402.76414 | 0.10316
|  |  |  | 402.78192 | -0.05473
|  |  |  | 402.7997 | -0.06769
|  |  |  | 402.81748 | -0.07554
|  |  |  | 402.83526 | -0.0814
|  |  |  | 402.85303 | -0.08617
|  |  |  | 402.87081 | 0.07795
|  |  |  | 402.88859 | 0.08864
|  |  |  | 402.90637 | 0.09592
|  |  |  | 402.92414 | 0.10144
|  |  |  | 402.94192 | -0.04546
|  |  |  | 402.9597 | -0.06363
|  |  |  | 402.97748 | -0.07291
|  |  |  | 402.99526 | -0.07941
|  |  |  | 403.01303 | -0.08454
|  |  |  | 403.03081 | 0.07188
|  |  |  | 403.04859 | 0.08527
|  |  |  | 403.06637 | 0.09325
|  |  |  | 403.08414 | 0.09922
|  |  |  | 403.10192 | 0.10414
|  |  |  | 403.1197 | -0.05865
|  |  |  | 403.13748 | -0.07003
|  |  |  | 403.15526 | -0.07724
|  |  |  | 403.17303 | -0.08282
|  |  |  | 403.19081 | 0.06174
|  |  |  | 403.20859 | 0.08113
|  |  |  | 403.22637 | 0.09064
|  |  |  | 403.24414 | 0.09724
|  |  |  | 403.26192 | 0.1026
|  |  |  | 403.2797 | -0.05189
|  |  |  | 403.29748 | -0.06635
|  |  |  | 403.31525 | -0.07471
|  |  |  | 403.33303 | -0.08079
|  |  |  | 403.35081 | -0.08557
|  |  |  | 403.36859 | 0.07599
|  |  |  | 403.38637 | 0.08753
|  |  |  | 403.40414 | 0.09504
|  |  |  | 403.42192 | 0.10071
|  |  |  | 403.4397 | -0.03918
|  |  |  | 403.45748 | -0.062
|  |  |  | 403.47525 | -0.07193
|  |  |  | 403.49303 | -0.07853
|  |  |  | 403.51081 | -0.08357
|  |  |  | 403.52859 | 0.06862
|  |  |  | 403.54637 | 0.08388
|  |  |  | 403.56414 | 0.09243
|  |  |  | 403.58192 | 0.09868
|  |  |  | 403.5997 | 0.10368
|  |  |  | 403.61748 | -0.05638
|  |  |  | 403.63525 | -0.06866
|  |  |  | 403.65303 | -0.07623
|  |  |  | 403.67081 | -0.08198
|  |  |  | 403.68859 | 0.05278
|  |  |  | 403.70637 | 0.07956
|  |  |  | 403.72414 | 0.08964
|  |  |  | 403.74192 | 0.09651
|  |  |  | 403.7597 | 0.10186
|  |  |  | 403.77748 | -0.04826
|  |  |  | 403.79525 | -0.06486
|  |  |  | 403.81303 | -0.07372
|  |  |  | 403.83081 | -0.08005
|  |  |  | 403.84859 | -0.08506
|  |  |  | 403.86637 | 0.0737
|  |  |  | 403.88414 | 0.08632
|  |  |  | 403.90192 | 0.09417
|  |  |  | 403.9197 | 0.10002
|  |  |  | 403.93748 | 0.10485
|  |  |  | 403.95525 | -0.0601
|  |  |  | 403.97303 | -0.07076
|  |  |  | 403.99081 | -0.07787
|  |  |  | 404.00859 | -0.08325
|  |  |  | 404.02637 | 0.06496
|  |  |  | 404.04414 | 0.08224
|  |  |  | 404.06192 | 0.09142
|  |  |  | 404.0797 | 0.09806
|  |  |  | 404.09748 | 0.10309
|  |  |  | 404.11525 | -0.05381
|  |  |  | 404.13303 | -0.06735
|  |  |  | 404.15081 | -0.07546
|  |  |  | 404.16859 | -0.08137
|  |  |  | 404.18636 | -0.08618
|  |  |  | 404.20414 | 0.07746
|  |  |  | 404.22192 | 0.08841
|  |  |  | 404.2397 | 0.09564
|  |  |  | 404.25748 | 0.10128
|  |  |  | 404.27525 | -0.04352
|  |  |  | 404.29303 | -0.06321
|  |  |  | 404.31081 | -0.07269
|  |  |  | 404.32859 | -0.07923
|  |  |  | 404.34636 | -0.08432
|  |  |  | 404.36414 | 0.07099
|  |  |  | 404.38192 | 0.08484
|  |  |  | 404.3997 | 0.09319
|  |  |  | 404.41748 | 0.09931
|  |  |  | 404.43525 | 0.10423
|  |  |  | 404.45303 | -0.05807
|  |  |  | 404.47081 | -0.0695
|  |  |  | 404.48859 | -0.07675
|  |  |  | 404.50636 | -0.08243
|  |  |  | 404.52414 | 0.05919
|  |  |  | 404.54192 | 0.08056
|  |  |  | 404.5597 | 0.09046
|  |  |  | 404.57748 | 0.0972
|  |  |  | 404.59525 | 0.10249
|  |  |  | 404.61303 | -0.05073
|  |  |  | 404.63081 | -0.06596
|  |  |  | 404.64859 | -0.07448
|  |  |  | 404.66636 | -0.08058
|  |  |  | 404.68414 | -0.08558
|  |  |  | 404.70192 | 0.07533
|  |  |  | 404.7197 | 0.08728
|  |  |  | 404.73748 | 0.09496
|  |  |  | 404.75525 | 0.10068
|  |  |  | 404.77303 | -0.03505
|  |  |  | 404.79081 | -0.06153
|  |  |  | 404.80859 | -0.07163
|  |  |  | 404.82636 | -0.07858
|  |  |  | 404.84414 | -0.08387
|  |  |  | 404.86192 | 0.06762
|  |  |  | 404.8797 | 0.08341
|  |  |  | 404.89748 | 0.09226
|  |  |  | 404.91525 | 0.09876
|  |  |  | 404.93303 | 0.10369
|  |  |  | 404.95081 | -0.05559
|  |  |  | 404.96859 | -0.06837
|  |  |  | 404.98636 | -0.07624
|  |  |  | 405.00414 | -0.08206
|  |  |  | 405.02192 | -0.08682
|  |  |  | 405.0397 | 0.07894
|  |  |  | 405.05748 | 0.08942
|  |  |  | 405.07525 | 0.09646
|  |  |  | 405.09303 | 0.10205
|  |  |  | 405.11081 | -0.0469
|  |  |  | 405.12859 | -0.06468
|  |  |  | 405.14636 | -0.07383
|  |  |  | 405.16414 | -0.08019
|  |  |  | 405.18192 | -0.08527
|  |  |  | 405.1997 | 0.07303
|  |  |  | 405.21747 | 0.08615
|  |  |  | 405.23525 | 0.09423
|  |  |  | 405.25303 | 0.1003
|  |  |  | 405.27081 | 0.10501
|  |  |  | 405.28859 | -0.05966
|  |  |  | 405.30636 | -0.07057
|  |  |  | 405.32414 | -0.07781
|  |  |  | 405.34192 | -0.08338
|  |  |  | 405.3597 | 0.07611
|  |  |  | 405.37747 | 0.08715
|  |  |  | 405.39525 | 0.09442
|  |  |  | 405.41303 | 0.10003
|  |  |  | 405.43081 | -0.04258
|  |  |  | 405.44859 | -0.06203
|  |  |  | 405.46636 | -0.07149
|  |  |  | 405.48414 | -0.07812
|  |  |  | 405.50192 | -0.08324
|  |  |  | 405.5197 | 0.06967
|  |  |  | 405.53747 | 0.08361
|  |  |  | 405.55525 | 0.09202
|  |  |  | 405.57303 | 0.09815
|  |  |  | 405.59081 | 0.10307
|  |  |  | 405.60859 | -0.05688
|  |  |  | 405.62636 | -0.06847
|  |  |  | 405.64414 | -0.07587
|  |  |  | 405.66192 | -0.08153
|  |  |  | 405.6797 | 0.05837
|  |  |  | 405.69747 | 0.07943
|  |  |  | 405.71525 | 0.08921
|  |  |  | 405.73303 | 0.09608
|  |  |  | 405.75081 | 0.1014
|  |  |  | 405.76859 | -0.0496
|  |  |  | 405.78636 | -0.06475
|  |  |  | 405.80414 | -0.07328
|  |  |  | 405.82192 | -0.07952
|  |  |  | 405.8397 | -0.08437
|  |  |  | 405.85747 | 0.07397
|  |  |  | 405.87525 | 0.08593
|  |  |  | 405.89303 | 0.09365
|  |  |  | 405.91081 | 0.0995
|  |  |  | 405.92859 | -0.03487
|  |  |  | 405.94636 | -0.06036
|  |  |  | 405.96414 | -0.07055
|  |  |  | 405.98192 | -0.07743
|  |  |  | 405.9997 | -0.08276
|  |  |  | 406.01747 | 0.06645
|  |  |  | 406.03525 | 0.08228
|  |  |  | 406.05303 | 0.09111
|  |  |  | 406.07081 | 0.09759
|  |  |  | 406.08858 | 0.10263
|  |  |  | 406.10636 | -0.05464
|  |  |  | 406.12414 | -0.06726
|  |  |  | 406.14192 | -0.07506
|  |  |  | 406.1597 | -0.08085
|  |  |  | 406.17747 | -0.0857
|  |  |  | 406.19525 | 0.0777
|  |  |  | 406.21303 | 0.08828
|  |  |  | 406.23081 | 0.09531
|  |  |  | 406.24858 | 0.10079
|  |  |  | 406.26636 | -0.0458
|  |  |  | 406.28414 | -0.06334
|  |  |  | 406.30192 | -0.0724
|  |  |  | 406.3197 | -0.07882
|  |  |  | 406.33747 | -0.0839
|  |  |  | 406.35525 | 0.07168
|  |  |  | 406.37303 | 0.08479
|  |  |  | 406.39081 | 0.09285
|  |  |  | 406.40858 | 0.09885
|  |  |  | 406.42636 | 0.10375
|  |  |  | 406.44414 | -0.05845
|  |  |  | 406.46192 | -0.06942
|  |  |  | 406.4797 | -0.07667
|  |  |  | 406.49747 | -0.08214
|  |  |  | 406.51525 | 0.06213
|  |  |  | 406.53303 | 0.08067
|  |  |  | 406.55081 | 0.09007
|  |  |  | 406.56858 | 0.09673
|  |  |  | 406.58636 | 0.10196
|  |  |  | 406.60414 | -0.0518
|  |  |  | 406.62192 | -0.06584
|  |  |  | 406.6397 | -0.07408
|  |  |  | 406.65747 | -0.08016
|  |  |  | 406.67525 | -0.08496
|  |  |  | 406.69303 | 0.07569
|  |  |  | 406.71081 | 0.08693
|  |  |  | 406.72858 | 0.09442
|  |  |  | 406.74636 | 0.10014
|  |  |  | 406.76414 | -0.04028
|  |  |  | 406.78192 | -0.06159
|  |  |  | 406.7997 | -0.07129
|  |  |  | 406.81747 | -0.07797
|  |  |  | 406.83525 | -0.08316
|  |  |  | 406.85303 | 0.06885
|  |  |  | 406.87081 | 0.08342
|  |  |  | 406.88858 | 0.09198
|  |  |  | 406.90636 | 0.09826
|  |  |  | 406.92414 | 0.10327
|  |  |  | 406.94192 | -0.05608
|  |  |  | 406.95969 | -0.06803
|  |  |  | 406.97747 | -0.07567
|  |  |  | 406.99525 | -0.08145
|  |  |  | 407.01303 | 0.05534
|  |  |  | 407.03081 | 0.07918
|  |  |  | 407.04858 | 0.08915
|  |  |  | 407.06636 | 0.0961
|  |  |  | 407.08414 | 0.10138
|  |  |  | 407.10192 | -0.04842
|  |  |  | 407.11969 | -0.06454
|  |  |  | 407.13747 | -0.07329
|  |  |  | 407.15525 | -0.07953
|  |  |  | 407.17303 | -0.08451
|  |  |  | 407.19081 | 0.07348
|  |  |  | 407.20858 | 0.08576
|  |  |  | 407.22636 | 0.09365
|  |  |  | 407.24414 | 0.0996
|  |  |  | 407.26192 | -0.02525
|  |  |  | 407.27969 | -0.05985
|  |  |  | 407.29747 | -0.07028
|  |  |  | 407.31525 | -0.07744
|  |  |  | 407.33303 | -0.08279
|  |  |  | 407.35081 | 0.06507
|  |  |  | 407.36858 | 0.08205
|  |  |  | 407.38636 | 0.09106
|  |  |  | 407.40414 | 0.09758
|  |  |  | 407.42192 | 0.10275
|  |  |  | 407.43969 | -0.05385
|  |  |  | 407.45747 | -0.06703
|  |  |  | 407.47525 | -0.075
|  |  |  | 407.49303 | -0.0809
|  |  |  | 407.51081 | -0.08561
|  |  |  | 407.52858 | 0.07719
|  |  |  | 407.54636 | 0.08807
|  |  |  | 407.56414 | 0.09534
|  |  |  | 407.58192 | 0.10086
|  |  |  | 407.59969 | -0.04419
|  |  |  | 407.61747 | -0.06315
|  |  |  | 407.63525 | -0.07232
|  |  |  | 407.65303 | -0.07891
|  |  |  | 407.67081 | -0.08407
|  |  |  | 407.68858 | 0.07085
|  |  |  | 407.70636 | 0.08455
|  |  |  | 407.72414 | 0.09286
|  |  |  | 407.74192 | 0.09898
|  |  |  | 407.75969 | 0.10388
|  |  |  | 407.77747 | -0.05794
|  |  |  | 407.79525 | -0.06929
|  |  |  | 407.81303 | -0.07672
|  |  |  | 407.8308 | -0.08226
|  |  |  | 407.84858 | 0.06024
|  |  |  | 407.86636 | 0.08042
|  |  |  | 407.88414 | 0.09003
|  |  |  | 407.90192 | 0.09672
|  |  |  | 407.91969 | 0.10203
|  |  |  | 407.93747 | -0.05085
|  |  |  | 407.95525 | -0.06568
|  |  |  | 407.97303 | -0.07412
|  |  |  | 407.9908 | -0.08025
|  |  |  | 408.00858 | -0.08515
|  |  |  | 408.02636 | 0.07512
|  |  |  | 408.04414 | 0.08691
|  |  |  | 408.06192 | 0.09453
|  |  |  | 408.07969 | 0.1003
|  |  |  | 408.09747 | -0.03728
|  |  |  | 408.11525 | -0.06131
|  |  |  | 408.13303 | -0.07133
|  |  |  | 408.1508 | -0.07811
|  |  |  | 408.16858 | -0.08343
|  |  |  | 408.18636 | 0.06766
|  |  |  | 408.20414 | 0.08311
|  |  |  | 408.22192 | 0.09169
|  |  |  | 408.23969 | 0.09798
|  |  |  | 408.25747 | 0.10315
|  |  |  | 408.27525 | -0.05561
|  |  |  | 408.29303 | -0.068
|  |  |  | 408.3108 | -0.07572
|  |  |  | 408.32858 | -0.08147
|  |  |  | 408.34636 | 0.04874
|  |  |  | 408.36414 | 0.07852
|  |  |  | 408.38192 | 0.08888
|  |  |  | 408.39969 | 0.09604
|  |  |  | 408.41747 | 0.10152
|  |  |  | 408.43525 | -0.04716
|  |  |  | 408.45303 | -0.06421
|  |  |  | 408.4708 | -0.07303
|  |  |  | 408.48858 | -0.07945
|  |  |  | 408.50636 | -0.08458
|  |  |  | 408.52414 | 0.07259
|  |  |  | 408.54192 | 0.08555
|  |  |  | 408.55969 | 0.09369
|  |  |  | 408.57747 | 0.0996
|  |  |  | 408.59525 | 0.10442
|  |  |  | 408.61303 | -0.05939
|  |  |  | 408.6308 | -0.0702
|  |  |  | 408.64858 | -0.07733
|  |  |  | 408.66636 | -0.08274
|  |  |  | 408.68414 | 0.06355
|  |  |  | 408.70192 | 0.08151
|  |  |  | 408.71969 | 0.09068
|  |  |  | 408.73747 | 0.09729
|  |  |  | 408.75525 | 0.10248
|  |  |  | 408.77303 | -0.05284
|  |  |  | 408.7908 | -0.06661
|  |  |  | 408.80858 | -0.07474
|  |  |  | 408.82636 | -0.08086
|  |  |  | 408.84414 | -0.0857
|  |  |  | 408.86191 | 0.07654
|  |  |  | 408.87969 | 0.08766
|  |  |  | 408.89747 | 0.09508
|  |  |  | 408.91525 | 0.10074
|  |  |  | 408.93303 | -0.04206
|  |  |  | 408.9508 | -0.06245
|  |  |  | 408.96858 | -0.07201
|  |  |  | 408.98636 | -0.07864
|  |  |  | 409.00414 | -0.08391
|  |  |  | 409.02191 | 0.06983
|  |  |  | 409.03969 | 0.08416
|  |  |  | 409.05747 | 0.09262
|  |  |  | 409.07525 | 0.09875
|  |  |  | 409.09303 | 0.10371
|  |  |  | 409.1108 | -0.05719
|  |  |  | 409.12858 | -0.06896
|  |  |  | 409.14636 | -0.07641
|  |  |  | 409.16414 | -0.08209
|  |  |  | 409.18191 | 0.0573
|  |  |  | 409.19969 | 0.07975
|  |  |  | 409.21747 | 0.08974
|  |  |  | 409.23525 | 0.09666
|  |  |  | 409.25303 | 0.10201
|  |  |  | 409.2708 | -0.04959
|  |  |  | 409.28858 | -0.06523
|  |  |  | 409.30636 | -0.07393
|  |  |  | 409.32414 | -0.08012
|  |  |  | 409.34191 | -0.08507
|  |  |  | 409.35969 | 0.07436
|  |  |  | 409.37747 | 0.08653
|  |  |  | 409.39525 | 0.09425
|  |  |  | 409.41303 | 0.10005
|  |  |  | 409.4308 | -0.03159
|  |  |  | 409.44858 | -0.06066
|  |  |  | 409.46636 | -0.07101
|  |  |  | 409.48414 | -0.07796
|  |  |  | 409.50191 | -0.08327
|  |  |  | 409.51969 | 0.0664
|  |  |  | 409.53747 | 0.0828
|  |  |  | 409.55525 | 0.09161
|  |  |  | 409.57303 | 0.09793
|  |  |  | 409.5908 | 0.10316
|  |  |  | 409.60858 | -0.05473
|  |  |  | 409.62636 | -0.06769
|  |  |  | 409.64414 | -0.07554
|  |  |  | 409.66191 | -0.0814
|  |  |  | 409.67969 | -0.08617
|  |  |  | 409.69747 | 0.07795
|  |  |  | 409.71525 | 0.08864
|  |  |  | 409.73302 | 0.09592
|  |  |  | 409.7508 | 0.10144
|  |  |  | 409.76858 | -0.04546
|  |  |  | 409.78636 | -0.06363
|  |  |  | 409.80414 | -0.07291
|  |  |  | 409.82191 | -0.07941
|  |  |  | 409.83969 | -0.08454
|  |  |  | 409.85747 | 0.07188
|  |  |  | 409.87525 | 0.08527
|  |  |  | 409.89302 | 0.09325
|  |  |  | 409.9108 | 0.09922
|  |  |  | 409.92858 | 0.10414
|  |  |  | 409.94636 | -0.05865
|  |  |  | 409.96414 | -0.07003
|  |  |  | 409.98191 | -0.07724
|  |  |  | 409.99969 | -0.08282
|  |  |  | 410.01747 | 0.06174
|  |  |  | 410.03525 | 0.08113
|  |  |  | 410.05302 | 0.09064
|  |  |  | 410.0708 | 0.09724
|  |  |  | 410.08858 | 0.1026
|  |  |  | 410.10636 | -0.05189
|  |  |  | 410.12414 | -0.06635
|  |  |  | 410.14191 | -0.07471
|  |  |  | 410.15969 | -0.08079
|  |  |  | 410.17747 | -0.08557
|  |  |  | 410.19525 | 0.07599
|  |  |  | 410.21302 | 0.08753
|  |  |  | 410.2308 | 0.09504
|  |  |  | 410.24858 | 0.10071
|  |  |  | 410.26636 | -0.03918
|  |  |  | 410.28414 | -0.062
|  |  |  | 410.30191 | -0.07193
|  |  |  | 410.31969 | -0.07853
|  |  |  | 410.33747 | -0.08357
|  |  |  | 410.35525 | 0.06862
|  |  |  | 410.37302 | 0.08388
|  |  |  | 410.3908 | 0.09243
|  |  |  | 410.40858 | 0.09868
|  |  |  | 410.42636 | 0.10368
|  |  |  | 410.44414 | -0.05638
|  |  |  | 410.46191 | -0.06866
|  |  |  | 410.47969 | -0.07623
|  |  |  | 410.49747 | -0.08198
|  |  |  | 410.51525 | 0.05278
|  |  |  | 410.53302 | 0.07956
|  |  |  | 410.5508 | 0.08964
|  |  |  | 410.56858 | 0.09651
|  |  |  | 410.58636 | 0.10186
|  |  |  | 410.60413 | -0.04826
|  |  |  | 410.62191 | -0.06486
|  |  |  | 410.63969 | -0.07372
|  |  |  | 410.65747 | -0.08005
|  |  |  | 410.67525 | -0.08506
|  |  |  | 410.69302 | 0.0737
|  |  |  | 410.7108 | 0.08632
|  |  |  | 410.72858 | 0.09417
|  |  |  | 410.74636 | 0.10002
|  |  |  | 410.76413 | 0.10485
|  |  |  | 410.78191 | -0.0601
|  |  |  | 410.79969 | -0.07076
|  |  |  | 410.81747 | -0.07787
|  |  |  | 410.83525 | -0.08325
|  |  |  | 410.85302 | 0.06496
|  |  |  | 410.8708 | 0.08224
|  |  |  | 410.88858 | 0.09142
|  |  |  | 410.90636 | 0.09806
|  |  |  | 410.92413 | 0.10309
|  |  |  | 410.94191 | -0.05381
|  |  |  | 410.95969 | -0.06735
|  |  |  | 410.97747 | -0.07546
|  |  |  | 410.99525 | -0.08137
|  |  |  | 411.01302 | -0.08618
|  |  |  | 411.0308 | 0.07746
|  |  |  | 411.04858 | 0.08841
|  |  |  | 411.06636 | 0.09564
|  |  |  | 411.08413 | 0.10128
|  |  |  | 411.10191 | -0.04352
|  |  |  | 411.11969 | -0.06321
|  |  |  | 411.13747 | -0.07269
|  |  |  | 411.15525 | -0.07923
|  |  |  | 411.17302 | -0.08432
|  |  |  | 411.1908 | 0.07099
|  |  |  | 411.20858 | 0.08484
|  |  |  | 411.22636 | 0.09319
|  |  |  | 411.24413 | 0.09931
|  |  |  | 411.26191 | 0.10423
|  |  |  | 411.27969 | -0.05807
|  |  |  | 411.29747 | -0.0695
|  |  |  | 411.31525 | -0.07675
|  |  |  | 411.33302 | -0.08243
|  |  |  | 411.3508 | 0.05919
|  |  |  | 411.36858 | 0.08056
|  |  |  | 411.38636 | 0.09046
|  |  |  | 411.40413 | 0.0972
|  |  |  | 411.42191 | 0.10249
|  |  |  | 411.43969 | -0.05073
|  |  |  | 411.45747 | -0.06596
|  |  |  | 411.47524 | -0.07448
|  |  |  | 411.49302 | -0.08058
|  |  |  | 411.5108 | -0.08558
|  |  |  | 411.52858 | 0.07533
|  |  |  | 411.54636 | 0.08728
|  |  |  | 411.56413 | 0.09496
|  |  |  | 411.58191 | 0.10068
|  |  |  | 411.59969 | -0.03505
|  |  |  | 411.61747 | -0.06153
|  |  |  | 411.63524 | -0.07163
|  |  |  | 411.65302 | -0.07858
|  |  |  | 411.6708 | -0.08387
|  |  |  | 411.68858 | 0.06762
|  |  |  | 411.70636 | 0.08341
|  |  |  | 411.72413 | 0.09226
|  |  |  | 411.74191 | 0.09876
|  |  |  | 411.75969 | 0.10369
|  |  |  | 411.77747 | -0.05559
|  |  |  | 411.79524 | -0.06837
|  |  |  | 411.81302 | -0.07624
|  |  |  | 411.8308 | -0.08206
|  |  |  | 411.84858 | -0.08682
|  |  |  | 411.86636 | 0.07894
|  |  |  | 411.88413 | 0.08942
|  |  |  | 411.90191 | 0.09646
|  |  |  | 411.91969 | 0.10205
|  |  |  | 411.93747 | -0.0469
|  |  |  | 411.95524 | -0.06468
|  |  |  | 411.97302 | -0.07383
|  |  |  | 411.9908 | -0.08019
|  |  |  | 412.00858 | -0.08527
|  |  |  | 412.02636 | 0.07303
|  |  |  | 412.04413 | 0.08615
|  |  |  | 412.06191 | 0.09423
|  |  |  | 412.07969 | 0.1003
|  |  |  | 412.09747 | 0.10501
|  |  |  | 412.11524 | -0.05966
|  |  |  | 412.13302 | -0.07057
|  |  |  | 412.1508 | -0.07781
|  |  |  | 412.16858 | -0.08338
|  |  |  | 412.18636 | -0.08468
|  |  |  | 412.20413 | 0.07152
|  |  |  | 412.22191 | 0.0852
|  |  |  | 412.23969 | 0.09343
|  |  |  | 412.25747 | 0.09949
|  |  |  | 412.27524 | 0.10439
|  |  |  | 412.29302 | -0.05857
|  |  |  | 412.3108 | -0.06999
|  |  |  | 412.32858 | -0.07736
|  |  |  | 412.34636 | -0.0829
|  |  |  | 412.36413 | 0.06021
|  |  |  | 412.38191 | 0.08105
|  |  |  | 412.39969 | 0.09068
|  |  |  | 412.41747 | 0.09742
|  |  |  | 412.43524 | 0.10268
|  |  |  | 412.45302 | -0.05142
|  |  |  | 412.4708 | -0.06643
|  |  |  | 412.48858 | -0.07497
|  |  |  | 412.50635 | -0.08098
|  |  |  | 412.52413 | -0.08567
|  |  |  | 412.54191 | 0.07566
|  |  |  | 412.55969 | 0.08746
|  |  |  | 412.57747 | 0.09501
|  |  |  | 412.59524 | 0.1007
|  |  |  | 412.61302 | -0.03631
|  |  |  | 412.6308 | -0.06192
|  |  |  | 412.64858 | -0.072
|  |  |  | 412.66635 | -0.07877
|  |  |  | 412.68413 | -0.08404
|  |  |  | 412.70191 | 0.06826
|  |  |  | 412.71969 | 0.0838
|  |  |  | 412.73747 | 0.09245
|  |  |  | 412.75524 | 0.09877
|  |  |  | 412.77302 | 0.1038
|  |  |  | 412.7908 | -0.05624
|  |  |  | 412.80858 | -0.06872
|  |  |  | 412.82635 | -0.07642
|  |  |  | 412.84413 | -0.08226
|  |  |  | 412.86191 | -0.08698
|  |  |  | 412.87969 | 0.07944
|  |  |  | 412.89747 | 0.08978
|  |  |  | 412.91524 | 0.09656
|  |  |  | 412.93302 | 0.10196
|  |  |  | 412.9508 | -0.04752
|  |  |  | 412.96858 | -0.06489
|  |  |  | 412.98635 | -0.07374
|  |  |  | 413.00413 | -0.0802
|  |  |  | 413.02191 | -0.08518
|  |  |  | 413.03969 | 0.07344
|  |  |  | 413.05747 | 0.08621
|  |  |  | 413.07524 | 0.09431
|  |  |  | 413.09302 | 0.1001
|  |  |  | 413.1108 | 0.10499
|  |  |  | 413.12858 | -0.05997
|  |  |  | 413.14635 | -0.07087
|  |  |  | 413.16413 | -0.07803
|  |  |  | 413.18191 | -0.08335
|  |  |  | 413.19969 | 0.06395
|  |  |  | 413.21747 | 0.08223
|  |  |  | 413.23524 | 0.09138
|  |  |  | 413.25302 | 0.09798
|  |  |  | 413.2708 | 0.10315
|  |  |  | 413.28858 | -0.05356
|  |  |  | 413.30635 | -0.0674
|  |  |  | 413.32413 | -0.07551
|  |  |  | 413.34191 | -0.08156
|  |  |  | 413.35969 | -0.08623
|  |  |  | 413.37746 | 0.07721
|  |  |  | 413.39524 | 0.08836
|  |  |  | 413.41302 | 0.09574
|  |  |  | 413.4308 | 0.10136
|  |  |  | 413.44858 | -0.04191
|  |  |  | 413.46635 | -0.06314
|  |  |  | 413.48413 | -0.07272
|  |  |  | 413.50191 | -0.07946
|  |  |  | 413.51969 | -0.08462
|  |  |  | 413.53746 | 0.07049
|  |  |  | 413.55524 | 0.08493
|  |  |  | 413.57302 | 0.09337
|  |  |  | 413.5908 | 0.0995
|  |  |  | 413.60858 | 0.1045
|  |  |  | 413.62635 | -0.05791
|  |  |  | 413.64413 | -0.06959
|  |  |  | 413.66191 | -0.07715
|  |  |  | 413.67969 | -0.0828
|  |  |  | 413.69746 | 0.05675
|  |  |  | 413.71524 | 0.08063
|  |  |  | 413.73302 | 0.0905
|  |  |  | 413.7508 | 0.0971
|  |  |  | 413.76858 | 0.10228
|  |  |  | 413.78635 | -0.05006
|  |  |  | 413.80413 | -0.06595
|  |  |  | 413.82191 | -0.07463
|  |  |  | 413.83969 | -0.08075
|  |  |  | 413.85746 | -0.0858
|  |  |  | 413.87524 | 0.07518
|  |  |  | 413.89302 | 0.08725
|  |  |  | 413.9108 | 0.09492
|  |  |  | 413.92858 | 0.10082
|  |  |  | 413.94635 | -0.01594
|  |  |  | 413.96413 | -0.06147
|  |  |  | 413.98191 | -0.0717
|  |  |  | 413.99969 | -0.0786
|  |  |  | 414.01746 | -0.084
|  |  |  | 414.03524 | 0.0669
|  |  |  | 414.05302 | 0.08351
|  |  |  | 414.0708 | 0.09237
|  |  |  | 414.08858 | 0.09874
|  |  |  | 414.10635 | 0.10381
|  |  |  | 414.12413 | -0.05534
|  |  |  | 414.14191 | -0.06844
|  |  |  | 414.15969 | -0.07642
|  |  |  | 414.17746 | -0.08223
|  |  |  | 414.19524 | -0.08701
|  |  |  | 414.21302 | 0.07876
|  |  |  | 414.2308 | 0.08942
|  |  |  | 414.24857 | 0.09656
|  |  |  | 414.26635 | 0.10204
|  |  |  | 414.28413 | -0.04579
|  |  |  | 414.30191 | -0.06445
|  |  |  | 414.31969 | -0.0737
|  |  |  | 414.33746 | -0.08013
|  |  |  | 414.35524 | -0.08518
|  |  |  | 414.37302 | 0.07253
|  |  |  | 414.3908 | 0.08599
|  |  |  | 414.40857 | 0.0942
|  |  |  | 414.42635 | 0.10006
|  |  |  | 414.44413 | 0.10504
|  |  |  | 414.46191 | -0.05944
|  |  |  | 414.47969 | -0.0707
|  |  |  | 414.49746 | -0.07782
|  |  |  | 414.51524 | -0.08305
|  |  |  | 414.53302 | 0.06163
|  |  |  | 414.5508 | 0.08174
|  |  |  | 414.56857 | 0.09128
|  |  |  | 414.58635 | 0.09797
|  |  |  | 414.60413 | 0.10322
|  |  |  | 414.62191 | -0.05247
|  |  |  | 414.63969 | -0.0671
|  |  |  | 414.65746 | -0.07552
|  |  |  | 414.67524 | -0.08148
|  |  |  | 414.69302 | -0.0864
|  |  |  | 414.7108 | 0.07671
|  |  |  | 414.72857 | 0.08827
|  |  |  | 414.74635 | 0.09569
|  |  |  | 414.76413 | 0.10135
|  |  |  | 414.78191 | -0.03868
|  |  |  | 414.79969 | -0.0627
|  |  |  | 414.81746 | -0.07244
|  |  |  | 414.83524 | -0.07929
|  |  |  | 414.85302 | -0.08462
|  |  |  | 414.8708 | 0.06954
|  |  |  | 414.88857 | 0.08471
|  |  |  | 414.90635 | 0.09317
|  |  |  | 414.92413 | 0.09928
|  |  |  | 414.94191 | 0.10436
|  |  |  | 414.95969 | -0.0572
|  |  |  | 414.97746 | -0.06936
|  |  |  | 414.99524 | -0.07694
|  |  |  | 415.01302 | -0.08252
|  |  |  | 415.0308 | 0.04825
|  |  |  | 415.04857 | 0.08007
|  |  |  | 415.06635 | 0.09029
|  |  |  | 415.08413 | 0.09727
|  |  |  | 415.10191 | 0.10261
|  |  |  | 415.11968 | -0.04874
|  |  |  | 415.13746 | -0.06565
|  |  |  | 415.15524 | -0.07447
|  |  |  | 415.17302 | -0.08078
|  |  |  | 415.1908 | -0.0858
|  |  |  | 415.20857 | 0.07429
|  |  |  | 415.22635 | 0.08704
|  |  |  | 415.24413 | 0.09496
|  |  |  | 415.26191 | 0.10067
|  |  |  | 415.27968 | 0.10549
|  |  |  | 415.29746 | -0.06091
|  |  |  | 415.31524 | -0.07158
|  |  |  | 415.33302 | -0.07862
|  |  |  | 415.3508 | -0.08407
|  |  |  | 415.36857 | 0.06533
|  |  |  | 415.38635 | 0.08324
|  |  |  | 415.40413 | 0.09224
|  |  |  | 415.42191 | 0.09881
|  |  |  | 415.43968 | 0.10394
|  |  |  | 415.45746 | -0.05462
|  |  |  | 415.47524 | -0.0683
|  |  |  | 415.49302 | -0.07634
|  |  |  | 415.5108 | -0.08225
|  |  |  | 415.52857 | -0.08701
|  |  |  | 415.54635 | 0.07843
|  |  |  | 415.56413 | 0.08932
|  |  |  | 415.58191 | 0.09652
|  |  |  | 415.59968 | 0.10217
|  |  |  | 415.61746 | -0.04373
|  |  |  | 415.63524 | -0.06415
|  |  |  | 415.65302 | -0.0736
|  |  |  | 415.6708 | -0.08016
|  |  |  | 415.68857 | -0.08529
|  |  |  | 415.70635 | 0.07167
|  |  |  | 415.72413 | 0.0857
|  |  |  | 415.74191 | 0.09504
|  |  |  | 415.75968 | 0.10151
|  |  |  | 415.77746 | 0.1064
|  |  |  | 415.79524 | -0.05989
|  |  |  | 415.81302 | -0.07149
|  |  |  | 415.8308 | -0.07887
|  |  |  | 415.84857 | -0.08451
|  |  |  | 415.86635 | 0.06006
|  |  |  | 415.88413 | 0.08251
|  |  |  | 415.90191 | 0.09226
|  |  |  | 415.91968 | 0.099
|  |  |  | 415.93746 | 0.10436
|  |  |  | 415.95524 | -0.05237
|  |  |  | 415.97302 | -0.06783
|  |  |  | 415.9908 | -0.07637
|  |  |  | 416.00857 | -0.0826
|  |  |  | 416.02635 | -0.08742
|  |  |  | 416.04413 | 0.07713
|  |  |  | 416.06191 | 0.08914
|  |  |  | 416.07968 | 0.09694
|  |  |  | 416.09746 | 0.10258
|  |  |  | 416.11524 | -0.03326
|  |  |  | 416.13302 | -0.06335
|  |  |  | 416.15079 | -0.07352
|  |  |  | 416.16857 | -0.08042
|  |  |  | 416.18635 | -0.08579
|  |  |  | 416.20413 | 0.06926
|  |  |  | 416.22191 | 0.08536
|  |  |  | 416.23968 | 0.09411
|  |  |  | 416.25746 | 0.10058
|  |  |  | 416.27524 | 0.10555
|  |  |  | 416.29302 | -0.05762
|  |  |  | 416.31079 | -0.07034
|  |  |  | 416.32857 | -0.07805
|  |  |  | 416.34635 | -0.08386
|  |  |  | 416.36413 | -0.08862
|  |  |  | 416.38191 | 0.08074
|  |  |  | 416.39968 | 0.09123
|  |  |  | 416.41746 | 0.09842
|  |  |  | 416.43524 | 0.10385
|  |  |  | 416.45302 | -0.04817
|  |  |  | 416.47079 | -0.06642
|  |  |  | 416.48857 | -0.07557
|  |  |  | 416.50635 | -0.08194
|  |  |  | 416.52413 | -0.08692
|  |  |  | 416.54191 | 0.0747
|  |  |  | 416.55968 | 0.08789
|  |  |  | 416.57746 | 0.09591
|  |  |  | 416.59524 | 0.10184
|  |  |  | 416.61302 | 0.1067
|  |  |  | 416.63079 | -0.06148
|  |  |  | 416.64857 | -0.07253
|  |  |  | 416.66635 | -0.07958
|  |  |  | 416.68413 | -0.08525
|  |  |  | 416.70191 | 0.06473
|  |  |  | 416.71968 | 0.08395
|  |  |  | 416.73746 | 0.09326
|  |  |  | 416.75524 | 0.09983
|  |  |  | 416.77302 | 0.10501
|  |  |  | 416.79079 | -0.05467
|  |  |  | 416.80857 | -0.069
|  |  |  | 416.82635 | -0.07725
|  |  |  | 416.84413 | -0.08326
|  |  |  | 416.86191 | -0.08809
|  |  |  | 416.87968 | 0.0788
|  |  |  | 416.89746 | 0.09015
|  |  |  | 416.91524 | 0.09757
|  |  |  | 416.93302 | 0.10316
|  |  |  | 416.95079 | -0.0419
|  |  |  | 416.96857 | -0.06473
|  |  |  | 416.98635 | -0.07445
|  |  |  | 417.00413 | -0.08116
|  |  |  | 417.0219 | -0.08635
|  |  |  | 417.03968 | 0.07159
|  |  |  | 417.05746 | 0.08641
|  |  |  | 417.07524 | 0.09496
|  |  |  | 417.09302 | 0.10114
|  |  |  | 417.11079 | 0.10602
|  |  |  | 417.12857 | -0.05921
|  |  |  | 417.14635 | -0.07129
|  |  |  | 417.16413 | -0.07876
|  |  |  | 417.1819 | -0.08447
|  |  |  | 417.19968 | 0.05508
|  |  |  | 417.21746 | 0.08211
|  |  |  | 417.23524 | 0.0921
|  |  |  | 417.25302 | 0.09901
|  |  |  | 417.27079 | 0.10439
|  |  |  | 417.28857 | -0.05116
|  |  |  | 417.30635 | -0.06762
|  |  |  | 417.32413 | -0.0763
|  |  |  | 417.3419 | -0.08248
|  |  |  | 417.35968 | -0.0875
|  |  |  | 417.37746 | 0.0765
|  |  |  | 417.39524 | 0.08893
|  |  |  | 417.41302 | 0.09671
|  |  |  | 417.43079 | 0.10253
|  |  |  | 417.44857 | 0.10726
|  |  |  | 417.46635 | -0.06292
|  |  |  | 417.48413 | -0.07345
|  |  |  | 417.5019 | -0.0805
|  |  |  | 417.51968 | -0.08585
|  |  |  | 417.53746 | 0.06792
|  |  |  | 417.55524 | 0.08513
|  |  |  | 417.57302 | 0.09405
|  |  |  | 417.59079 | 0.10051
|  |  |  | 417.60857 | 0.10557
|  |  |  | 417.62635 | -0.05669
|  |  |  | 417.64413 | -0.0701
|  |  |  | 417.6619 | -0.07805
|  |  |  | 417.67968 | -0.08387
|  |  |  | 417.69746 | -0.08857
|  |  |  | 417.71524 | 0.08028
|  |  |  | 417.73302 | 0.09105
|  |  |  | 417.75079 | 0.09841
|  |  |  | 417.76857 | 0.10385
|  |  |  | 417.78635 | -0.04635
|  |  |  | 417.80413 | -0.06593
|  |  |  | 417.8219 | -0.07538
|  |  |  | 417.83968 | -0.08193
|  |  |  | 417.85746 | -0.08704
|  |  |  | 417.87524 | 0.07384
|  |  |  | 417.89301 | 0.08768
|  |  |  | 417.91079 | 0.09579
|  |  |  | 417.92857 | 0.10183
|  |  |  | 417.94635 | 0.10675
|  |  |  | 417.96413 | -0.06094
|  |  |  | 417.9819 | -0.07236
|  |  |  | 417.99968 | -0.07977
|  |  |  | 418.01746 | -0.08541
|  |  |  | 418.03524 | 0.0622
|  |  |  | 418.05301 | 0.08349
|  |  |  | 418.07079 | 0.09317
|  |  |  | 418.08857 | 0.09987
|  |  |  | 418.10635 | 0.10509
|  |  |  | 418.12413 | -0.05363
|  |  |  | 418.1419 | -0.06875
|  |  |  | 418.15968 | -0.07723
|  |  |  | 418.17746 | -0.08332
|  |  |  | 418.19524 | -0.08823
|  |  |  | 418.21301 | 0.0782
|  |  |  | 418.23079 | 0.08999
|  |  |  | 418.24857 | 0.09754
|  |  |  | 418.26635 | 0.10321
|  |  |  | 418.28413 | -0.03739
|  |  |  | 418.3019 | -0.0644
|  |  |  | 418.31968 | -0.07445
|  |  |  | 418.33746 | -0.08121
|  |  |  | 418.35524 | -0.08651
|  |  |  | 418.37301 | 0.07611
|  |  |  | 418.39079 | 0.08715
|  |  |  | 418.40857 | 0.09442
|  |  |  | 418.42635 | 0.10003
|  |  |  | 418.44413 | -0.04258
|  |  |  | 418.4619 | -0.06203
|  |  |  | 418.47968 | -0.07149
|  |  |  | 418.49746 | -0.07812
|  |  |  | 418.51524 | -0.08324
|  |  |  | 418.53301 | 0.06967
|  |  |  | 418.55079 | 0.08361
|  |  |  | 418.56857 | 0.09202
|  |  |  | 418.58635 | 0.09815
|  |  |  | 418.60413 | 0.10307
|  |  |  | 418.6219 | -0.05688
|  |  |  | 418.63968 | -0.06847
|  |  |  | 418.65746 | -0.07587
|  |  |  | 418.67524 | -0.08153
|  |  |  | 418.69301 | 0.05837
|  |  |  | 418.71079 | 0.07943
|  |  |  | 418.72857 | 0.08921
|  |  |  | 418.74635 | 0.09608
|  |  |  | 418.76412 | 0.1014
|  |  |  | 418.7819 | -0.0496
|  |  |  | 418.79968 | -0.06475
|  |  |  | 418.81746 | -0.07328
|  |  |  | 418.83524 | -0.07952
|  |  |  | 418.85301 | -0.08437
|  |  |  | 418.87079 | 0.07397
|  |  |  | 418.88857 | 0.08593
|  |  |  | 418.90635 | 0.09365
|  |  |  | 418.92412 | 0.0995
|  |  |  | 418.9419 | -0.03487
|  |  |  | 418.95968 | -0.06036
|  |  |  | 418.97746 | -0.07055
|  |  |  | 418.99524 | -0.07743
|  |  |  | 419.01301 | -0.08276
|  |  |  | 419.03079 | 0.06645
|  |  |  | 419.04857 | 0.08228
|  |  |  | 419.06635 | 0.09111
|  |  |  | 419.08412 | 0.09759
|  |  |  | 419.1019 | 0.10263
|  |  |  | 419.11968 | -0.05464
|  |  |  | 419.13746 | -0.06726
|  |  |  | 419.15524 | -0.07506
|  |  |  | 419.17301 | -0.08085
|  |  |  | 419.19079 | -0.0857
|  |  |  | 419.20857 | 0.0777
|  |  |  | 419.22635 | 0.08828
|  |  |  | 419.24412 | 0.09531
|  |  |  | 419.2619 | 0.10079
|  |  |  | 419.27968 | -0.0458
|  |  |  | 419.29746 | -0.06334
|  |  |  | 419.31524 | -0.0724
|  |  |  | 419.33301 | -0.07882
|  |  |  | 419.35079 | -0.0839
|  |  |  | 419.36857 | 0.07168
|  |  |  | 419.38635 | 0.08479
|  |  |  | 419.40412 | 0.09285
|  |  |  | 419.4219 | 0.09885
|  |  |  | 419.43968 | 0.10375
|  |  |  | 419.45746 | -0.05845
|  |  |  | 419.47524 | -0.06942
|  |  |  | 419.49301 | -0.07667
|  |  |  | 419.51079 | -0.08214
|  |  |  | 419.52857 | 0.06213
|  |  |  | 419.54635 | 0.08067
|  |  |  | 419.56412 | 0.09007
|  |  |  | 419.5819 | 0.09673
|  |  |  | 419.59968 | 0.10196
|  |  |  | 419.61746 | -0.0518
|  |  |  | 419.63524 | -0.06584
|  |  |  | 419.65301 | -0.07408
|  |  |  | 419.67079 | -0.08016
|  |  |  | 419.68857 | -0.08496
|  |  |  | 419.70635 | 0.07569
|  |  |  | 419.72412 | 0.08693
|  |  |  | 419.7419 | 0.09442
|  |  |  | 419.75968 | 0.10014
|  |  |  | 419.77746 | -0.04028
|  |  |  | 419.79523 | -0.06159
|  |  |  | 419.81301 | -0.07129
|  |  |  | 419.83079 | -0.07797
|  |  |  | 419.84857 | -0.08316
|  |  |  | 419.86635 | 0.06885
|  |  |  | 419.88412 | 0.08342
|  |  |  | 419.9019 | 0.09198
|  |  |  | 419.91968 | 0.09826
|  |  |  | 419.93746 | 0.10327
|  |  |  | 419.95523 | -0.05608
|  |  |  | 419.97301 | -0.06803
|  |  |  | 419.99079 | -0.07567
|  |  |  | 420.00857 | -0.08145
|  |  |  | 420.02635 | 0.05534
|  |  |  | 420.04412 | 0.07918
|  |  |  | 420.0619 | 0.08915
|  |  |  | 420.07968 | 0.0961
|  |  |  | 420.09746 | 0.10138
|  |  |  | 420.11523 | -0.04842
|  |  |  | 420.13301 | -0.06454
|  |  |  | 420.15079 | -0.07329
|  |  |  | 420.16857 | -0.07953
|  |  |  | 420.18635 | -0.08451
|  |  |  | 420.20412 | 0.07348
|  |  |  | 420.2219 | 0.08576
|  |  |  | 420.23968 | 0.09365
|  |  |  | 420.25746 | 0.0996
|  |  |  | 420.27523 | -0.02525
|  |  |  | 420.29301 | -0.05985
|  |  |  | 420.31079 | -0.07028
|  |  |  | 420.32857 | -0.07744
|  |  |  | 420.34635 | -0.08279
|  |  |  | 420.36412 | 0.06507
|  |  |  | 420.3819 | 0.08205
|  |  |  | 420.39968 | 0.09106
|  |  |  | 420.41746 | 0.09758
|  |  |  | 420.43523 | 0.10275
|  |  |  | 420.45301 | -0.05385
|  |  |  | 420.47079 | -0.06703
|  |  |  | 420.48857 | -0.075
|  |  |  | 420.50635 | -0.0809
|  |  |  | 420.52412 | -0.08561
|  |  |  | 420.5419 | 0.07719
|  |  |  | 420.55968 | 0.08807
|  |  |  | 420.57746 | 0.09534
|  |  |  | 420.59523 | 0.10086
|  |  |  | 420.61301 | -0.04419
|  |  |  | 420.63079 | -0.06315
|  |  |  | 420.64857 | -0.07232
|  |  |  | 420.66634 | -0.07891
|  |  |  | 420.68412 | -0.08407
|  |  |  | 420.7019 | 0.07085
|  |  |  | 420.71968 | 0.08455
|  |  |  | 420.73746 | 0.09286
|  |  |  | 420.75523 | 0.09898
|  |  |  | 420.77301 | 0.10388
|  |  |  | 420.79079 | -0.05794
|  |  |  | 420.80857 | -0.06929
|  |  |  | 420.82634 | -0.07672
|  |  |  | 420.84412 | -0.08226
|  |  |  | 420.8619 | 0.06024
|  |  |  | 420.87968 | 0.08042
|  |  |  | 420.89746 | 0.09003
|  |  |  | 420.91523 | 0.09672
|  |  |  | 420.93301 | 0.10203
|  |  |  | 420.95079 | -0.05085
|  |  |  | 420.96857 | -0.06568
|  |  |  | 420.98634 | -0.07412
|  |  |  | 421.00412 | -0.08025
|  |  |  | 421.0219 | -0.08515
|  |  |  | 421.03968 | 0.07512
|  |  |  | 421.05746 | 0.08691
|  |  |  | 421.07523 | 0.09453
|  |  |  | 421.09301 | 0.1003
|  |  |  | 421.11079 | -0.03728
|  |  |  | 421.12857 | -0.06131
|  |  |  | 421.14634 | -0.07133
|  |  |  | 421.16412 | -0.07811
|  |  |  | 421.1819 | -0.08343
|  |  |  | 421.19968 | 0.06766
|  |  |  | 421.21746 | 0.08311
|  |  |  | 421.23523 | 0.09169
|  |  |  | 421.25301 | 0.09798
|  |  |  | 421.27079 | 0.10315
|  |  |  | 421.28857 | -0.05561
|  |  |  | 421.30634 | -0.068
|  |  |  | 421.32412 | -0.07572
|  |  |  | 421.3419 | -0.08147
|  |  |  | 421.35968 | 0.04874
|  |  |  | 421.37746 | 0.07852
|  |  |  | 421.39523 | 0.08888
|  |  |  | 421.41301 | 0.09604
|  |  |  | 421.43079 | 0.10152
|  |  |  | 421.44857 | -0.04716
|  |  |  | 421.46634 | -0.06421
|  |  |  | 421.48412 | -0.07303
|  |  |  | 421.5019 | -0.07945
|  |  |  | 421.51968 | -0.08458
|  |  |  | 421.53745 | 0.07259
|  |  |  | 421.55523 | 0.08555
|  |  |  | 421.57301 | 0.09369
|  |  |  | 421.59079 | 0.0996
|  |  |  | 421.60857 | 0.10442
|  |  |  | 421.62634 | -0.05939
|  |  |  | 421.64412 | -0.0702
|  |  |  | 421.6619 | -0.07733
|  |  |  | 421.67968 | -0.08274
|  |  |  | 421.69745 | 0.06355
|  |  |  | 421.71523 | 0.08151
|  |  |  | 421.73301 | 0.09068
|  |  |  | 421.75079 | 0.09729
|  |  |  | 421.76857 | 0.10248
|  |  |  | 421.78634 | -0.05284
|  |  |  | 421.80412 | -0.06661
|  |  |  | 421.8219 | -0.07474
|  |  |  | 421.83968 | -0.08086
|  |  |  | 421.85745 | -0.0857
|  |  |  | 421.87523 | 0.07654
|  |  |  | 421.89301 | 0.08766
|  |  |  | 421.91079 | 0.09508
|  |  |  | 421.92857 | 0.10074
|  |  |  | 421.94634 | -0.04206
|  |  |  | 421.96412 | -0.06245
|  |  |  | 421.9819 | -0.07201
|  |  |  | 421.99968 | -0.07864
|  |  |  | 422.01745 | -0.08391
|  |  |  | 422.03523 | 0.06983
|  |  |  | 422.05301 | 0.08416
|  |  |  | 422.07079 | 0.09262
|  |  |  | 422.08857 | 0.09875
|  |  |  | 422.10634 | 0.10371
|  |  |  | 422.12412 | -0.05719
|  |  |  | 422.1419 | -0.06896
|  |  |  | 422.15968 | -0.07641
|  |  |  | 422.17745 | -0.08209
|  |  |  | 422.19523 | 0.0573
|  |  |  | 422.21301 | 0.07975
|  |  |  | 422.23079 | 0.08974
|  |  |  | 422.24857 | 0.09666
|  |  |  | 422.26634 | 0.10201
|  |  |  | 422.28412 | -0.04959
|  |  |  | 422.3019 | -0.06523
|  |  |  | 422.31968 | -0.07393
|  |  |  | 422.33745 | -0.08012
|  |  |  | 422.35523 | -0.08507
|  |  |  | 422.37301 | 0.07436
|  |  |  | 422.39079 | 0.08653
|  |  |  | 422.40856 | 0.09425
|  |  |  | 422.42634 | 0.10005
|  |  |  | 422.44412 | -0.03159
|  |  |  | 422.4619 | -0.06066
|  |  |  | 422.47968 | -0.07101
|  |  |  | 422.49745 | -0.07796
|  |  |  | 422.51523 | -0.08327
|  |  |  | 422.53301 | 0.0664
|  |  |  | 422.55079 | 0.0828
|  |  |  | 422.56856 | 0.09161
|  |  |  | 422.58634 | 0.09793
|  |  |  | 422.60412 | 0.10316
|  |  |  | 422.6219 | -0.05473
|  |  |  | 422.63968 | -0.06769
|  |  |  | 422.65745 | -0.07554
|  |  |  | 422.67523 | -0.0814
|  |  |  | 422.69301 | -0.08617
|  |  |  | 422.71079 | 0.07795
|  |  |  | 422.72856 | 0.08864
|  |  |  | 422.74634 | 0.09592
|  |  |  | 422.76412 | 0.10144
|  |  |  | 422.7819 | -0.04546
|  |  |  | 422.79968 | -0.06363
|  |  |  | 422.81745 | -0.07291
|  |  |  | 422.83523 | -0.07941
|  |  |  | 422.85301 | -0.08454
|  |  |  | 422.87079 | 0.07188
|  |  |  | 422.88856 | 0.08527
|  |  |  | 422.90634 | 0.09325
|  |  |  | 422.92412 | 0.09922
|  |  |  | 422.9419 | 0.10414
|  |  |  | 422.95968 | -0.05865
|  |  |  | 422.97745 | -0.07003
|  |  |  | 422.99523 | -0.07724
|  |  |  | 423.01301 | -0.08282
|  |  |  | 423.03079 | 0.06174
|  |  |  | 423.04856 | 0.08113
|  |  |  | 423.06634 | 0.09064
|  |  |  | 423.08412 | 0.09724
|  |  |  | 423.1019 | 0.1026
|  |  |  | 423.11968 | -0.05189
|  |  |  | 423.13745 | -0.06635
|  |  |  | 423.15523 | -0.07471
|  |  |  | 423.17301 | -0.08079
|  |  |  | 423.19079 | -0.08557
|  |  |  | 423.20856 | 0.07599
|  |  |  | 423.22634 | 0.08753
|  |  |  | 423.24412 | 0.09504
|  |  |  | 423.2619 | 0.10071
|  |  |  | 423.27968 | -0.03918
|  |  |  | 423.29745 | -0.062
|  |  |  | 423.31523 | -0.07193
|  |  |  | 423.33301 | -0.07853
|  |  |  | 423.35079 | -0.08357
|  |  |  | 423.36856 | 0.06862
|  |  |  | 423.38634 | 0.08388
|  |  |  | 423.40412 | 0.09243
|  |  |  | 423.4219 | 0.09868
|  |  |  | 423.43967 | 0.10368
|  |  |  | 423.45745 | -0.05638
|  |  |  | 423.47523 | -0.06866
|  |  |  | 423.49301 | -0.07623
|  |  |  | 423.51079 | -0.08198
|  |  |  | 423.52856 | 0.05278
|  |  |  | 423.54634 | 0.07956
|  |  |  | 423.56412 | 0.08964
|  |  |  | 423.5819 | 0.09651
|  |  |  | 423.59967 | 0.10186
|  |  |  | 423.61745 | -0.04826
|  |  |  | 423.63523 | -0.06486
|  |  |  | 423.65301 | -0.07372
|  |  |  | 423.67079 | -0.08005
|  |  |  | 423.68856 | -0.08506
|  |  |  | 423.70634 | 0.0737
|  |  |  | 423.72412 | 0.08632
|  |  |  | 423.7419 | 0.09417
|  |  |  | 423.75967 | 0.10002
|  |  |  | 423.77745 | 0.10485
|  |  |  | 423.79523 | -0.0601
|  |  |  | 423.81301 | -0.07076
|  |  |  | 423.83079 | -0.07787
|  |  |  | 423.84856 | -0.08325
|  |  |  | 423.86634 | 0.06496
|  |  |  | 423.88412 | 0.08224
|  |  |  | 423.9019 | 0.09142
|  |  |  | 423.91967 | 0.09806
|  |  |  | 423.93745 | 0.10309
|  |  |  | 423.95523 | -0.05381
|  |  |  | 423.97301 | -0.06735
|  |  |  | 423.99079 | -0.07546
|  |  |  | 424.00856 | -0.08137
|  |  |  | 424.02634 | -0.08618
|  |  |  | 424.04412 | 0.07746
|  |  |  | 424.0619 | 0.08841
|  |  |  | 424.07967 | 0.09564
|  |  |  | 424.09745 | 0.10128
|  |  |  | 424.11523 | -0.04352
|  |  |  | 424.13301 | -0.06321
|  |  |  | 424.15079 | -0.07269
|  |  |  | 424.16856 | -0.07923
|  |  |  | 424.18634 | -0.08432
|  |  |  | 424.20412 | 0.07099
|  |  |  | 424.2219 | 0.08484
|  |  |  | 424.23967 | 0.09319
|  |  |  | 424.25745 | 0.09931
|  |  |  | 424.27523 | 0.10423
|  |  |  | 424.29301 | -0.05807
|  |  |  | 424.31078 | -0.0695
|  |  |  | 424.32856 | -0.07675
|  |  |  | 424.34634 | -0.08243
|  |  |  | 424.36412 | 0.05919
|  |  |  | 424.3819 | 0.08056
|  |  |  | 424.39967 | 0.09046
|  |  |  | 424.41745 | 0.0972
|  |  |  | 424.43523 | 0.10249
|  |  |  | 424.45301 | -0.05073
|  |  |  | 424.47078 | -0.06596
|  |  |  | 424.48856 | -0.07448
|  |  |  | 424.50634 | -0.08058
|  |  |  | 424.52412 | -0.08558
|  |  |  | 424.5419 | 0.07533
|  |  |  | 424.55967 | 0.08728
|  |  |  | 424.57745 | 0.09496
|  |  |  | 424.59523 | 0.10068
|  |  |  | 424.61301 | -0.03505
|  |  |  | 424.63078 | -0.06153
|  |  |  | 424.64856 | -0.07163
|  |  |  | 424.66634 | -0.07858
|  |  |  | 424.68412 | -0.08387
|  |  |  | 424.7019 | 0.06762
|  |  |  | 424.71967 | 0.08341
|  |  |  | 424.73745 | 0.09226
|  |  |  | 424.75523 | 0.09876
|  |  |  | 424.77301 | 0.10369
|  |  |  | 424.79078 | -0.05559
|  |  |  | 424.80856 | -0.06837
|  |  |  | 424.82634 | -0.07624
|  |  |  | 424.84412 | -0.08206
|  |  |  | 424.8619 | -0.08682
|  |  |  | 424.87967 | 0.07894
|  |  |  | 424.89745 | 0.08942
|  |  |  | 424.91523 | 0.09646
|  |  |  | 424.93301 | 0.10205
|  |  |  | 424.95078 | -0.0469
|  |  |  | 424.96856 | -0.06468
|  |  |  | 424.98634 | -0.07383
|  |  |  | 425.00412 | -0.08019
|  |  |  | 425.0219 | -0.08527
|  |  |  | 425.03967 | 0.07303
|  |  |  | 425.05745 | 0.08615
|  |  |  | 425.07523 | 0.09423
|  |  |  | 425.09301 | 0.1003
|  |  |  | 425.11078 | 0.10501
|  |  |  | 425.12856 | -0.05966
|  |  |  | 425.14634 | -0.07057
|  |  |  | 425.16412 | -0.07781
|  |  |  | 425.18189 | -0.08338
|  |  |  | 425.19967 | 0.07611
|  |  |  | 425.21745 | 0.08715
|  |  |  | 425.23523 | 0.09442
|  |  |  | 425.25301 | 0.10003
|  |  |  | 425.27078 | -0.04258
|  |  |  | 425.28856 | -0.06203
|  |  |  | 425.30634 | -0.07149
|  |  |  | 425.32412 | -0.07812
|  |  |  | 425.34189 | -0.08324
|  |  |  | 425.35967 | 0.06967
|  |  |  | 425.37745 | 0.08361
|  |  |  | 425.39523 | 0.09202
|  |  |  | 425.41301 | 0.09815
|  |  |  | 425.43078 | 0.10307
|  |  |  | 425.44856 | -0.05688
|  |  |  | 425.46634 | -0.06847
|  |  |  | 425.48412 | -0.07587
|  |  |  | 425.50189 | -0.08153
|  |  |  | 425.51967 | 0.05837
|  |  |  | 425.53745 | 0.07943
|  |  |  | 425.55523 | 0.08921
|  |  |  | 425.57301 | 0.09608
|  |  |  | 425.59078 | 0.1014
|  |  |  | 425.60856 | -0.0496
|  |  |  | 425.62634 | -0.06475
|  |  |  | 425.64412 | -0.07328
|  |  |  | 425.66189 | -0.07952
|  |  |  | 425.67967 | -0.08437
|  |  |  | 425.69745 | 0.07397
|  |  |  | 425.71523 | 0.08593
|  |  |  | 425.73301 | 0.09365
|  |  |  | 425.75078 | 0.0995
|  |  |  | 425.76856 | -0.03487
|  |  |  | 425.78634 | -0.06036
|  |  |  | 425.80412 | -0.07055
|  |  |  | 425.82189 | -0.07743
|  |  |  | 425.83967 | -0.08276
|  |  |  | 425.85745 | 0.06645
|  |  |  | 425.87523 | 0.08228
|  |  |  | 425.89301 | 0.09111
|  |  |  | 425.91078 | 0.09759
|  |  |  | 425.92856 | 0.10263
|  |  |  | 425.94634 | -0.05464
|  |  |  | 425.96412 | -0.06726
|  |  |  | 425.98189 | -0.07506
|  |  |  | 425.99967 | -0.08085
|  |  |  | 426.01745 | -0.0857
|  |  |  | 426.03523 | 0.0777
|  |  |  | 426.053 | 0.08828
|  |  |  | 426.07078 | 0.09531
|  |  |  | 426.08856 | 0.10079
|  |  |  | 426.10634 | -0.0458
|  |  |  | 426.12412 | -0.06334
|  |  |  | 426.14189 | -0.0724
|  |  |  | 426.15967 | -0.07882
|  |  |  | 426.17745 | -0.0839
|  |  |  | 426.19523 | 0.07168
|  |  |  | 426.213 | 0.08479
|  |  |  | 426.23078 | 0.09285
|  |  |  | 426.24856 | 0.09885
|  |  |  | 426.26634 | 0.10375
|  |  |  | 426.28412 | -0.05845
|  |  |  | 426.30189 | -0.06942
|  |  |  | 426.31967 | -0.07667
|  |  |  | 426.33745 | -0.08214
|  |  |  | 426.35523 | 0.06213
|  |  |  | 426.373 | 0.08067
|  |  |  | 426.39078 | 0.09007
|  |  |  | 426.40856 | 0.09673
|  |  |  | 426.42634 | 0.10196
|  |  |  | 426.44412 | -0.0518
|  |  |  | 426.46189 | -0.06584
|  |  |  | 426.47967 | -0.07408
|  |  |  | 426.49745 | -0.08016
|  |  |  | 426.51523 | -0.08496
|  |  |  | 426.533 | 0.07569
|  |  |  | 426.55078 | 0.08693
|  |  |  | 426.56856 | 0.09442
|  |  |  | 426.58634 | 0.10014
|  |  |  | 426.60412 | -0.04028
|  |  |  | 426.62189 | -0.06159
|  |  |  | 426.63967 | -0.07129
|  |  |  | 426.65745 | -0.07797
|  |  |  | 426.67523 | -0.08316
|  |  |  | 426.693 | 0.06885
|  |  |  | 426.71078 | 0.08342
|  |  |  | 426.72856 | 0.09198
|  |  |  | 426.74634 | 0.09826
|  |  |  | 426.76412 | 0.10327
|  |  |  | 426.78189 | -0.05608
|  |  |  | 426.79967 | -0.06803
|  |  |  | 426.81745 | -0.07567
|  |  |  | 426.83523 | -0.08145
|  |  |  | 426.853 | 0.05534
|  |  |  | 426.87078 | 0.07918
|  |  |  | 426.88856 | 0.08915
|  |  |  | 426.90634 | 0.0961
|  |  |  | 426.92411 | 0.10138
|  |  |  | 426.94189 | -0.04842
|  |  |  | 426.95967 | -0.06454
|  |  |  | 426.97745 | -0.07329
|  |  |  | 426.99523 | -0.07953
|  |  |  | 427.013 | -0.08451
|  |  |  | 427.03078 | 0.07348
|  |  |  | 427.04856 | 0.08576
|  |  |  | 427.06634 | 0.09365
|  |  |  | 427.08411 | 0.0996
|  |  |  | 427.10189 | -0.02525
|  |  |  | 427.11967 | -0.05985
|  |  |  | 427.13745 | -0.07028
|  |  |  | 427.15523 | -0.07744
|  |  |  | 427.173 | -0.08279
|  |  |  | 427.19078 | 0.06507
|  |  |  | 427.20856 | 0.08205
|  |  |  | 427.22634 | 0.09106
|  |  |  | 427.24411 | 0.09758
|  |  |  | 427.26189 | 0.10275
|  |  |  | 427.27967 | -0.05385
|  |  |  | 427.29745 | -0.06703
|  |  |  | 427.31523 | -0.075
|  |  |  | 427.333 | -0.0809
|  |  |  | 427.35078 | -0.08561
|  |  |  | 427.36856 | 0.07719
|  |  |  | 427.38634 | 0.08807
|  |  |  | 427.40411 | 0.09534
|  |  |  | 427.42189 | 0.10086
|  |  |  | 427.43967 | -0.04419
|  |  |  | 427.45745 | -0.06315
|  |  |  | 427.47523 | -0.07232
|  |  |  | 427.493 | -0.07891
|  |  |  | 427.51078 | -0.08407
|  |  |  | 427.52856 | 0.07085
|  |  |  | 427.54634 | 0.08455
|  |  |  | 427.56411 | 0.09286
|  |  |  | 427.58189 | 0.09898
|  |  |  | 427.59967 | 0.10388
|  |  |  | 427.61745 | -0.05794
|  |  |  | 427.63523 | -0.06929
|  |  |  | 427.653 | -0.07672
|  |  |  | 427.67078 | -0.08226
|  |  |  | 427.68856 | 0.06024
|  |  |  | 427.70634 | 0.08042
|  |  |  | 427.72411 | 0.09003
|  |  |  | 427.74189 | 0.09672
|  |  |  | 427.75967 | 0.10203
|  |  |  | 427.77745 | -0.05085
|  |  |  | 427.79523 | -0.06568
|  |  |  | 427.813 | -0.07412
|  |  |  | 427.83078 | -0.08025
|  |  |  | 427.84856 | -0.08515
|  |  |  | 427.86634 | 0.07512
|  |  |  | 427.88411 | 0.08691
|  |  |  | 427.90189 | 0.09453
|  |  |  | 427.91967 | 0.1003
|  |  |  | 427.93745 | -0.03728
|  |  |  | 427.95522 | -0.06131
|  |  |  | 427.973 | -0.07133
|  |  |  | 427.99078 | -0.07811
|  |  |  | 428.00856 | -0.08343
|  |  |  | 428.02634 | 0.06766
|  |  |  | 428.04411 | 0.08311
|  |  |  | 428.06189 | 0.09169
|  |  |  | 428.07967 | 0.09798
|  |  |  | 428.09745 | 0.10315
|  |  |  | 428.11522 | -0.05561
|  |  |  | 428.133 | -0.068
|  |  |  | 428.15078 | -0.07572
|  |  |  | 428.16856 | -0.08147
|  |  |  | 428.18634 | 0.04874
|  |  |  | 428.20411 | 0.07852
|  |  |  | 428.22189 | 0.08888
|  |  |  | 428.23967 | 0.09604
|  |  |  | 428.25745 | 0.10152
|  |  |  | 428.27522 | -0.04716
|  |  |  | 428.293 | -0.06421
|  |  |  | 428.31078 | -0.07303
|  |  |  | 428.32856 | -0.07945
|  |  |  | 428.34634 | -0.08458
|  |  |  | 428.36411 | 0.07259
|  |  |  | 428.38189 | 0.08555
|  |  |  | 428.39967 | 0.09369
|  |  |  | 428.41745 | 0.0996
|  |  |  | 428.43522 | 0.10442
|  |  |  | 428.453 | -0.05939
|  |  |  | 428.47078 | -0.0702
|  |  |  | 428.48856 | -0.07733
|  |  |  | 428.50634 | -0.08274
|  |  |  | 428.52411 | 0.06355
|  |  |  | 428.54189 | 0.08151
|  |  |  | 428.55967 | 0.09068
|  |  |  | 428.57745 | 0.09729
|  |  |  | 428.59522 | 0.10248
|  |  |  | 428.613 | -0.05284
|  |  |  | 428.63078 | -0.06661
|  |  |  | 428.64856 | -0.07474
|  |  |  | 428.66634 | -0.08086
|  |  |  | 428.68411 | -0.0857
|  |  |  | 428.70189 | 0.07654
|  |  |  | 428.71967 | 0.08766
|  |  |  | 428.73745 | 0.09508
|  |  |  | 428.75522 | 0.10074
|  |  |  | 428.773 | -0.04206
|  |  |  | 428.79078 | -0.06245
|  |  |  | 428.80856 | -0.07201
|  |  |  | 428.82633 | -0.07864
|  |  |  | 428.84411 | -0.08391
|  |  |  | 428.86189 | 0.06983
|  |  |  | 428.87967 | 0.08416
|  |  |  | 428.89745 | 0.09262
|  |  |  | 428.91522 | 0.09875
|  |  |  | 428.933 | 0.10371
|  |  |  | 428.95078 | -0.05719
|  |  |  | 428.96856 | -0.06896
|  |  |  | 428.98633 | -0.07641
|  |  |  | 429.00411 | -0.08209
|  |  |  | 429.02189 | 0.0573
|  |  |  | 429.03967 | 0.07975
|  |  |  | 429.05745 | 0.08974
|  |  |  | 429.07522 | 0.09666
|  |  |  | 429.093 | 0.10201
|  |  |  | 429.11078 | -0.04959
|  |  |  | 429.12856 | -0.06523
|  |  |  | 429.14633 | -0.07393
|  |  |  | 429.16411 | -0.08012
|  |  |  | 429.18189 | -0.08507
|  |  |  | 429.19967 | 0.07436
|  |  |  | 429.21745 | 0.08653
|  |  |  | 429.23522 | 0.09425
|  |  |  | 429.253 | 0.10005
|  |  |  | 429.27078 | -0.03159
|  |  |  | 429.28856 | -0.06066
|  |  |  | 429.30633 | -0.07101
|  |  |  | 429.32411 | -0.07796
|  |  |  | 429.34189 | -0.08327
|  |  |  | 429.35967 | 0.0664
|  |  |  | 429.37745 | 0.0828
|  |  |  | 429.39522 | 0.09161
|  |  |  | 429.413 | 0.09793
|  |  |  | 429.43078 | 0.10316
|  |  |  | 429.44856 | -0.05473
|  |  |  | 429.46633 | -0.06769
|  |  |  | 429.48411 | -0.07554
|  |  |  | 429.50189 | -0.0814
|  |  |  | 429.51967 | -0.08617
|  |  |  | 429.53745 | 0.07795
|  |  |  | 429.55522 | 0.08864
|  |  |  | 429.573 | 0.09592
|  |  |  | 429.59078 | 0.10144
|  |  |  | 429.60856 | -0.04546
|  |  |  | 429.62633 | -0.06363
|  |  |  | 429.64411 | -0.07291
|  |  |  | 429.66189 | -0.07941
|  |  |  | 429.67967 | -0.08454
|  |  |  | 429.69744 | 0.07188
|  |  |  | 429.71522 | 0.08527
|  |  |  | 429.733 | 0.09325
|  |  |  | 429.75078 | 0.09922
|  |  |  | 429.76856 | 0.10414
|  |  |  | 429.78633 | -0.05865
|  |  |  | 429.80411 | -0.07003
|  |  |  | 429.82189 | -0.07724
|  |  |  | 429.83967 | -0.08282
|  |  |  | 429.85744 | 0.06174
|  |  |  | 429.87522 | 0.08113
|  |  |  | 429.893 | 0.09064
|  |  |  | 429.91078 | 0.09724
|  |  |  | 429.92856 | 0.1026
|  |  |  | 429.94633 | -0.05189
|  |  |  | 429.96411 | -0.06635
|  |  |  | 429.98189 | -0.07471
|  |  |  | 429.99967 | -0.08079
|  |  |  | 430.01744 | -0.08557
|  |  |  | 430.03522 | 0.07599
|  |  |  | 430.053 | 0.08753
|  |  |  | 430.07078 | 0.09504
|  |  |  | 430.08856 | 0.10071
|  |  |  | 430.10633 | -0.03918
|  |  |  | 430.12411 | -0.062
|  |  |  | 430.14189 | -0.07193
|  |  |  | 430.15967 | -0.07853
|  |  |  | 430.17744 | -0.08357
|  |  |  | 430.19522 | 0.06862
|  |  |  | 430.213 | 0.08388
|  |  |  | 430.23078 | 0.09243
|  |  |  | 430.24856 | 0.09868
|  |  |  | 430.26633 | 0.10368
|  |  |  | 430.28411 | -0.05638
|  |  |  | 430.30189 | -0.06866
|  |  |  | 430.31967 | -0.07623
|  |  |  | 430.33744 | -0.08198
|  |  |  | 430.35522 | 0.05278
|  |  |  | 430.373 | 0.07956
|  |  |  | 430.39078 | 0.08964
|  |  |  | 430.40856 | 0.09651
|  |  |  | 430.42633 | 0.10186
|  |  |  | 430.44411 | -0.04826
|  |  |  | 430.46189 | -0.06486
|  |  |  | 430.47967 | -0.07372
|  |  |  | 430.49744 | -0.08005
|  |  |  | 430.51522 | -0.08506
|  |  |  | 430.533 | 0.0737
|  |  |  | 430.55078 | 0.08632
|  |  |  | 430.56855 | 0.09417
|  |  |  | 430.58633 | 0.10002
|  |  |  | 430.60411 | 0.10485
|  |  |  | 430.62189 | -0.0601
|  |  |  | 430.63967 | -0.07076
|  |  |  | 430.65744 | -0.07787
|  |  |  | 430.67522 | -0.08325
|  |  |  | 430.693 | 0.06496
|  |  |  | 430.71078 | 0.08224
|  |  |  | 430.72855 | 0.09142
|  |  |  | 430.74633 | 0.09806
|  |  |  | 430.76411 | 0.10309
|  |  |  | 430.78189 | -0.05381
|  |  |  | 430.79967 | -0.06735
|  |  |  | 430.81744 | -0.07546
|  |  |  | 430.83522 | -0.08137
|  |  |  | 430.853 | -0.08618
|  |  |  | 430.87078 | 0.07746
|  |  |  | 430.88855 | 0.08841
|  |  |  | 430.90633 | 0.09564
|  |  |  | 430.92411 | 0.10128
|  |  |  | 430.94189 | -0.04352
|  |  |  | 430.95967 | -0.06321
|  |  |  | 430.97744 | -0.07269
|  |  |  | 430.99522 | -0.07923
|  |  |  | 431.013 | -0.08432
|  |  |  | 431.03078 | 0.07099
|  |  |  | 431.04855 | 0.08484
|  |  |  | 431.06633 | 0.09319
|  |  |  | 431.08411 | 0.09931
|  |  |  | 431.10189 | 0.10423
|  |  |  | 431.11967 | -0.05807
|  |  |  | 431.13744 | -0.0695
|  |  |  | 431.15522 | -0.07675
|  |  |  | 431.173 | -0.08243
|  |  |  | 431.19078 | 0.05919
|  |  |  | 431.20855 | 0.08056
|  |  |  | 431.22633 | 0.09046
|  |  |  | 431.24411 | 0.0972
|  |  |  | 431.26189 | 0.10249
|  |  |  | 431.27967 | -0.05073
|  |  |  | 431.29744 | -0.06596
|  |  |  | 431.31522 | -0.07448
|  |  |  | 431.333 | -0.08058
|  |  |  | 431.35078 | -0.08558
|  |  |  | 431.36855 | 0.07533
|  |  |  | 431.38633 | 0.08728
|  |  |  | 431.40411 | 0.09496
|  |  |  | 431.42189 | 0.10068
|  |  |  | 431.43967 | -0.03505
|  |  |  | 431.45744 | -0.06153
|  |  |  | 431.47522 | -0.07163
|  |  |  | 431.493 | -0.07858
|  |  |  | 431.51078 | -0.08387
|  |  |  | 431.52855 | 0.06762
|  |  |  | 431.54633 | 0.08341
|  |  |  | 431.56411 | 0.09226
|  |  |  | 431.58189 | 0.09876
|  |  |  | 431.59966 | 0.10369
|  |  |  | 431.61744 | -0.05559
|  |  |  | 431.63522 | -0.06837
|  |  |  | 431.653 | -0.07624
|  |  |  | 431.67078 | -0.08206
|  |  |  | 431.68855 | -0.08682
|  |  |  | 431.70633 | 0.07894
|  |  |  | 431.72411 | 0.08942
|  |  |  | 431.74189 | 0.09646
|  |  |  | 431.75966 | 0.10205
|  |  |  | 431.77744 | -0.0469
|  |  |  | 431.79522 | -0.06468
|  |  |  | 431.813 | -0.07383
|  |  |  | 431.83078 | -0.08019
|  |  |  | 431.84855 | -0.08527
|  |  |  | 431.86633 | 0.07303
|  |  |  | 431.88411 | 0.08615
|  |  |  | 431.90189 | 0.09423
|  |  |  | 431.91966 | 0.1003
|  |  |  | 431.93744 | 0.10501
|  |  |  | 431.95522 | -0.05966
|  |  |  | 431.973 | -0.07057
|  |  |  | 431.99078 | -0.07781
|  |  |  | 432.00855 | -0.08338
|  |  |  | 432.02633 | -0.08468
|  |  |  | 432.04411 | 0.07152
|  |  |  | 432.06189 | 0.0852
|  |  |  | 432.07966 | 0.09343
|  |  |  | 432.09744 | 0.09949
|  |  |  | 432.11522 | 0.10439
|  |  |  | 432.133 | -0.05857
|  |  |  | 432.15078 | -0.06999
|  |  |  | 432.16855 | -0.07736
|  |  |  | 432.18633 | -0.0829
|  |  |  | 432.20411 | 0.06021
|  |  |  | 432.22189 | 0.08105
|  |  |  | 432.23966 | 0.09068
|  |  |  | 432.25744 | 0.09742
|  |  |  | 432.27522 | 0.10268
|  |  |  | 432.293 | -0.05142
|  |  |  | 432.31078 | -0.06643
|  |  |  | 432.32855 | -0.07497
|  |  |  | 432.34633 | -0.08098
|  |  |  | 432.36411 | -0.08567
|  |  |  | 432.38189 | 0.07566
|  |  |  | 432.39966 | 0.08746
|  |  |  | 432.41744 | 0.09501
|  |  |  | 432.43522 | 0.1007
|  |  |  | 432.453 | -0.03631
|  |  |  | 432.47077 | -0.06192
|  |  |  | 432.48855 | -0.072
|  |  |  | 432.50633 | -0.07877
|  |  |  | 432.52411 | -0.08404
|  |  |  | 432.54189 | 0.06826
|  |  |  | 432.55966 | 0.0838
|  |  |  | 432.57744 | 0.09245
|  |  |  | 432.59522 | 0.09877
|  |  |  | 432.613 | 0.1038
|  |  |  | 432.63077 | -0.05624
|  |  |  | 432.64855 | -0.06872
|  |  |  | 432.66633 | -0.07642
|  |  |  | 432.68411 | -0.08226
|  |  |  | 432.70189 | -0.08698
|  |  |  | 432.71966 | 0.07944
|  |  |  | 432.73744 | 0.08978
|  |  |  | 432.75522 | 0.09656
|  |  |  | 432.773 | 0.10196
|  |  |  | 432.79077 | -0.04752
|  |  |  | 432.80855 | -0.06489
|  |  |  | 432.82633 | -0.07374
|  |  |  | 432.84411 | -0.0802
|  |  |  | 432.86189 | -0.08518
|  |  |  | 432.87966 | 0.07344
|  |  |  | 432.89744 | 0.08621
|  |  |  | 432.91522 | 0.09431
|  |  |  | 432.933 | 0.1001
|  |  |  | 432.95077 | 0.10499
|  |  |  | 432.96855 | -0.05997
|  |  |  | 432.98633 | -0.07087
|  |  |  | 433.00411 | -0.07803
|  |  |  | 433.02189 | -0.08335
|  |  |  | 433.03966 | 0.06395
|  |  |  | 433.05744 | 0.08223
|  |  |  | 433.07522 | 0.09138
|  |  |  | 433.093 | 0.09798
|  |  |  | 433.11077 | 0.10315
|  |  |  | 433.12855 | -0.05356
|  |  |  | 433.14633 | -0.0674
|  |  |  | 433.16411 | -0.07551
|  |  |  | 433.18189 | -0.08156
|  |  |  | 433.19966 | -0.08623
|  |  |  | 433.21744 | 0.07721
|  |  |  | 433.23522 | 0.08836
|  |  |  | 433.253 | 0.09574
|  |  |  | 433.27077 | 0.10136
|  |  |  | 433.28855 | -0.04191
|  |  |  | 433.30633 | -0.06314
|  |  |  | 433.32411 | -0.07272
|  |  |  | 433.34188 | -0.07946
|  |  |  | 433.35966 | -0.08462
|  |  |  | 433.37744 | 0.07049
|  |  |  | 433.39522 | 0.08493
|  |  |  | 433.413 | 0.09337
|  |  |  | 433.43077 | 0.0995
|  |  |  | 433.44855 | 0.1045
|  |  |  | 433.46633 | -0.05791
|  |  |  | 433.48411 | -0.06959
|  |  |  | 433.50188 | -0.07715
|  |  |  | 433.51966 | -0.0828
|  |  |  | 433.53744 | 0.05675
|  |  |  | 433.55522 | 0.08063
|  |  |  | 433.573 | 0.0905
|  |  |  | 433.59077 | 0.0971
|  |  |  | 433.60855 | 0.10228
|  |  |  | 433.62633 | -0.05006
|  |  |  | 433.64411 | -0.06595
|  |  |  | 433.66188 | -0.07463
|  |  |  | 433.67966 | -0.08075
|  |  |  | 433.69744 | -0.0858
|  |  |  | 433.71522 | 0.07518
|  |  |  | 433.733 | 0.08725
|  |  |  | 433.75077 | 0.09492
|  |  |  | 433.76855 | 0.10082
|  |  |  | 433.78633 | -0.01594
|  |  |  | 433.80411 | -0.06147
|  |  |  | 433.82188 | -0.0717
|  |  |  | 433.83966 | -0.0786
|  |  |  | 433.85744 | -0.084
|  |  |  | 433.87522 | 0.0669
|  |  |  | 433.893 | 0.08351
|  |  |  | 433.91077 | 0.09237
|  |  |  | 433.92855 | 0.09874
|  |  |  | 433.94633 | 0.10381
|  |  |  | 433.96411 | -0.05534
|  |  |  | 433.98188 | -0.06844
|  |  |  | 433.99966 | -0.07642
|  |  |  | 434.01744 | -0.08223
|  |  |  | 434.03522 | -0.08701
|  |  |  | 434.053 | 0.07876
|  |  |  | 434.07077 | 0.08942
|  |  |  | 434.08855 | 0.09656
|  |  |  | 434.10633 | 0.10204
|  |  |  | 434.12411 | -0.04579
|  |  |  | 434.14188 | -0.06445
|  |  |  | 434.15966 | -0.0737
|  |  |  | 434.17744 | -0.08013
|  |  |  | 434.19522 | -0.08518
|  |  |  | 434.21299 | 0.07253
|  |  |  | 434.23077 | 0.08599
|  |  |  | 434.24855 | 0.0942
|  |  |  | 434.26633 | 0.10006
|  |  |  | 434.28411 | 0.10504
|  |  |  | 434.30188 | -0.05944
|  |  |  | 434.31966 | -0.0707
|  |  |  | 434.33744 | -0.07782
|  |  |  | 434.35522 | -0.08305
|  |  |  | 434.37299 | 0.06163
|  |  |  | 434.39077 | 0.08174
|  |  |  | 434.40855 | 0.09128
|  |  |  | 434.42633 | 0.09797
|  |  |  | 434.44411 | 0.10322
|  |  |  | 434.46188 | -0.05247
|  |  |  | 434.47966 | -0.0671
|  |  |  | 434.49744 | -0.07552
|  |  |  | 434.51522 | -0.08148
|  |  |  | 434.53299 | -0.0864
|  |  |  | 434.55077 | 0.07671
|  |  |  | 434.56855 | 0.08827
|  |  |  | 434.58633 | 0.09569
|  |  |  | 434.60411 | 0.10135
|  |  |  | 434.62188 | -0.03868
|  |  |  | 434.63966 | -0.0627
|  |  |  | 434.65744 | -0.07244
|  |  |  | 434.67522 | -0.07929
|  |  |  | 434.69299 | -0.08462
|  |  |  | 434.71077 | 0.06954
|  |  |  | 434.72855 | 0.08471
|  |  |  | 434.74633 | 0.09317
|  |  |  | 434.76411 | 0.09928
|  |  |  | 434.78188 | 0.10436
|  |  |  | 434.79966 | -0.0572
|  |  |  | 434.81744 | -0.06936
|  |  |  | 434.83522 | -0.07694
|  |  |  | 434.85299 | -0.08252
|  |  |  | 434.87077 | 0.04825
|  |  |  | 434.88855 | 0.08007
|  |  |  | 434.90633 | 0.09029
|  |  |  | 434.92411 | 0.09727
|  |  |  | 434.94188 | 0.10261
|  |  |  | 434.95966 | -0.04874
|  |  |  | 434.97744 | -0.06565
|  |  |  | 434.99522 | -0.07447
|  |  |  | 435.01299 | -0.08078
|  |  |  | 435.03077 | -0.0858
|  |  |  | 435.04855 | 0.07429
|  |  |  | 435.06633 | 0.08704
|  |  |  | 435.08411 | 0.09496
|  |  |  | 435.10188 | 0.10067
|  |  |  | 435.11966 | 0.10549
|  |  |  | 435.13744 | -0.06091
|  |  |  | 435.15522 | -0.07158
|  |  |  | 435.17299 | -0.07862
|  |  |  | 435.19077 | -0.08407
|  |  |  | 435.20855 | 0.06533
|  |  |  | 435.22633 | 0.08324
|  |  |  | 435.2441 | 0.09224
|  |  |  | 435.26188 | 0.09881
|  |  |  | 435.27966 | 0.10394
|  |  |  | 435.29744 | -0.05462
|  |  |  | 435.31522 | -0.0683
|  |  |  | 435.33299 | -0.07634
|  |  |  | 435.35077 | -0.08225
|  |  |  | 435.36855 | -0.08701
|  |  |  | 435.38633 | 0.07843
|  |  |  | 435.4041 | 0.08932
|  |  |  | 435.42188 | 0.09652
|  |  |  | 435.43966 | 0.10217
|  |  |  | 435.45744 | -0.04373
|  |  |  | 435.47522 | -0.06415
|  |  |  | 435.49299 | -0.0736
|  |  |  | 435.51077 | -0.08016
|  |  |  | 435.52855 | -0.08529
|  |  |  | 435.54633 | 0.07167
|  |  |  | 435.5641 | 0.0857
|  |  |  | 435.58188 | 0.09504
|  |  |  | 435.59966 | 0.10151
|  |  |  | 435.61744 | 0.1064
|  |  |  | 435.63522 | -0.05989
|  |  |  | 435.65299 | -0.07149
|  |  |  | 435.67077 | -0.07887
|  |  |  | 435.68855 | -0.08451
|  |  |  | 435.70633 | 0.06006
|  |  |  | 435.7241 | 0.08251
|  |  |  | 435.74188 | 0.09226
|  |  |  | 435.75966 | 0.099
|  |  |  | 435.77744 | 0.10436
|  |  |  | 435.79522 | -0.05237
|  |  |  | 435.81299 | -0.06783
|  |  |  | 435.83077 | -0.07637
|  |  |  | 435.84855 | -0.0826
|  |  |  | 435.86633 | -0.08742
|  |  |  | 435.8841 | 0.07713
|  |  |  | 435.90188 | 0.08914
|  |  |  | 435.91966 | 0.09694
|  |  |  | 435.93744 | 0.10258
|  |  |  | 435.95522 | -0.03326
|  |  |  | 435.97299 | -0.06335
|  |  |  | 435.99077 | -0.07352
|  |  |  | 436.00855 | -0.08042
|  |  |  | 436.02633 | -0.08579
|  |  |  | 436.0441 | 0.06926
|  |  |  | 436.06188 | 0.08536
|  |  |  | 436.07966 | 0.09411
|  |  |  | 436.09744 | 0.10058
|  |  |  | 436.11521 | 0.10555
|  |  |  | 436.13299 | -0.05762
|  |  |  | 436.15077 | -0.07034
|  |  |  | 436.16855 | -0.07805
|  |  |  | 436.18633 | -0.08386
|  |  |  | 436.2041 | -0.08862
|  |  |  | 436.22188 | 0.08074
|  |  |  | 436.23966 | 0.09123
|  |  |  | 436.25744 | 0.09842
|  |  |  | 436.27521 | 0.10385
|  |  |  | 436.29299 | -0.04817
|  |  |  | 436.31077 | -0.06642
|  |  |  | 436.32855 | -0.07557
|  |  |  | 436.34633 | -0.08194
|  |  |  | 436.3641 | -0.08692
|  |  |  | 436.38188 | 0.0747
|  |  |  | 436.39966 | 0.08789
|  |  |  | 436.41744 | 0.09591
|  |  |  | 436.43521 | 0.10184
|  |  |  | 436.45299 | 0.1067
|  |  |  | 436.47077 | -0.06148
|  |  |  | 436.48855 | -0.07253
|  |  |  | 436.50633 | -0.07958
|  |  |  | 436.5241 | -0.08525
|  |  |  | 436.54188 | 0.06473
|  |  |  | 436.55966 | 0.08395
|  |  |  | 436.57744 | 0.09326
|  |  |  | 436.59521 | 0.09983
|  |  |  | 436.61299 | 0.10501
|  |  |  | 436.63077 | -0.05467
|  |  |  | 436.64855 | -0.069
|  |  |  | 436.66633 | -0.07725
|  |  |  | 436.6841 | -0.08326
|  |  |  | 436.70188 | -0.08809
|  |  |  | 436.71966 | 0.0788
|  |  |  | 436.73744 | 0.09015
|  |  |  | 436.75521 | 0.09757
|  |  |  | 436.77299 | 0.10316
|  |  |  | 436.79077 | -0.0419
|  |  |  | 436.80855 | -0.06473
|  |  |  | 436.82633 | -0.07445
|  |  |  | 436.8441 | -0.08116
|  |  |  | 436.86188 | -0.08635
|  |  |  | 436.87966 | 0.07159
|  |  |  | 436.89744 | 0.08641
|  |  |  | 436.91521 | 0.09496
|  |  |  | 436.93299 | 0.10114
|  |  |  | 436.95077 | 0.10602
|  |  |  | 436.96855 | -0.05921
|  |  |  | 436.98632 | -0.07129
|  |  |  | 437.0041 | -0.07876
|  |  |  | 437.02188 | -0.08447
|  |  |  | 437.03966 | 0.05508
|  |  |  | 437.05744 | 0.08211
|  |  |  | 437.07521 | 0.0921
|  |  |  | 437.09299 | 0.09901
|  |  |  | 437.11077 | 0.10439
|  |  |  | 437.12855 | -0.05116
|  |  |  | 437.14632 | -0.06762
|  |  |  | 437.1641 | -0.0763
|  |  |  | 437.18188 | -0.08248
|  |  |  | 437.19966 | -0.0875
|  |  |  | 437.21744 | 0.0765
|  |  |  | 437.23521 | 0.08893
|  |  |  | 437.25299 | 0.09671
|  |  |  | 437.27077 | 0.10253
|  |  |  | 437.28855 | 0.10726
|  |  |  | 437.30632 | -0.06292
|  |  |  | 437.3241 | -0.07345
|  |  |  | 437.34188 | -0.0805
|  |  |  | 437.35966 | -0.08585
|  |  |  | 437.37744 | 0.06792
|  |  |  | 437.39521 | 0.08513
|  |  |  | 437.41299 | 0.09405
|  |  |  | 437.43077 | 0.10051
|  |  |  | 437.44855 | 0.10557
|  |  |  | 437.46632 | -0.05669
|  |  |  | 437.4841 | -0.0701
|  |  |  | 437.50188 | -0.07805
|  |  |  | 437.51966 | -0.08387
|  |  |  | 437.53744 | -0.08857
|  |  |  | 437.55521 | 0.08028
|  |  |  | 437.57299 | 0.09105
|  |  |  | 437.59077 | 0.09841
|  |  |  | 437.60855 | 0.10385
|  |  |  | 437.62632 | -0.04635
|  |  |  | 437.6441 | -0.06593
|  |  |  | 437.66188 | -0.07538
|  |  |  | 437.67966 | -0.08193
|  |  |  | 437.69744 | -0.08704
|  |  |  | 437.71521 | 0.07384
|  |  |  | 437.73299 | 0.08768
|  |  |  | 437.75077 | 0.09579
|  |  |  | 437.76855 | 0.10183
|  |  |  | 437.78632 | 0.10675
|  |  |  | 437.8041 | -0.06094
|  |  |  | 437.82188 | -0.07236
|  |  |  | 437.83966 | -0.07977
|  |  |  | 437.85743 | -0.08541
|  |  |  | 437.87521 | 0.0622
|  |  |  | 437.89299 | 0.08349
|  |  |  | 437.91077 | 0.09317
|  |  |  | 437.92855 | 0.09987
|  |  |  | 437.94632 | 0.10509
|  |  |  | 437.9641 | -0.05363
|  |  |  | 437.98188 | -0.06875
|  |  |  | 437.99966 | -0.07723
|  |  |  | 438.01743 | -0.08332
|  |  |  | 438.03521 | -0.08823
|  |  |  | 438.05299 | 0.0782
|  |  |  | 438.07077 | 0.08999
|  |  |  | 438.08855 | 0.09754
|  |  |  | 438.10632 | 0.10321
|  |  |  | 438.1241 | -0.03739
|  |  |  | 438.14188 | -0.0644
|  |  |  | 438.15966 | -0.07445
|  |  |  | 438.17743 | -0.08121
|  |  |  | 438.19521 | -0.08651
|  |  |  | 438.21299 | 0.05837
|  |  |  | 438.23077 | 0.07943
|  |  |  | 438.24855 | 0.08921
|  |  |  | 438.26632 | 0.09608
|  |  |  | 438.2841 | 0.1014
|  |  |  | 438.30188 | -0.0496
|  |  |  | 438.31966 | -0.06475
|  |  |  | 438.33743 | -0.07328
|  |  |  | 438.35521 | -0.07952
|  |  |  | 438.37299 | -0.08437
|  |  |  | 438.39077 | 0.07397
|  |  |  | 438.40855 | 0.08593
|  |  |  | 438.42632 | 0.09365
|  |  |  | 438.4441 | 0.0995
|  |  |  | 438.46188 | -0.03487
|  |  |  | 438.47966 | -0.06036
|  |  |  | 438.49743 | -0.07055
|  |  |  | 438.51521 | -0.07743
|  |  |  | 438.53299 | -0.08276
|  |  |  | 438.55077 | 0.06645
|  |  |  | 438.56855 | 0.08228
|  |  |  | 438.58632 | 0.09111
|  |  |  | 438.6041 | 0.09759
|  |  |  | 438.62188 | 0.10263
|  |  |  | 438.63966 | -0.05464
|  |  |  | 438.65743 | -0.06726
|  |  |  | 438.67521 | -0.07506
|  |  |  | 438.69299 | -0.08085
|  |  |  | 438.71077 | -0.0857
|  |  |  | 438.72855 | 0.0777
|  |  |  | 438.74632 | 0.08828
|  |  |  | 438.7641 | 0.09531
|  |  |  | 438.78188 | 0.10079
|  |  |  | 438.79966 | -0.0458
|  |  |  | 438.81743 | -0.06334
|  |  |  | 438.83521 | -0.0724
|  |  |  | 438.85299 | -0.07882
|  |  |  | 438.87077 | -0.0839
|  |  |  | 438.88854 | 0.07168
|  |  |  | 438.90632 | 0.08479
|  |  |  | 438.9241 | 0.09285
|  |  |  | 438.94188 | 0.09885
|  |  |  | 438.95966 | 0.10375
|  |  |  | 438.97743 | -0.05845
|  |  |  | 438.99521 | -0.06942
|  |  |  | 439.01299 | -0.07667
|  |  |  | 439.03077 | -0.08214
|  |  |  | 439.04854 | 0.06213
|  |  |  | 439.06632 | 0.08067
|  |  |  | 439.0841 | 0.09007
|  |  |  | 439.10188 | 0.09673
|  |  |  | 439.11966 | 0.10196
|  |  |  | 439.13743 | -0.0518
|  |  |  | 439.15521 | -0.06584
|  |  |  | 439.17299 | -0.07408
|  |  |  | 439.19077 | -0.08016
|  |  |  | 439.20854 | -0.08496
|  |  |  | 439.22632 | 0.07569
|  |  |  | 439.2441 | 0.08693
|  |  |  | 439.26188 | 0.09442
|  |  |  | 439.27966 | 0.10014
|  |  |  | 439.29743 | -0.04028
|  |  |  | 439.31521 | -0.06159
|  |  |  | 439.33299 | -0.07129
|  |  |  | 439.35077 | -0.07797
|  |  |  | 439.36854 | -0.08316
|  |  |  | 439.38632 | 0.06885
|  |  |  | 439.4041 | 0.08342
|  |  |  | 439.42188 | 0.09198
|  |  |  | 439.43966 | 0.09826
|  |  |  | 439.45743 | 0.10327
|  |  |  | 439.47521 | -0.05608
|  |  |  | 439.49299 | -0.06803
|  |  |  | 439.51077 | -0.07567
|  |  |  | 439.52854 | -0.08145
|  |  |  | 439.54632 | 0.05534
|  |  |  | 439.5641 | 0.07918
|  |  |  | 439.58188 | 0.08915
|  |  |  | 439.59966 | 0.0961
|  |  |  | 439.61743 | 0.10138
|  |  |  | 439.63521 | -0.04842
|  |  |  | 439.65299 | -0.06454
|  |  |  | 439.67077 | -0.07329
|  |  |  | 439.68854 | -0.07953
|  |  |  | 439.70632 | -0.08451
|  |  |  | 439.7241 | 0.07348
|  |  |  | 439.74188 | 0.08576
|  |  |  | 439.75965 | 0.09365
|  |  |  | 439.77743 | 0.0996
|  |  |  | 439.79521 | -0.02525
|  |  |  | 439.81299 | -0.05985
|  |  |  | 439.83077 | -0.07028
|  |  |  | 439.84854 | -0.07744
|  |  |  | 439.86632 | -0.08279
|  |  |  | 439.8841 | 0.06507
|  |  |  | 439.90188 | 0.08205
|  |  |  | 439.91965 | 0.09106
|  |  |  | 439.93743 | 0.09758
|  |  |  | 439.95521 | 0.10275
|  |  |  | 439.97299 | -0.05385
|  |  |  | 439.99077 | -0.06703
|  |  |  | 440.00854 | -0.075
|  |  |  | 440.02632 | -0.0809
|  |  |  | 440.0441 | -0.08561
|  |  |  | 440.06188 | 0.07719
|  |  |  | 440.07965 | 0.08807
|  |  |  | 440.09743 | 0.09534
|  |  |  | 440.11521 | 0.10086
|  |  |  | 440.13299 | -0.04419
|  |  |  | 440.15077 | -0.06315
|  |  |  | 440.16854 | -0.07232
|  |  |  | 440.18632 | -0.07891
|  |  |  | 440.2041 | -0.08407
|  |  |  | 440.22188 | 0.07085
|  |  |  | 440.23965 | 0.08455
|  |  |  | 440.25743 | 0.09286
|  |  |  | 440.27521 | 0.09898
|  |  |  | 440.29299 | 0.10388
|  |  |  | 440.31077 | -0.05794
|  |  |  | 440.32854 | -0.06929
|  |  |  | 440.34632 | -0.07672
|  |  |  | 440.3641 | -0.08226
|  |  |  | 440.38188 | 0.06024
|  |  |  | 440.39965 | 0.08042
|  |  |  | 440.41743 | 0.09003
|  |  |  | 440.43521 | 0.09672
|  |  |  | 440.45299 | 0.10203
|  |  |  | 440.47077 | -0.05085
|  |  |  | 440.48854 | -0.06568
|  |  |  | 440.50632 | -0.07412
|  |  |  | 440.5241 | -0.08025
|  |  |  | 440.54188 | -0.08515
|  |  |  | 440.55965 | 0.07512
|  |  |  | 440.57743 | 0.08691
|  |  |  | 440.59521 | 0.09453
|  |  |  | 440.61299 | 0.1003
|  |  |  | 440.63076 | -0.03728
|  |  |  | 440.64854 | -0.06131
|  |  |  | 440.66632 | -0.07133
|  |  |  | 440.6841 | -0.07811
|  |  |  | 440.70188 | -0.08343
|  |  |  | 440.71965 | 0.06766
|  |  |  | 440.73743 | 0.08311
|  |  |  | 440.75521 | 0.09169
|  |  |  | 440.77299 | 0.09798
|  |  |  | 440.79076 | 0.10315
|  |  |  | 440.80854 | -0.05561
|  |  |  | 440.82632 | -0.068
|  |  |  | 440.8441 | -0.07572
|  |  |  | 440.86188 | -0.08147
|  |  |  | 440.87965 | 0.04874
|  |  |  | 440.89743 | 0.07852
|  |  |  | 440.91521 | 0.08888
|  |  |  | 440.93299 | 0.09604
|  |  |  | 440.95076 | 0.10152
|  |  |  | 440.96854 | -0.04716
|  |  |  | 440.98632 | -0.06421
|  |  |  | 441.0041 | -0.07303
|  |  |  | 441.02188 | -0.07945
|  |  |  | 441.03965 | -0.08458
|  |  |  | 441.05743 | 0.07259
|  |  |  | 441.07521 | 0.08555
|  |  |  | 441.09299 | 0.09369
|  |  |  | 441.11076 | 0.0996
|  |  |  | 441.12854 | 0.10442
|  |  |  | 441.14632 | -0.05939
|  |  |  | 441.1641 | -0.0702
|  |  |  | 441.18188 | -0.07733
|  |  |  | 441.19965 | -0.08274
|  |  |  | 441.21743 | 0.06355
|  |  |  | 441.23521 | 0.08151
|  |  |  | 441.25299 | 0.09068
|  |  |  | 441.27076 | 0.09729
|  |  |  | 441.28854 | 0.10248
|  |  |  | 441.30632 | -0.05284
|  |  |  | 441.3241 | -0.06661
|  |  |  | 441.34188 | -0.07474
|  |  |  | 441.35965 | -0.08086
|  |  |  | 441.37743 | -0.0857
|  |  |  | 441.39521 | 0.07654
|  |  |  | 441.41299 | 0.08766
|  |  |  | 441.43076 | 0.09508
|  |  |  | 441.44854 | 0.10074
|  |  |  | 441.46632 | -0.04206
|  |  |  | 441.4841 | -0.06245
|  |  |  | 441.50187 | -0.07201
|  |  |  | 441.51965 | -0.07864
|  |  |  | 441.53743 | -0.08391
|  |  |  | 441.55521 | 0.06983
|  |  |  | 441.57299 | 0.08416
|  |  |  | 441.59076 | 0.09262
|  |  |  | 441.60854 | 0.09875
|  |  |  | 441.62632 | 0.10371
|  |  |  | 441.6441 | -0.05719
|  |  |  | 441.66187 | -0.06896
|  |  |  | 441.67965 | -0.07641
|  |  |  | 441.69743 | -0.08209
|  |  |  | 441.71521 | 0.0573
|  |  |  | 441.73299 | 0.07975
|  |  |  | 441.75076 | 0.08974
|  |  |  | 441.76854 | 0.09666
|  |  |  | 441.78632 | 0.10201
|  |  |  | 441.8041 | -0.04959
|  |  |  | 441.82187 | -0.06523
|  |  |  | 441.83965 | -0.07393
|  |  |  | 441.85743 | -0.08012
|  |  |  | 441.87521 | -0.08507
|  |  |  | 441.89299 | 0.07436
|  |  |  | 441.91076 | 0.08653
|  |  |  | 441.92854 | 0.09425
|  |  |  | 441.94632 | 0.10005
|  |  |  | 441.9641 | -0.03159
|  |  |  | 441.98187 | -0.06066
|  |  |  | 441.99965 | -0.07101
|  |  |  | 442.01743 | -0.07796
|  |  |  | 442.03521 | -0.08327
|  |  |  | 442.05299 | 0.0664
|  |  |  | 442.07076 | 0.0828
|  |  |  | 442.08854 | 0.09161
|  |  |  | 442.10632 | 0.09793
|  |  |  | 442.1241 | 0.10316
|  |  |  | 442.14187 | -0.05473
|  |  |  | 442.15965 | -0.06769
|  |  |  | 442.17743 | -0.07554
|  |  |  | 442.19521 | -0.0814
|  |  |  | 442.21299 | -0.08617
|  |  |  | 442.23076 | 0.07795
|  |  |  | 442.24854 | 0.08864
|  |  |  | 442.26632 | 0.09592
|  |  |  | 442.2841 | 0.10144
|  |  |  | 442.30187 | -0.04546
|  |  |  | 442.31965 | -0.06363
|  |  |  | 442.33743 | -0.07291
|  |  |  | 442.35521 | -0.07941
|  |  |  | 442.37299 | -0.08454
|  |  |  | 442.39076 | 0.07188
|  |  |  | 442.40854 | 0.08527
|  |  |  | 442.42632 | 0.09325
|  |  |  | 442.4441 | 0.09922
|  |  |  | 442.46187 | 0.10414
|  |  |  | 442.47965 | -0.05865
|  |  |  | 442.49743 | -0.07003
|  |  |  | 442.51521 | -0.07724
|  |  |  | 442.53298 | -0.08282
|  |  |  | 442.55076 | 0.06174
|  |  |  | 442.56854 | 0.08113
|  |  |  | 442.58632 | 0.09064
|  |  |  | 442.6041 | 0.09724
|  |  |  | 442.62187 | 0.1026
|  |  |  | 442.63965 | -0.05189
|  |  |  | 442.65743 | -0.06635
|  |  |  | 442.67521 | -0.07471
|  |  |  | 442.69298 | -0.08079
|  |  |  | 442.71076 | -0.08557
|  |  |  | 442.72854 | 0.07599
|  |  |  | 442.74632 | 0.08753
|  |  |  | 442.7641 | 0.09504
|  |  |  | 442.78187 | 0.10071
|  |  |  | 442.79965 | -0.03918
|  |  |  | 442.81743 | -0.062
|  |  |  | 442.83521 | -0.07193
|  |  |  | 442.85298 | -0.07853
|  |  |  | 442.87076 | -0.08357
|  |  |  | 442.88854 | 0.06862
|  |  |  | 442.90632 | 0.08388
|  |  |  | 442.9241 | 0.09243
|  |  |  | 442.94187 | 0.09868
|  |  |  | 442.95965 | -0.05189
|  |  |  | 442.97743 | -0.06635
|  |  |  | 442.99521 | -0.07471
|  |  |  | 443.01298 | -0.08079
|  |  |  | 443.03076 | -0.08557
|  |  |  | 443.04854 | 0.07599
|  |  |  | 443.06632 | 0.08753
|  |  |  | 443.0841 | 0.09504
|  |  |  | 443.10187 | 0.10071
|  |  |  | 443.11965 | -0.03918
|  |  |  | 443.13743 | -0.062
|  |  |  | 443.15521 | -0.07193
|  |  |  | 443.17298 | -0.07853
|  |  |  | 443.19076 | -0.08357
|  |  |  | 443.20854 | 0.06862
|  |  |  | 443.22632 | 0.08388
|  |  |  | 443.2441 | 0.09243
|  |  |  | 443.26187 | 0.09868
|  |  |  | 443.27965 | 0.10368
|  |  |  | 443.29743 | -0.05638
|  |  |  | 443.31521 | -0.06866
|  |  |  | 443.33298 | -0.07623
|  |  |  | 443.35076 | -0.08198
|  |  |  | 443.36854 | 0.05278
|  |  |  | 443.38632 | 0.07956
|  |  |  | 443.40409 | 0.08964
|  |  |  | 443.42187 | 0.09651
|  |  |  | 443.43965 | 0.10186
|  |  |  | 443.45743 | -0.04826
|  |  |  | 443.47521 | -0.06486
|  |  |  | 443.49298 | -0.07372
|  |  |  | 443.51076 | -0.08005
|  |  |  | 443.52854 | -0.08506
|  |  |  | 443.54632 | 0.0737
|  |  |  | 443.56409 | 0.08632
|  |  |  | 443.58187 | 0.09417
|  |  |  | 443.59965 | 0.10002
|  |  |  | 443.61743 | 0.10485
|  |  |  | 443.63521 | -0.0601
|  |  |  | 443.65298 | -0.07076
|  |  |  | 443.67076 | -0.07787
|  |  |  | 443.68854 | -0.08325
|  |  |  | 443.70632 | 0.06496
|  |  |  | 443.72409 | 0.08224
|  |  |  | 443.74187 | 0.09142
|  |  |  | 443.75965 | 0.09806
|  |  |  | 443.77743 | 0.10309
|  |  |  | 443.79521 | -0.05381
|  |  |  | 443.81298 | -0.06735
|  |  |  | 443.83076 | -0.07546
|  |  |  | 443.84854 | -0.08137
|  |  |  | 443.86632 | -0.08618
|  |  |  | 443.88409 | 0.07746
|  |  |  | 443.90187 | 0.08841
|  |  |  | 443.91965 | 0.09564
|  |  |  | 443.93743 | 0.10128
|  |  |  | 443.95521 | -0.04352
|  |  |  | 443.97298 | -0.06321
|  |  |  | 443.99076 | -0.07269
|  |  |  | 444.00854 | -0.07923
|  |  |  | 444.02632 | -0.08432
|  |  |  | 444.04409 | 0.07099
|  |  |  | 444.06187 | 0.08484
|  |  |  | 444.07965 | 0.09319
|  |  |  | 444.09743 | 0.09931
|  |  |  | 444.11521 | 0.10423
|  |  |  | 444.13298 | -0.05807
|  |  |  | 444.15076 | -0.0695
|  |  |  | 444.16854 | -0.07675
|  |  |  | 444.18632 | -0.08243
|  |  |  | 444.20409 | 0.05919
|  |  |  | 444.22187 | 0.08056
|  |  |  | 444.23965 | 0.09046
|  |  |  | 444.25743 | 0.0972
|  |  |  | 444.2752 | 0.10249
|  |  |  | 444.29298 | -0.05073
|  |  |  | 444.31076 | -0.06596
|  |  |  | 444.32854 | -0.07448
|  |  |  | 444.34632 | -0.08058
|  |  |  | 444.36409 | -0.08558
|  |  |  | 444.38187 | 0.07533
|  |  |  | 444.39965 | 0.08728
|  |  |  | 444.41743 | 0.09496
|  |  |  | 444.4352 | 0.10068
|  |  |  | 444.45298 | -0.03505
|  |  |  | 444.47076 | -0.06153
|  |  |  | 444.48854 | -0.07163
|  |  |  | 444.50632 | -0.07858
|  |  |  | 444.52409 | -0.08387
|  |  |  | 444.54187 | 0.06762
|  |  |  | 444.55965 | 0.08341
|  |  |  | 444.57743 | 0.09226
|  |  |  | 444.5952 | 0.09876
|  |  |  | 444.61298 | 0.10369
|  |  |  | 444.63076 | -0.05559
|  |  |  | 444.64854 | -0.06837
|  |  |  | 444.66632 | -0.07624
|  |  |  | 444.68409 | -0.08206
|  |  |  | 444.70187 | -0.08682
|  |  |  | 444.71965 | 0.07894
|  |  |  | 444.73743 | 0.08942
|  |  |  | 444.7552 | 0.09646
|  |  |  | 444.77298 | 0.10205
|  |  |  | 444.79076 | -0.0469
|  |  |  | 444.80854 | -0.06468
|  |  |  | 444.82632 | -0.07383
|  |  |  | 444.84409 | -0.08019
|  |  |  | 444.86187 | -0.08527
|  |  |  | 444.87965 | 0.07303
|  |  |  | 444.89743 | 0.08615
|  |  |  | 444.9152 | 0.09423
|  |  |  | 444.93298 | 0.1003
|  |  |  | 444.95076 | 0.10501
|  |  |  | 444.96854 | -0.05966
|  |  |  | 444.98632 | -0.07057
|  |  |  | 445.00409 | -0.07781
|  |  |  | 445.02187 | -0.08338
|  |  |  | 445.03965 | 0.07611
|  |  |  | 445.05743 | 0.08715
|  |  |  | 445.0752 | 0.09442
|  |  |  | 445.09298 | 0.10003
|  |  |  | 445.11076 | -0.04258
|  |  |  | 445.12854 | -0.06203
|  |  |  | 445.14631 | -0.07149
|  |  |  | 445.16409 | -0.07812
|  |  |  | 445.18187 | -0.08324
|  |  |  | 445.19965 | 0.06967
|  |  |  | 445.21743 | 0.08361
|  |  |  | 445.2352 | 0.09202
|  |  |  | 445.25298 | 0.09815
|  |  |  | 445.27076 | 0.10307
|  |  |  | 445.28854 | -0.05688
|  |  |  | 445.30631 | -0.06847
|  |  |  | 445.32409 | -0.07587
|  |  |  | 445.34187 | -0.08153
|  |  |  | 445.35965 | 0.05837
|  |  |  | 445.37743 | 0.07943
|  |  |  | 445.3952 | 0.08921
|  |  |  | 445.41298 | 0.09608
|  |  |  | 445.43076 | 0.1014
|  |  |  | 445.44854 | -0.0496
|  |  |  | 445.46631 | -0.06475
|  |  |  | 445.48409 | -0.07328
|  |  |  | 445.50187 | -0.07952
|  |  |  | 445.51965 | -0.08437
|  |  |  | 445.53743 | 0.07397
|  |  |  | 445.5552 | 0.08593
|  |  |  | 445.57298 | 0.09365
|  |  |  | 445.59076 | 0.0995
|  |  |  | 445.60854 | -0.03487
|  |  |  | 445.62631 | -0.06036
|  |  |  | 445.64409 | -0.07055
|  |  |  | 445.66187 | -0.07743
|  |  |  | 445.67965 | -0.08276
|  |  |  | 445.69743 | 0.06645
|  |  |  | 445.7152 | 0.08228
|  |  |  | 445.73298 | 0.09111
|  |  |  | 445.75076 | 0.09759
|  |  |  | 445.76854 | 0.10263
|  |  |  | 445.78631 | -0.05464
|  |  |  | 445.80409 | -0.06726
|  |  |  | 445.82187 | -0.07506
|  |  |  | 445.83965 | -0.08085
|  |  |  | 445.85743 | -0.0857
|  |  |  | 445.8752 | 0.0777
|  |  |  | 445.89298 | 0.08828
|  |  |  | 445.91076 | 0.09531
|  |  |  | 445.92854 | 0.10079
|  |  |  | 445.94631 | -0.0458
|  |  |  | 445.96409 | -0.06334
|  |  |  | 445.98187 | -0.0724
|  |  |  | 445.99965 | -0.07882
|  |  |  | 446.01742 | -0.0839
|  |  |  | 446.0352 | 0.07168
|  |  |  | 446.05298 | 0.08479
|  |  |  | 446.07076 | 0.09285
|  |  |  | 446.08854 | 0.09885
|  |  |  | 446.10631 | 0.10375
|  |  |  | 446.12409 | -0.05845
|  |  |  | 446.14187 | -0.06942
|  |  |  | 446.15965 | -0.07667
|  |  |  | 446.17742 | -0.08214
|  |  |  | 446.1952 | 0.06213
|  |  |  | 446.21298 | 0.08067
|  |  |  | 446.23076 | 0.09007
|  |  |  | 446.24854 | 0.09673
|  |  |  | 446.26631 | 0.10196
|  |  |  | 446.28409 | -0.0518
|  |  |  | 446.30187 | -0.06584
|  |  |  | 446.31965 | -0.07408
|  |  |  | 446.33742 | -0.08016
|  |  |  | 446.3552 | -0.08496
|  |  |  | 446.37298 | 0.07569
|  |  |  | 446.39076 | 0.08693
|  |  |  | 446.40854 | 0.09442
|  |  |  | 446.42631 | 0.10014
|  |  |  | 446.44409 | -0.04028
|  |  |  | 446.46187 | -0.06159
|  |  |  | 446.47965 | -0.07129
|  |  |  | 446.49742 | -0.07797
|  |  |  | 446.5152 | -0.08316
|  |  |  | 446.53298 | 0.06885
|  |  |  | 446.55076 | 0.08342
|  |  |  | 446.56854 | 0.09198
|  |  |  | 446.58631 | 0.09826
|  |  |  | 446.60409 | 0.10327
|  |  |  | 446.62187 | -0.05608
|  |  |  | 446.63965 | -0.06803
|  |  |  | 446.65742 | -0.07567
|  |  |  | 446.6752 | -0.08145
|  |  |  | 446.69298 | 0.05534
|  |  |  | 446.71076 | 0.07918
|  |  |  | 446.72854 | 0.08915
|  |  |  | 446.74631 | 0.0961
|  |  |  | 446.76409 | 0.10138
|  |  |  | 446.78187 | -0.04842
|  |  |  | 446.79965 | -0.06454
|  |  |  | 446.81742 | -0.07329
|  |  |  | 446.8352 | -0.07953
|  |  |  | 446.85298 | -0.08451
|  |  |  | 446.87076 | 0.07348
|  |  |  | 446.88854 | 0.08576
|  |  |  | 446.90631 | 0.09365
|  |  |  | 446.92409 | 0.0996
|  |  |  | 446.94187 | -0.02525
|  |  |  | 446.95965 | -0.05985
|  |  |  | 446.97742 | -0.07028
|  |  |  | 446.9952 | -0.07744
|  |  |  | 447.01298 | -0.08279
|  |  |  | 447.03076 | 0.06507
|  |  |  | 447.04853 | 0.08205
|  |  |  | 447.06631 | 0.09106
|  |  |  | 447.08409 | 0.09758
|  |  |  | 447.10187 | 0.10275
|  |  |  | 447.11965 | -0.05385
|  |  |  | 447.13742 | -0.06703
|  |  |  | 447.1552 | -0.075
|  |  |  | 447.17298 | -0.0809
|  |  |  | 447.19076 | -0.08561
|  |  |  | 447.20853 | 0.07719
|  |  |  | 447.22631 | 0.08807
|  |  |  | 447.24409 | 0.09534
|  |  |  | 447.26187 | 0.10086
|  |  |  | 447.27965 | -0.04419
|  |  |  | 447.29742 | -0.06315
|  |  |  | 447.3152 | -0.07232
|  |  |  | 447.33298 | -0.07891
|  |  |  | 447.35076 | -0.08407
|  |  |  | 447.36853 | 0.07085
|  |  |  | 447.38631 | 0.08455
|  |  |  | 447.40409 | 0.09286
|  |  |  | 447.42187 | 0.09898
|  |  |  | 447.43965 | 0.10388
|  |  |  | 447.45742 | -0.05794
|  |  |  | 447.4752 | -0.06929
|  |  |  | 447.49298 | -0.07672
|  |  |  | 447.51076 | -0.08226
|  |  |  | 447.52853 | 0.06024
|  |  |  | 447.54631 | 0.08042
|  |  |  | 447.56409 | 0.09003
|  |  |  | 447.58187 | 0.09672
|  |  |  | 447.59965 | 0.10203
|  |  |  | 447.61742 | -0.05085
|  |  |  | 447.6352 | -0.06568
|  |  |  | 447.65298 | -0.07412
|  |  |  | 447.67076 | -0.08025
|  |  |  | 447.68853 | -0.08515
|  |  |  | 447.70631 | 0.07512
|  |  |  | 447.72409 | 0.08691
|  |  |  | 447.74187 | 0.09453
|  |  |  | 447.75965 | 0.1003
|  |  |  | 447.77742 | -0.03728
|  |  |  | 447.7952 | -0.06131
|  |  |  | 447.81298 | -0.07133
|  |  |  | 447.83076 | -0.07811
|  |  |  | 447.84853 | -0.08343
|  |  |  | 447.86631 | 0.06766
|  |  |  | 447.88409 | 0.08311
|  |  |  | 447.90187 | 0.09169
|  |  |  | 447.91964 | 0.09798
|  |  |  | 447.93742 | 0.10315
|  |  |  | 447.9552 | -0.05561
|  |  |  | 447.97298 | -0.068
|  |  |  | 447.99076 | -0.07572
|  |  |  | 448.00853 | -0.08147
|  |  |  | 448.02631 | 0.04874
|  |  |  | 448.04409 | 0.07852
|  |  |  | 448.06187 | 0.08888
|  |  |  | 448.07964 | 0.09604
|  |  |  | 448.09742 | 0.10152
|  |  |  | 448.1152 | -0.04716
|  |  |  | 448.13298 | -0.06421
|  |  |  | 448.15076 | -0.07303
|  |  |  | 448.16853 | -0.07945
|  |  |  | 448.18631 | -0.08458
|  |  |  | 448.20409 | 0.07259
|  |  |  | 448.22187 | 0.08555
|  |  |  | 448.23964 | 0.09369
|  |  |  | 448.25742 | 0.0996
|  |  |  | 448.2752 | 0.10442
|  |  |  | 448.29298 | -0.05939
|  |  |  | 448.31076 | -0.0702
|  |  |  | 448.32853 | -0.07733
|  |  |  | 448.34631 | -0.08274
|  |  |  | 448.36409 | 0.06355
|  |  |  | 448.38187 | 0.08151
|  |  |  | 448.39964 | 0.09068
|  |  |  | 448.41742 | 0.09729
|  |  |  | 448.4352 | 0.10248
|  |  |  | 448.45298 | -0.05284
|  |  |  | 448.47076 | -0.06661
|  |  |  | 448.48853 | -0.07474
|  |  |  | 448.50631 | -0.08086
|  |  |  | 448.52409 | -0.0857
|  |  |  | 448.54187 | 0.07654
|  |  |  | 448.55964 | 0.08766
|  |  |  | 448.57742 | 0.09508
|  |  |  | 448.5952 | 0.10074
|  |  |  | 448.61298 | -0.04206
|  |  |  | 448.63076 | -0.06245
|  |  |  | 448.64853 | -0.07201
|  |  |  | 448.66631 | -0.07864
|  |  |  | 448.68409 | -0.08391
|  |  |  | 448.70187 | 0.06983
|  |  |  | 448.71964 | 0.08416
|  |  |  | 448.73742 | 0.09262
|  |  |  | 448.7552 | 0.09875
|  |  |  | 448.77298 | 0.10371
|  |  |  | 448.79075 | -0.05719
|  |  |  | 448.80853 | -0.06896
|  |  |  | 448.82631 | -0.07641
|  |  |  | 448.84409 | -0.08209
|  |  |  | 448.86187 | 0.0573
|  |  |  | 448.87964 | 0.07975
|  |  |  | 448.89742 | 0.08974
|  |  |  | 448.9152 | 0.09666
|  |  |  | 448.93298 | 0.10201
|  |  |  | 448.95075 | -0.04959
|  |  |  | 448.96853 | -0.06523
|  |  |  | 448.98631 | -0.07393
|  |  |  | 449.00409 | -0.08012
|  |  |  | 449.02187 | -0.08507
|  |  |  | 449.03964 | 0.07436
|  |  |  | 449.05742 | 0.08653
|  |  |  | 449.0752 | 0.09425
|  |  |  | 449.09298 | 0.10005
|  |  |  | 449.11075 | -0.03159
|  |  |  | 449.12853 | -0.06066
|  |  |  | 449.14631 | -0.07101
|  |  |  | 449.16409 | -0.07796
|  |  |  | 449.18187 | -0.08327
|  |  |  | 449.19964 | 0.0664
|  |  |  | 449.21742 | 0.0828
|  |  |  | 449.2352 | 0.09161
|  |  |  | 449.25298 | 0.09793
|  |  |  | 449.27075 | 0.10316
|  |  |  | 449.28853 | -0.05473
|  |  |  | 449.30631 | -0.06769
|  |  |  | 449.32409 | -0.07554
|  |  |  | 449.34187 | -0.0814
|  |  |  | 449.35964 | -0.08617
|  |  |  | 449.37742 | 0.07795
|  |  |  | 449.3952 | 0.08864
|  |  |  | 449.41298 | 0.09592
|  |  |  | 449.43075 | 0.10144
|  |  |  | 449.44853 | -0.04546
|  |  |  | 449.46631 | -0.06363
|  |  |  | 449.48409 | -0.07291
|  |  |  | 449.50187 | -0.07941
|  |  |  | 449.51964 | -0.08454
|  |  |  | 449.53742 | 0.07188
|  |  |  | 449.5552 | 0.08527
|  |  |  | 449.57298 | 0.09325
|  |  |  | 449.59075 | 0.09922
|  |  |  | 449.60853 | 0.10414
|  |  |  | 449.62631 | -0.05865
|  |  |  | 449.64409 | -0.07003
|  |  |  | 449.66186 | -0.07724
|  |  |  | 449.67964 | -0.08282
|  |  |  | 449.69742 | 0.06174
|  |  |  | 449.7152 | 0.08113
|  |  |  | 449.73298 | 0.09064
|  |  |  | 449.75075 | 0.09724
|  |  |  | 449.76853 | 0.1026
|  |  |  | 449.78631 | -0.05189
|  |  |  | 449.80409 | -0.06635
|  |  |  | 449.82186 | -0.07471
|  |  |  | 449.83964 | -0.08079
|  |  |  | 449.85742 | -0.08557
|  |  |  | 449.8752 | 0.07599
|  |  |  | 449.89298 | 0.08753
|  |  |  | 449.91075 | 0.09504
|  |  |  | 449.92853 | 0.10071
|  |  |  | 449.94631 | -0.03918
|  |  |  | 449.96409 | -0.062
|  |  |  | 449.98186 | -0.07193
|  |  |  | 449.99964 | -0.07853
|  |  |  | 450.01742 | -0.08357
|  |  |  | 450.0352 | 0.06862
|  |  |  | 450.05298 | 0.08388
|  |  |  | 450.07075 | 0.09243
|  |  |  | 450.08853 | 0.09868
|  |  |  | 450.10631 | 0.10368
|  |  |  | 450.12409 | -0.05638
|  |  |  | 450.14186 | -0.06866
|  |  |  | 450.15964 | -0.07623
|  |  |  | 450.17742 | -0.08198
|  |  |  | 450.1952 | 0.05278
|  |  |  | 450.21298 | 0.07956
|  |  |  | 450.23075 | 0.08964
|  |  |  | 450.24853 | 0.09651
|  |  |  | 450.26631 | 0.10186
|  |  |  | 450.28409 | -0.04826
|  |  |  | 450.30186 | -0.06486
|  |  |  | 450.31964 | -0.07372
|  |  |  | 450.33742 | -0.08005
|  |  |  | 450.3552 | -0.08506
|  |  |  | 450.37298 | 0.0737
|  |  |  | 450.39075 | 0.08632
|  |  |  | 450.40853 | 0.09417
|  |  |  | 450.42631 | 0.10002
|  |  |  | 450.44409 | 0.10485
|  |  |  | 450.46186 | -0.0601
|  |  |  | 450.47964 | -0.07076
|  |  |  | 450.49742 | -0.07787
|  |  |  | 450.5152 | -0.08325
|  |  |  | 450.53298 | 0.06496
|  |  |  | 450.55075 | 0.08224
|  |  |  | 450.56853 | 0.09142
|  |  |  | 450.58631 | 0.09806
|  |  |  | 450.60409 | 0.10309
|  |  |  | 450.62186 | -0.05381
|  |  |  | 450.63964 | -0.06735
|  |  |  | 450.65742 | -0.07546
|  |  |  | 450.6752 | -0.08137
|  |  |  | 450.69297 | -0.08618
|  |  |  | 450.71075 | 0.07746
|  |  |  | 450.72853 | 0.08841
|  |  |  | 450.74631 | 0.09564
|  |  |  | 450.76409 | 0.10128
|  |  |  | 450.78186 | -0.04352
|  |  |  | 450.79964 | -0.06321
|  |  |  | 450.81742 | -0.07269
|  |  |  | 450.8352 | -0.07923
|  |  |  | 450.85297 | -0.08432
|  |  |  | 450.87075 | 0.07099
|  |  |  | 450.88853 | 0.08484
|  |  |  | 450.90631 | 0.09319
|  |  |  | 450.92409 | 0.09931
|  |  |  | 450.94186 | 0.10423
|  |  |  | 450.95964 | -0.05807
|  |  |  | 450.97742 | -0.0695
|  |  |  | 450.9952 | -0.07675
|  |  |  | 451.01297 | -0.08243
|  |  |  | 451.03075 | 0.05919
|  |  |  | 451.04853 | 0.08056
|  |  |  | 451.06631 | 0.09046
|  |  |  | 451.08409 | 0.0972
|  |  |  | 451.10186 | 0.10249
|  |  |  | 451.11964 | -0.05073
|  |  |  | 451.13742 | -0.06596
|  |  |  | 451.1552 | -0.07448
|  |  |  | 451.17297 | -0.08058
|  |  |  | 451.19075 | -0.08558
|  |  |  | 451.20853 | 0.07533
|  |  |  | 451.22631 | 0.08728
|  |  |  | 451.24409 | 0.09496
|  |  |  | 451.26186 | 0.10068
|  |  |  | 451.27964 | -0.03505
|  |  |  | 451.29742 | -0.06153
|  |  |  | 451.3152 | -0.07163
|  |  |  | 451.33297 | -0.07858
|  |  |  | 451.35075 | -0.08387
|  |  |  | 451.36853 | 0.06762
|  |  |  | 451.38631 | 0.08341
|  |  |  | 451.40409 | 0.09226
|  |  |  | 451.42186 | 0.09876
|  |  |  | 451.43964 | 0.10369
|  |  |  | 451.45742 | -0.05559
|  |  |  | 451.4752 | -0.06837
|  |  |  | 451.49297 | -0.07624
|  |  |  | 451.51075 | -0.08206
|  |  |  | 451.52853 | -0.08682
|  |  |  | 451.54631 | 0.07894
|  |  |  | 451.56408 | 0.08942
|  |  |  | 451.58186 | 0.09646
|  |  |  | 451.59964 | 0.10205
|  |  |  | 451.61742 | -0.0469
|  |  |  | 451.6352 | -0.06468
|  |  |  | 451.65297 | -0.07383
|  |  |  | 451.67075 | -0.08019
|  |  |  | 451.68853 | -0.08527
|  |  |  | 451.70631 | 0.07303
|  |  |  | 451.72408 | 0.08615
|  |  |  | 451.74186 | 0.09423
|  |  |  | 451.75964 | 0.1003
|  |  |  | 451.77742 | 0.10501
|  |  |  | 451.7952 | -0.05966
|  |  |  | 451.81297 | -0.07057
|  |  |  | 451.83075 | -0.07781
|  |  |  | 451.84853 | -0.08338
|  |  |  | 451.86631 | -0.08468
|  |  |  | 451.88408 | 0.07152
|  |  |  | 451.90186 | 0.0852
|  |  |  | 451.91964 | 0.09343
|  |  |  | 451.93742 | 0.09949
|  |  |  | 451.9552 | 0.10439
|  |  |  | 451.97297 | -0.05857
|  |  |  | 451.99075 | -0.06999
|  |  |  | 452.00853 | -0.07736
|  |  |  | 452.02631 | -0.0829
|  |  |  | 452.04408 | 0.06021
|  |  |  | 452.06186 | 0.08105
|  |  |  | 452.07964 | 0.09068
|  |  |  | 452.09742 | 0.09742
|  |  |  | 452.1152 | 0.10268
|  |  |  | 452.13297 | -0.05142
|  |  |  | 452.15075 | -0.06643
|  |  |  | 452.16853 | -0.07497
|  |  |  | 452.18631 | -0.08098
|  |  |  | 452.20408 | -0.08567
|  |  |  | 452.22186 | 0.07566
|  |  |  | 452.23964 | 0.08746
|  |  |  | 452.25742 | 0.09501
|  |  |  | 452.2752 | 0.1007
|  |  |  | 452.29297 | -0.03631
|  |  |  | 452.31075 | -0.06192
|  |  |  | 452.32853 | -0.072
|  |  |  | 452.34631 | -0.07877
|  |  |  | 452.36408 | -0.08404
|  |  |  | 452.38186 | 0.06826
|  |  |  | 452.39964 | 0.0838
|  |  |  | 452.41742 | 0.09245
|  |  |  | 452.43519 | 0.09877
|  |  |  | 452.45297 | 0.1038
|  |  |  | 452.47075 | -0.05624
|  |  |  | 452.48853 | -0.06872
|  |  |  | 452.50631 | -0.07642
|  |  |  | 452.52408 | -0.08226
|  |  |  | 452.54186 | -0.08698
|  |  |  | 452.55964 | 0.07944
|  |  |  | 452.57742 | 0.08978
|  |  |  | 452.59519 | 0.09656
|  |  |  | 452.61297 | 0.10196
|  |  |  | 452.63075 | -0.04752
|  |  |  | 452.64853 | -0.06489
|  |  |  | 452.66631 | -0.07374
|  |  |  | 452.68408 | -0.0802
|  |  |  | 452.70186 | -0.08518
|  |  |  | 452.71964 | 0.07344
|  |  |  | 452.73742 | 0.08621
|  |  |  | 452.75519 | 0.09431
|  |  |  | 452.77297 | 0.1001
|  |  |  | 452.79075 | 0.10499
|  |  |  | 452.80853 | -0.05997
|  |  |  | 452.82631 | -0.07087
|  |  |  | 452.84408 | -0.07803
|  |  |  | 452.86186 | -0.08335
|  |  |  | 452.87964 | 0.06395
|  |  |  | 452.89742 | 0.08223
|  |  |  | 452.91519 | 0.09138
|  |  |  | 452.93297 | 0.09798
|  |  |  | 452.95075 | 0.10315
|  |  |  | 452.96853 | -0.05356
|  |  |  | 452.98631 | -0.0674
|  |  |  | 453.00408 | -0.07551
|  |  |  | 453.02186 | -0.08156
|  |  |  | 453.03964 | -0.08623
|  |  |  | 453.05742 | 0.07721
|  |  |  | 453.07519 | 0.08836
|  |  |  | 453.09297 | 0.09574
|  |  |  | 453.11075 | 0.10136
|  |  |  | 453.12853 | -0.04191
|  |  |  | 453.14631 | -0.06314
|  |  |  | 453.16408 | -0.07272
|  |  |  | 453.18186 | -0.07946
|  |  |  | 453.19964 | -0.08462
|  |  |  | 453.21742 | 0.07049
|  |  |  | 453.23519 | 0.08493
|  |  |  | 453.25297 | 0.09337
|  |  |  | 453.27075 | 0.0995
|  |  |  | 453.28853 | 0.1045
|  |  |  | 453.3063 | -0.05791
|  |  |  | 453.32408 | -0.06959
|  |  |  | 453.34186 | -0.07715
|  |  |  | 453.35964 | -0.0828
|  |  |  | 453.37742 | 0.05675
|  |  |  | 453.39519 | 0.08063
|  |  |  | 453.41297 | 0.0905
|  |  |  | 453.43075 | 0.0971
|  |  |  | 453.44853 | 0.10228
|  |  |  | 453.4663 | -0.05006
|  |  |  | 453.48408 | -0.06595
|  |  |  | 453.50186 | -0.07463
|  |  |  | 453.51964 | -0.08075
|  |  |  | 453.53742 | -0.0858
|  |  |  | 453.55519 | 0.07518
|  |  |  | 453.57297 | 0.08725
|  |  |  | 453.59075 | 0.09492
|  |  |  | 453.60853 | 0.10082
|  |  |  | 453.6263 | -0.01594
|  |  |  | 453.64408 | -0.06147
|  |  |  | 453.66186 | -0.0717
|  |  |  | 453.67964 | -0.0786
|  |  |  | 453.69742 | -0.084
|  |  |  | 453.71519 | 0.0669
|  |  |  | 453.73297 | 0.08351
|  |  |  | 453.75075 | 0.09237
|  |  |  | 453.76853 | 0.09874
|  |  |  | 453.7863 | 0.10381
|  |  |  | 453.80408 | -0.05534
|  |  |  | 453.82186 | -0.06844
|  |  |  | 453.83964 | -0.07642
|  |  |  | 453.85742 | -0.08223
|  |  |  | 453.87519 | -0.08701
|  |  |  | 453.89297 | 0.07876
|  |  |  | 453.91075 | 0.08942
|  |  |  | 453.92853 | 0.09656
|  |  |  | 453.9463 | 0.10204
|  |  |  | 453.96408 | -0.04579
|  |  |  | 453.98186 | -0.06445
|  |  |  | 453.99964 | -0.0737
|  |  |  | 454.01742 | -0.08013
|  |  |  | 454.03519 | -0.08518
|  |  |  | 454.05297 | 0.07253
|  |  |  | 454.07075 | 0.08599
|  |  |  | 454.08853 | 0.0942
|  |  |  | 454.1063 | 0.10006
|  |  |  | 454.12408 | 0.10504
|  |  |  | 454.14186 | -0.05944
|  |  |  | 454.15964 | -0.0707
|  |  |  | 454.17742 | -0.07782
|  |  |  | 454.19519 | -0.08305
|  |  |  | 454.21297 | 0.06163
|  |  |  | 454.23075 | 0.08174
|  |  |  | 454.24853 | 0.09128
|  |  |  | 454.2663 | 0.09797
|  |  |  | 454.28408 | 0.10322
|  |  |  | 454.30186 | -0.05247
|  |  |  | 454.31964 | -0.0671
|  |  |  | 454.33741 | -0.07552
|  |  |  | 454.35519 | -0.08148
|  |  |  | 454.37297 | -0.0864
|  |  |  | 454.39075 | 0.07671
|  |  |  | 454.40853 | 0.08827
|  |  |  | 454.4263 | 0.09569
|  |  |  | 454.44408 | 0.10135
|  |  |  | 454.46186 | -0.03868
|  |  |  | 454.47964 | -0.0627
|  |  |  | 454.49741 | -0.07244
|  |  |  | 454.51519 | -0.07929
|  |  |  | 454.53297 | -0.08462
|  |  |  | 454.55075 | 0.06954
|  |  |  | 454.56853 | 0.08471
|  |  |  | 454.5863 | 0.09317
|  |  |  | 454.60408 | 0.09928
|  |  |  | 454.62186 | 0.10436
|  |  |  | 454.63964 | -0.0572
|  |  |  | 454.65741 | -0.06936
|  |  |  | 454.67519 | -0.07694
|  |  |  | 454.69297 | -0.08252
|  |  |  | 454.71075 | 0.04825
|  |  |  | 454.72853 | 0.08007
|  |  |  | 454.7463 | 0.09029
|  |  |  | 454.76408 | 0.09727
|  |  |  | 454.78186 | 0.10261
|  |  |  | 454.79964 | -0.04874
|  |  |  | 454.81741 | -0.06565
|  |  |  | 454.83519 | -0.07447
|  |  |  | 454.85297 | -0.08078
|  |  |  | 454.87075 | -0.0858
|  |  |  | 454.88853 | 0.07429
|  |  |  | 454.9063 | 0.08704
|  |  |  | 454.92408 | 0.09496
|  |  |  | 454.94186 | 0.10067
|  |  |  | 454.95964 | 0.10549
|  |  |  | 454.97741 | -0.06091
|  |  |  | 454.99519 | -0.07158
|  |  |  | 455.01297 | -0.07862
|  |  |  | 455.03075 | -0.08407
|  |  |  | 455.04853 | 0.06533
|  |  |  | 455.0663 | 0.08324
|  |  |  | 455.08408 | 0.09224
|  |  |  | 455.10186 | 0.09881
|  |  |  | 455.11964 | 0.10394
|  |  |  | 455.13741 | -0.05462
|  |  |  | 455.15519 | -0.0683
|  |  |  | 455.17297 | -0.07634
|  |  |  | 455.19075 | -0.08225
|  |  |  | 455.20852 | -0.08701
|  |  |  | 455.2263 | 0.07843
|  |  |  | 455.24408 | 0.08932
|  |  |  | 455.26186 | 0.09652
|  |  |  | 455.27964 | 0.10217
|  |  |  | 455.29741 | -0.04373
|  |  |  | 455.31519 | -0.06415
|  |  |  | 455.33297 | -0.0736
|  |  |  | 455.35075 | -0.08016
|  |  |  | 455.36852 | -0.08529
|  |  |  | 455.3863 | 0.07167
|  |  |  | 455.40408 | 0.0857
|  |  |  | 455.42186 | 0.09504
|  |  |  | 455.43964 | 0.10151
|  |  |  | 455.45741 | 0.1064
|  |  |  | 455.47519 | -0.05989
|  |  |  | 455.49297 | -0.07149
|  |  |  | 455.51075 | -0.07887
|  |  |  | 455.52852 | -0.08451
|  |  |  | 455.5463 | 0.06006
|  |  |  | 455.56408 | 0.08251
|  |  |  | 455.58186 | 0.09226
|  |  |  | 455.59964 | 0.099
|  |  |  | 455.61741 | 0.10436
|  |  |  | 455.63519 | -0.05237
|  |  |  | 455.65297 | -0.06783
|  |  |  | 455.67075 | -0.07637
|  |  |  | 455.68852 | -0.0826
|  |  |  | 455.7063 | -0.08742
|  |  |  | 455.72408 | 0.07713
|  |  |  | 455.74186 | 0.08914
|  |  |  | 455.75964 | 0.09694
|  |  |  | 455.77741 | 0.10258
|  |  |  | 455.79519 | -0.03326
|  |  |  | 455.81297 | -0.06335
|  |  |  | 455.83075 | -0.07352
|  |  |  | 455.84852 | -0.08042
|  |  |  | 455.8663 | -0.08579
|  |  |  | 455.88408 | 0.06926
|  |  |  | 455.90186 | 0.08536
|  |  |  | 455.91964 | 0.09411
|  |  |  | 455.93741 | 0.10058
|  |  |  | 455.95519 | 0.10555
|  |  |  | 455.97297 | -0.05762
|  |  |  | 455.99075 | -0.07034
|  |  |  | 456.00852 | -0.07805
|  |  |  | 456.0263 | -0.08386
|  |  |  | 456.04408 | -0.08862
|  |  |  | 456.06186 | 0.08074
|  |  |  | 456.07963 | 0.09123
|  |  |  | 456.09741 | 0.09842
|  |  |  | 456.11519 | 0.10385
|  |  |  | 456.13297 | -0.04817
|  |  |  | 456.15075 | -0.06642
|  |  |  | 456.16852 | -0.07557
|  |  |  | 456.1863 | -0.08194
|  |  |  | 456.20408 | -0.08692
|  |  |  | 456.22186 | 0.0747
|  |  |  | 456.23963 | 0.08789
|  |  |  | 456.25741 | 0.09591
|  |  |  | 456.27519 | 0.10184
|  |  |  | 456.29297 | 0.1067
|  |  |  | 456.31075 | -0.06148
|  |  |  | 456.32852 | -0.07253
|  |  |  | 456.3463 | -0.07958
|  |  |  | 456.36408 | -0.08525
|  |  |  | 456.38186 | 0.06473
|  |  |  | 456.39963 | 0.08395
|  |  |  | 456.41741 | 0.09326
|  |  |  | 456.43519 | 0.09983
|  |  |  | 456.45297 | 0.10501
|  |  |  | 456.47075 | -0.05467
|  |  |  | 456.48852 | -0.069
|  |  |  | 456.5063 | -0.07725
|  |  |  | 456.52408 | -0.08326
|  |  |  | 456.54186 | -0.08809
|  |  |  | 456.55963 | 0.0788
|  |  |  | 456.57741 | 0.09015
|  |  |  | 456.59519 | 0.09757
|  |  |  | 456.61297 | 0.10316
|  |  |  | 456.63075 | -0.0419
|  |  |  | 456.64852 | -0.06473
|  |  |  | 456.6663 | -0.07445
|  |  |  | 456.68408 | -0.08116
|  |  |  | 456.70186 | -0.08635
|  |  |  | 456.71963 | 0.07159
|  |  |  | 456.73741 | 0.08641
|  |  |  | 456.75519 | 0.09496
|  |  |  | 456.77297 | 0.10114
|  |  |  | 456.79075 | 0.10602
|  |  |  | 456.80852 | -0.05921
|  |  |  | 456.8263 | -0.07129
|  |  |  | 456.84408 | -0.07876
|  |  |  | 456.86186 | -0.08447
|  |  |  | 456.87963 | 0.05508
|  |  |  | 456.89741 | 0.08211
|  |  |  | 456.91519 | 0.0921
|  |  |  | 456.93297 | 0.09901
|  |  |  | 456.95074 | 0.10439
|  |  |  | 456.96852 | -0.05116
|  |  |  | 456.9863 | -0.06762
|  |  |  | 457.00408 | -0.0763
|  |  |  | 457.02186 | -0.08248
|  |  |  | 457.03963 | -0.0875
|  |  |  | 457.05741 | 0.0765
|  |  |  | 457.07519 | 0.08893
|  |  |  | 457.09297 | 0.09671
|  |  |  | 457.11074 | 0.10253
|  |  |  | 457.12852 | 0.10726
|  |  |  | 457.1463 | -0.06292
|  |  |  | 457.16408 | -0.07345
|  |  |  | 457.18186 | -0.0805
|  |  |  | 457.19963 | -0.08585
|  |  |  | 457.21741 | 0.06792
|  |  |  | 457.23519 | 0.08513
|  |  |  | 457.25297 | 0.09405
|  |  |  | 457.27074 | 0.10051
|  |  |  | 457.28852 | 0.10557
|  |  |  | 457.3063 | -0.05669
|  |  |  | 457.32408 | -0.0701
|  |  |  | 457.34186 | -0.07805
|  |  |  | 457.35963 | -0.08387
|  |  |  | 457.37741 | -0.08857
|  |  |  | 457.39519 | 0.08028
|  |  |  | 457.41297 | 0.09105
|  |  |  | 457.43074 | 0.09841
|  |  |  | 457.44852 | 0.10385
|  |  |  | 457.4663 | -0.04635
|  |  |  | 457.48408 | -0.06593
|  |  |  | 457.50186 | -0.07538
|  |  |  | 457.51963 | -0.08193
|  |  |  | 457.53741 | -0.08704
|  |  |  | 457.55519 | 0.07384
|  |  |  | 457.57297 | 0.08768
|  |  |  | 457.59074 | 0.09579
|  |  |  | 457.60852 | 0.10183
|  |  |  | 457.6263 | 0.10675
|  |  |  | 457.64408 | -0.06094
|  |  |  | 457.66186 | -0.07236
|  |  |  | 457.67963 | -0.07977
|  |  |  | 457.69741 | -0.08541
|  |  |  | 457.71519 | 0.0622
|  |  |  | 457.73297 | 0.08349
|  |  |  | 457.75074 | 0.09317
|  |  |  | 457.76852 | 0.09987
|  |  |  | 457.7863 | 0.10509
|  |  |  | 457.80408 | -0.05363
|  |  |  | 457.82186 | -0.06875
|  |  |  | 457.83963 | -0.07723
|  |  |  | 457.85741 | -0.08332
|  |  |  | 457.87519 | -0.08823
|  |  |  | 457.89297 | 0.0782
|  |  |  | 457.91074 | 0.08999
|  |  |  | 457.92852 | 0.09754
|  |  |  | 457.9463 | 0.10321
|  |  |  | 457.96408 | -0.03739
|  |  |  | 457.98185 | -0.0644
|  |  |  | 457.99963 | -0.07445
|  |  |  | 458.01741 | -0.08121
|  |  |  | 458.03519 | -0.08651
|  |  |  | 458.05297 | 0.05837
|  |  |  | 458.07074 | 0.07943
|  |  |  | 458.08852 | 0.08921
|  |  |  | 458.1063 | 0.09608
|  |  |  | 458.12408 | 0.1014
|  |  |  | 458.14185 | -0.0496
|  |  |  | 458.15963 | -0.06475
|  |  |  | 458.17741 | -0.07328
|  |  |  | 458.19519 | -0.07952
|  |  |  | 458.21297 | -0.08437
|  |  |  | 458.23074 | 0.07397
|  |  |  | 458.24852 | 0.08593
|  |  |  | 458.2663 | 0.09365
|  |  |  | 458.28408 | 0.0995
|  |  |  | 458.30185 | -0.03487
|  |  |  | 458.31963 | -0.06036
|  |  |  | 458.33741 | -0.07055
|  |  |  | 458.35519 | -0.07743
|  |  |  | 458.37297 | -0.08276
|  |  |  | 458.39074 | 0.06645
|  |  |  | 458.40852 | 0.08228
|  |  |  | 458.4263 | 0.09111
|  |  |  | 458.44408 | 0.09759
|  |  |  | 458.46185 | 0.10263
|  |  |  | 458.47963 | -0.05464
|  |  |  | 458.49741 | -0.06726
|  |  |  | 458.51519 | -0.07506
|  |  |  | 458.53297 | -0.08085
|  |  |  | 458.55074 | -0.0857
|  |  |  | 458.56852 | 0.0777
|  |  |  | 458.5863 | 0.08828
|  |  |  | 458.60408 | 0.09531
|  |  |  | 458.62185 | 0.10079
|  |  |  | 458.63963 | -0.0458
|  |  |  | 458.65741 | -0.06334
|  |  |  | 458.67519 | -0.0724
|  |  |  | 458.69297 | -0.07882
|  |  |  | 458.71074 | -0.0839
|  |  |  | 458.72852 | 0.07168
|  |  |  | 458.7463 | 0.08479
|  |  |  | 458.76408 | 0.09285
|  |  |  | 458.78185 | 0.09885
|  |  |  | 458.79963 | 0.10375
|  |  |  | 458.81741 | -0.05845
|  |  |  | 458.83519 | -0.06942
|  |  |  | 458.85296 | -0.07667
|  |  |  | 458.87074 | -0.08214
|  |  |  | 458.88852 | 0.06213
|  |  |  | 458.9063 | 0.08067
|  |  |  | 458.92408 | 0.09007
|  |  |  | 458.94185 | 0.09673
|  |  |  | 458.95963 | 0.10196
|  |  |  | 458.97741 | -0.0518
|  |  |  | 458.99519 | -0.06584
|  |  |  | 459.01296 | -0.07408
|  |  |  | 459.03074 | -0.08016
|  |  |  | 459.04852 | -0.08496
|  |  |  | 459.0663 | 0.07569
|  |  |  | 459.08408 | 0.08693
|  |  |  | 459.10185 | 0.09442
|  |  |  | 459.11963 | 0.10014
|  |  |  | 459.13741 | -0.04028
|  |  |  | 459.15519 | -0.06159
|  |  |  | 459.17296 | -0.07129
|  |  |  | 459.19074 | -0.07797
|  |  |  | 459.20852 | -0.08316
|  |  |  | 459.2263 | 0.06885
|  |  |  | 459.24408 | 0.08342
|  |  |  | 459.26185 | 0.09198
|  |  |  | 459.27963 | 0.09826
|  |  |  | 459.29741 | 0.10327
|  |  |  | 459.31519 | -0.05608
|  |  |  | 459.33296 | -0.06803
|  |  |  | 459.35074 | -0.07567
|  |  |  | 459.36852 | -0.08145
|  |  |  | 459.3863 | 0.05534
|  |  |  | 459.40408 | 0.07918
|  |  |  | 459.42185 | 0.08915
|  |  |  | 459.43963 | 0.0961
|  |  |  | 459.45741 | 0.10138
|  |  |  | 459.47519 | -0.04842
|  |  |  | 459.49296 | -0.06454
|  |  |  | 459.51074 | -0.07329
|  |  |  | 459.52852 | -0.07953
|  |  |  | 459.5463 | -0.08451
|  |  |  | 459.56408 | 0.07348
|  |  |  | 459.58185 | 0.08576
|  |  |  | 459.59963 | 0.09365
|  |  |  | 459.61741 | 0.0996
|  |  |  | 459.63519 | -0.02525
|  |  |  | 459.65296 | -0.05985
|  |  |  | 459.67074 | -0.07028
|  |  |  | 459.68852 | -0.07744
|  |  |  | 459.7063 | -0.08279
|  |  |  | 459.72407 | 0.06507
|  |  |  | 459.74185 | 0.08205
|  |  |  | 459.75963 | 0.09106
|  |  |  | 459.77741 | 0.09758
|  |  |  | 459.79519 | 0.10275
|  |  |  | 459.81296 | -0.05385
|  |  |  | 459.83074 | -0.06703
|  |  |  | 459.84852 | -0.075
|  |  |  | 459.8663 | -0.0809
|  |  |  | 459.88407 | -0.08561
|  |  |  | 459.90185 | 0.07719
|  |  |  | 459.91963 | 0.08807
|  |  |  | 459.93741 | 0.09534
|  |  |  | 459.95519 | 0.10086
|  |  |  | 459.97296 | -0.04419
|  |  |  | 459.99074 | -0.06315
|  |  |  | 460.00852 | -0.07232
|  |  |  | 460.0263 | -0.07891
|  |  |  | 460.04407 | -0.08407
|  |  |  | 460.06185 | 0.07085
|  |  |  | 460.07963 | 0.08455
|  |  |  | 460.09741 | 0.09286
|  |  |  | 460.11519 | 0.09898
|  |  |  | 460.13296 | 0.10388
|  |  |  | 460.15074 | -0.05794
|  |  |  | 460.16852 | -0.06929
|  |  |  | 460.1863 | -0.07672
|  |  |  | 460.20407 | -0.08226
|  |  |  | 460.22185 | 0.06024
|  |  |  | 460.23963 | 0.08042
|  |  |  | 460.25741 | 0.09003
|  |  |  | 460.27519 | 0.09672
|  |  |  | 460.29296 | 0.10203
|  |  |  | 460.31074 | -0.05085
|  |  |  | 460.32852 | -0.06568
|  |  |  | 460.3463 | -0.07412
|  |  |  | 460.36407 | -0.08025
|  |  |  | 460.38185 | -0.08515
|  |  |  | 460.39963 | 0.07512
|  |  |  | 460.41741 | 0.08691
|  |  |  | 460.43519 | 0.09453
|  |  |  | 460.45296 | 0.1003
|  |  |  | 460.47074 | -0.03728
|  |  |  | 460.48852 | -0.06131
|  |  |  | 460.5063 | -0.07133
|  |  |  | 460.52407 | -0.07811
|  |  |  | 460.54185 | -0.08343
|  |  |  | 460.55963 | 0.06766
|  |  |  | 460.57741 | 0.08311
|  |  |  | 460.59518 | 0.09169
|  |  |  | 460.61296 | 0.09798
|  |  |  | 460.63074 | 0.10315
|  |  |  | 460.64852 | -0.05561
|  |  |  | 460.6663 | -0.068
|  |  |  | 460.68407 | -0.07572
|  |  |  | 460.70185 | -0.08147
|  |  |  | 460.71963 | 0.04874
|  |  |  | 460.73741 | 0.07852
|  |  |  | 460.75518 | 0.08888
|  |  |  | 460.77296 | 0.09604
|  |  |  | 460.79074 | 0.10152
|  |  |  | 460.80852 | -0.04716
|  |  |  | 460.8263 | -0.06421
|  |  |  | 460.84407 | -0.07303
|  |  |  | 460.86185 | -0.07945
|  |  |  | 460.87963 | -0.08458
|  |  |  | 460.89741 | 0.07259
|  |  |  | 460.91518 | 0.08555
|  |  |  | 460.93296 | 0.09369
|  |  |  | 460.95074 | 0.0996
|  |  |  | 460.96852 | 0.10442
|  |  |  | 460.9863 | -0.05939
|  |  |  | 461.00407 | -0.0702
|  |  |  | 461.02185 | -0.07733
|  |  |  | 461.03963 | -0.08274
|  |  |  | 461.05741 | 0.06355
|  |  |  | 461.07518 | 0.08151
|  |  |  | 461.09296 | 0.09068
|  |  |  | 461.11074 | 0.09729
|  |  |  | 461.12852 | 0.10248
|  |  |  | 461.1463 | -0.05284
|  |  |  | 461.16407 | -0.06661
|  |  |  | 461.18185 | -0.07474
|  |  |  | 461.19963 | -0.08086
|  |  |  | 461.21741 | -0.0857
|  |  |  | 461.23518 | 0.07654
|  |  |  | 461.25296 | 0.08766
|  |  |  | 461.27074 | 0.09508
|  |  |  | 461.28852 | 0.10074
|  |  |  | 461.3063 | -0.04206
|  |  |  | 461.32407 | -0.06245
|  |  |  | 461.34185 | -0.07201
|  |  |  | 461.35963 | -0.07864
|  |  |  | 461.37741 | -0.08391
|  |  |  | 461.39518 | 0.06983
|  |  |  | 461.41296 | 0.08416
|  |  |  | 461.43074 | 0.09262
|  |  |  | 461.44852 | 0.09875
|  |  |  | 461.4663 | 0.10371
|  |  |  | 461.48407 | -0.05719
|  |  |  | 461.50185 | -0.06896
|  |  |  | 461.51963 | -0.07641
|  |  |  | 461.53741 | -0.08209
|  |  |  | 461.55518 | 0.0573
|  |  |  | 461.57296 | 0.07975
|  |  |  | 461.59074 | 0.08974
|  |  |  | 461.60852 | 0.09666
|  |  |  | 461.62629 | 0.10201
|  |  |  | 461.64407 | -0.04959
|  |  |  | 461.66185 | -0.06523
|  |  |  | 461.67963 | -0.07393
|  |  |  | 461.69741 | -0.08012
|  |  |  | 461.71518 | -0.08507
|  |  |  | 461.73296 | 0.07436
|  |  |  | 461.75074 | 0.08653
|  |  |  | 461.76852 | 0.09425
|  |  |  | 461.78629 | 0.10005
|  |  |  | 461.80407 | -0.03159
|  |  |  | 461.82185 | -0.06066
|  |  |  | 461.83963 | -0.07101
|  |  |  | 461.85741 | -0.07796
|  |  |  | 461.87518 | -0.08327
|  |  |  | 461.89296 | 0.0664
|  |  |  | 461.91074 | 0.0828
|  |  |  | 461.92852 | 0.09161
|  |  |  | 461.94629 | 0.09793
|  |  |  | 461.96407 | 0.10316
|  |  |  | 461.98185 | -0.05473
|  |  |  | 461.99963 | -0.06769
|  |  |  | 462.01741 | -0.07554
|  |  |  | 462.03518 | -0.0814
|  |  |  | 462.05296 | -0.08617
|  |  |  | 462.07074 | 0.07795
|  |  |  | 462.08852 | 0.08864
|  |  |  | 462.10629 | 0.09592
|  |  |  | 462.12407 | 0.10144
|  |  |  | 462.14185 | -0.04546
|  |  |  | 462.15963 | -0.06363
|  |  |  | 462.17741 | -0.07291
|  |  |  | 462.19518 | -0.07941
|  |  |  | 462.21296 | -0.08454
|  |  |  | 462.23074 | 0.07188
|  |  |  | 462.24852 | 0.08527
|  |  |  | 462.26629 | 0.09325
|  |  |  | 462.28407 | 0.09922
|  |  |  | 462.30185 | 0.10414
|  |  |  | 462.31963 | -0.05865
|  |  |  | 462.33741 | -0.07003
|  |  |  | 462.35518 | -0.07724
|  |  |  | 462.37296 | -0.08282
|  |  |  | 462.39074 | 0.06174
|  |  |  | 462.40852 | 0.08113
|  |  |  | 462.42629 | 0.09064
|  |  |  | 462.44407 | 0.09724
|  |  |  | 462.46185 | 0.1026
|  |  |  | 462.47963 | -0.05189
|  |  |  | 462.4974 | -0.06635
|  |  |  | 462.51518 | -0.07471
|  |  |  | 462.53296 | -0.08079
|  |  |  | 462.55074 | -0.08557
|  |  |  | 462.56852 | 0.07599
|  |  |  | 462.58629 | 0.08753
|  |  |  | 462.60407 | 0.09504
|  |  |  | 462.62185 | 0.10071
|  |  |  | 462.63963 | -0.03918
|  |  |  | 462.6574 | -0.062
|  |  |  | 462.67518 | -0.07193
|  |  |  | 462.69296 | -0.07853
|  |  |  | 462.71074 | -0.08357
|  |  |  | 462.72852 | 0.06862
|  |  |  | 462.74629 | 0.08388
|  |  |  | 462.76407 | 0.09243
|  |  |  | 462.78185 | 0.09868
|  |  |  | 462.79963 | 0.10368
|  |  |  | 462.8174 | -0.05638
|  |  |  | 462.83518 | -0.06866
|  |  |  | 462.85296 | -0.07623
|  |  |  | 462.87074 | -0.08198
|  |  |  | 462.88852 | 0.05278
|  |  |  | 462.90629 | 0.07956
|  |  |  | 462.92407 | 0.08964
|  |  |  | 462.94185 | 0.09651
|  |  |  | 462.95963 | 0.10186
|  |  |  | 462.9774 | -0.04826
|  |  |  | 462.99518 | -0.06486
|  |  |  | 463.01296 | -0.07372
|  |  |  | 463.03074 | -0.08005
|  |  |  | 463.04852 | -0.08506
|  |  |  | 463.06629 | 0.0737
|  |  |  | 463.08407 | 0.08632
|  |  |  | 463.10185 | 0.09417
|  |  |  | 463.11963 | 0.10002
|  |  |  | 463.1374 | 0.10485
|  |  |  | 463.15518 | -0.0601
|  |  |  | 463.17296 | -0.07076
|  |  |  | 463.19074 | -0.07787
|  |  |  | 463.20852 | -0.08325
|  |  |  | 463.22629 | 0.06496
|  |  |  | 463.24407 | 0.08224
|  |  |  | 463.26185 | 0.09142
|  |  |  | 463.27963 | 0.09806
|  |  |  | 463.2974 | 0.10309
|  |  |  | 463.31518 | -0.05381
|  |  |  | 463.33296 | -0.06735
|  |  |  | 463.35074 | -0.07546
|  |  |  | 463.36851 | -0.08137
|  |  |  | 463.38629 | -0.08618
|  |  |  | 463.40407 | 0.07746
|  |  |  | 463.42185 | 0.08841
|  |  |  | 463.43963 | 0.09564
|  |  |  | 463.4574 | 0.10128
|  |  |  | 463.47518 | -0.04352
|  |  |  | 463.49296 | -0.06321
|  |  |  | 463.51074 | -0.07269
|  |  |  | 463.52851 | -0.07923
|  |  |  | 463.54629 | -0.08432
|  |  |  | 463.56407 | 0.07099
|  |  |  | 463.58185 | 0.08484
|  |  |  | 463.59963 | 0.09319
|  |  |  | 463.6174 | 0.09931
|  |  |  | 463.63518 | 0.10423
|  |  |  | 463.65296 | -0.05807
|  |  |  | 463.67074 | -0.0695
|  |  |  | 463.68851 | -0.07675
|  |  |  | 463.70629 | -0.08243
|  |  |  | 463.72407 | 0.05919
|  |  |  | 463.74185 | 0.08056
|  |  |  | 463.75963 | 0.09046
|  |  |  | 463.7774 | 0.0972
|  |  |  | 463.79518 | 0.10249
|  |  |  | 463.81296 | -0.05073
|  |  |  | 463.83074 | -0.06596
|  |  |  | 463.84851 | -0.07448
|  |  |  | 463.86629 | -0.08058
|  |  |  | 463.88407 | -0.08558
|  |  |  | 463.90185 | 0.07533
|  |  |  | 463.91963 | 0.08728
|  |  |  | 463.9374 | 0.09496
|  |  |  | 463.95518 | 0.10068
|  |  |  | 463.97296 | -0.03505
|  |  |  | 463.99074 | -0.06153
|  |  |  | 464.00851 | -0.07163
|  |  |  | 464.02629 | -0.07858
|  |  |  | 464.04407 | -0.08387
|  |  |  | 464.06185 | 0.06762
|  |  |  | 464.07963 | 0.08341
|  |  |  | 464.0974 | 0.09226
|  |  |  | 464.11518 | 0.09876
|  |  |  | 464.13296 | 0.10369
|  |  |  | 464.15074 | -0.05559
|  |  |  | 464.16851 | -0.06837
|  |  |  | 464.18629 | -0.07624
|  |  |  | 464.20407 | -0.08206
|  |  |  | 464.22185 | -0.08682
|  |  |  | 464.23962 | 0.07894
|  |  |  | 464.2574 | 0.08942
|  |  |  | 464.27518 | 0.09646
|  |  |  | 464.29296 | 0.10205
|  |  |  | 464.31074 | -0.0469
|  |  |  | 464.32851 | -0.06468
|  |  |  | 464.34629 | -0.07383
|  |  |  | 464.36407 | -0.08019
|  |  |  | 464.38185 | -0.08527
|  |  |  | 464.39962 | 0.07303
|  |  |  | 464.4174 | 0.08615
|  |  |  | 464.43518 | 0.09423
|  |  |  | 464.45296 | 0.1003
|  |  |  | 464.47074 | 0.10501
|  |  |  | 464.48851 | -0.05966
|  |  |  | 464.50629 | -0.07057
|  |  |  | 464.52407 | -0.07781
|  |  |  | 464.54185 | -0.08338
|  |  |  | 464.55962 | 0.07611
|  |  |  | 464.5774 | 0.08715
|  |  |  | 464.59518 | 0.09442
|  |  |  | 464.61296 | 0.10003
|  |  |  | 464.63074 | -0.04258
|  |  |  | 464.64851 | -0.06203
|  |  |  | 464.66629 | -0.07149
|  |  |  | 464.68407 | -0.07812
|  |  |  | 464.70185 | -0.08324
|  |  |  | 464.71962 | 0.06967
|  |  |  | 464.7374 | 0.08361
|  |  |  | 464.75518 | 0.09202
|  |  |  | 464.77296 | 0.09815
|  |  |  | 464.79074 | 0.10307
|  |  |  | 464.80851 | -0.05688
|  |  |  | 464.82629 | -0.06847
|  |  |  | 464.84407 | -0.07587
|  |  |  | 464.86185 | -0.08153
|  |  |  | 464.87962 | 0.05837
|  |  |  | 464.8974 | 0.07943
|  |  |  | 464.91518 | 0.08921
|  |  |  | 464.93296 | 0.09608
|  |  |  | 464.95074 | 0.1014
|  |  |  | 464.96851 | -0.0496
|  |  |  | 464.98629 | -0.06475
|  |  |  | 465.00407 | -0.07328
|  |  |  | 465.02185 | -0.07952
|  |  |  | 465.03962 | -0.08437
|  |  |  | 465.0574 | 0.07397
|  |  |  | 465.07518 | 0.08593
|  |  |  | 465.09296 | 0.09365
|  |  |  | 465.11073 | 0.0995
|  |  |  | 465.12851 | -0.03487
|  |  |  | 465.14629 | -0.06036
|  |  |  | 465.16407 | -0.07055
|  |  |  | 465.18185 | -0.07743
|  |  |  | 465.19962 | -0.08276
|  |  |  | 465.2174 | 0.06645
|  |  |  | 465.23518 | 0.08228
|  |  |  | 465.25296 | 0.09111
|  |  |  | 465.27073 | 0.09759
|  |  |  | 465.28851 | 0.10263
|  |  |  | 465.30629 | -0.05464
|  |  |  | 465.32407 | -0.06726
|  |  |  | 465.34185 | -0.07506
|  |  |  | 465.35962 | -0.08085
|  |  |  | 465.3774 | -0.0857
|  |  |  | 465.39518 | 0.0777
|  |  |  | 465.41296 | 0.08828
|  |  |  | 465.43073 | 0.09531
|  |  |  | 465.44851 | 0.10079
|  |  |  | 465.46629 | -0.0458
|  |  |  | 465.48407 | -0.06334
|  |  |  | 465.50185 | -0.0724
|  |  |  | 465.51962 | -0.07882
|  |  |  | 465.5374 | -0.0839
|  |  |  | 465.55518 | 0.07168
|  |  |  | 465.57296 | 0.08479
|  |  |  | 465.59073 | 0.09285
|  |  |  | 465.60851 | 0.09885
|  |  |  | 465.62629 | 0.10375
|  |  |  | 465.64407 | -0.05845
|  |  |  | 465.66185 | -0.06942
|  |  |  | 465.67962 | -0.07667
|  |  |  | 465.6974 | -0.08214
|  |  |  | 465.71518 | 0.06213
|  |  |  | 465.73296 | 0.08067
|  |  |  | 465.75073 | 0.09007
|  |  |  | 465.76851 | 0.09673
|  |  |  | 465.78629 | 0.10196
|  |  |  | 465.80407 | -0.0518
|  |  |  | 465.82185 | -0.06584
|  |  |  | 465.83962 | -0.07408
|  |  |  | 465.8574 | -0.08016
|  |  |  | 465.87518 | -0.08496
|  |  |  | 465.89296 | 0.07569
|  |  |  | 465.91073 | 0.08693
|  |  |  | 465.92851 | 0.09442
|  |  |  | 465.94629 | 0.10014
|  |  |  | 465.96407 | -0.04028
|  |  |  | 465.98185 | -0.06159
|  |  |  | 465.99962 | -0.07129
|  |  |  | 466.0174 | -0.07797
|  |  |  | 466.03518 | -0.08316
|  |  |  | 466.05296 | 0.06885
|  |  |  | 466.07073 | 0.08342
|  |  |  | 466.08851 | 0.09198
|  |  |  | 466.10629 | 0.09826
|  |  |  | 466.12407 | 0.10327
|  |  |  | 466.14184 | -0.05608
|  |  |  | 466.15962 | -0.06803
|  |  |  | 466.1774 | -0.07567
|  |  |  | 466.19518 | -0.08145
|  |  |  | 466.21296 | 0.05534
|  |  |  | 466.23073 | 0.07918
|  |  |  | 466.24851 | 0.08915
|  |  |  | 466.26629 | 0.0961
|  |  |  | 466.28407 | 0.10138
|  |  |  | 466.30184 | -0.04842
|  |  |  | 466.31962 | -0.06454
|  |  |  | 466.3374 | -0.07329
|  |  |  | 466.35518 | -0.07953
|  |  |  | 466.37296 | -0.08451
|  |  |  | 466.39073 | 0.07348
|  |  |  | 466.40851 | 0.08576
|  |  |  | 466.42629 | 0.09365
|  |  |  | 466.44407 | 0.0996
|  |  |  | 466.46184 | -0.02525
|  |  |  | 466.47962 | -0.05985
|  |  |  | 466.4974 | -0.07028
|  |  |  | 466.51518 | -0.07744
|  |  |  | 466.53296 | -0.08279
|  |  |  | 466.55073 | 0.06507
|  |  |  | 466.56851 | 0.08205
|  |  |  | 466.58629 | 0.09106
|  |  |  | 466.60407 | 0.09758
|  |  |  | 466.62184 | 0.10275
|  |  |  | 466.63962 | -0.05385
|  |  |  | 466.6574 | -0.06703
|  |  |  | 466.67518 | -0.075
|  |  |  | 466.69296 | -0.0809
|  |  |  | 466.71073 | -0.08561
|  |  |  | 466.72851 | 0.07719
|  |  |  | 466.74629 | 0.08807
|  |  |  | 466.76407 | 0.09534
|  |  |  | 466.78184 | 0.10086
|  |  |  | 466.79962 | -0.04419
|  |  |  | 466.8174 | -0.06315
|  |  |  | 466.83518 | -0.07232
|  |  |  | 466.85296 | -0.07891
|  |  |  | 466.87073 | -0.08407
|  |  |  | 466.88851 | 0.07085
|  |  |  | 466.90629 | 0.08455
|  |  |  | 466.92407 | 0.09286
|  |  |  | 466.94184 | 0.09898
|  |  |  | 466.95962 | 0.10388
|  |  |  | 466.9774 | -0.05794
|  |  |  | 466.99518 | -0.06929
|  |  |  | 467.01295 | -0.07672
|  |  |  | 467.03073 | -0.08226
|  |  |  | 467.04851 | 0.06024
|  |  |  | 467.06629 | 0.08042
|  |  |  | 467.08407 | 0.09003
|  |  |  | 467.10184 | 0.09672
|  |  |  | 467.11962 | 0.10203
|  |  |  | 467.1374 | -0.05085
|  |  |  | 467.15518 | -0.06568
|  |  |  | 467.17295 | -0.07412
|  |  |  | 467.19073 | -0.08025
|  |  |  | 467.20851 | -0.08515
|  |  |  | 467.22629 | 0.07512
|  |  |  | 467.24407 | 0.08691
|  |  |  | 467.26184 | 0.09453
|  |  |  | 467.27962 | 0.1003
|  |  |  | 467.2974 | -0.03728
|  |  |  | 467.31518 | -0.06131
|  |  |  | 467.33295 | -0.07133
|  |  |  | 467.35073 | -0.07811
|  |  |  | 467.36851 | -0.08343
|  |  |  | 467.38629 | 0.06766
|  |  |  | 467.40407 | 0.08311
|  |  |  | 467.42184 | 0.09169
|  |  |  | 467.43962 | 0.09798
|  |  |  | 467.4574 | 0.10315
|  |  |  | 467.47518 | -0.05561
|  |  |  | 467.49295 | -0.068
|  |  |  | 467.51073 | -0.07572
|  |  |  | 467.52851 | -0.08147
|  |  |  | 467.54629 | 0.04874
|  |  |  | 467.56407 | 0.07852
|  |  |  | 467.58184 | 0.08888
|  |  |  | 467.59962 | 0.09604
|  |  |  | 467.6174 | 0.10152
|  |  |  | 467.63518 | -0.04716
|  |  |  | 467.65295 | -0.06421
|  |  |  | 467.67073 | -0.07303
|  |  |  | 467.68851 | -0.07945
|  |  |  | 467.70629 | -0.08458
|  |  |  | 467.72407 | 0.07259
|  |  |  | 467.74184 | 0.08555
|  |  |  | 467.75962 | 0.09369
|  |  |  | 467.7774 | 0.0996
|  |  |  | 467.79518 | 0.10442
|  |  |  | 467.81295 | -0.05939
|  |  |  | 467.83073 | -0.0702
|  |  |  | 467.84851 | -0.07733
|  |  |  | 467.86629 | -0.08274
|  |  |  | 467.88406 | 0.06355
|  |  |  | 467.90184 | 0.08151
|  |  |  | 467.91962 | 0.09068
|  |  |  | 467.9374 | 0.09729
|  |  |  | 467.95518 | 0.10248
|  |  |  | 467.97295 | -0.05284
|  |  |  | 467.99073 | -0.06661
|  |  |  | 468.00851 | -0.07474
|  |  |  | 468.02629 | -0.08086
|  |  |  | 468.04406 | -0.0857
|  |  |  | 468.06184 | 0.07654
|  |  |  | 468.07962 | 0.08766
|  |  |  | 468.0974 | 0.09508
|  |  |  | 468.11518 | 0.10074
|  |  |  | 468.13295 | -0.04206
|  |  |  | 468.15073 | -0.06245
|  |  |  | 468.16851 | -0.07201
|  |  |  | 468.18629 | -0.07864
|  |  |  | 468.20406 | -0.08391
|  |  |  | 468.22184 | 0.06983
|  |  |  | 468.23962 | 0.08416
|  |  |  | 468.2574 | 0.09262
|  |  |  | 468.27518 | 0.09875
|  |  |  | 468.29295 | 0.10371
|  |  |  | 468.31073 | -0.05719
|  |  |  | 468.32851 | -0.06896
|  |  |  | 468.34629 | -0.07641
|  |  |  | 468.36406 | -0.08209
|  |  |  | 468.38184 | 0.0573
|  |  |  | 468.39962 | 0.07975
|  |  |  | 468.4174 | 0.08974
|  |  |  | 468.43518 | 0.09666
|  |  |  | 468.45295 | 0.10201
|  |  |  | 468.47073 | -0.04959
|  |  |  | 468.48851 | -0.06523
|  |  |  | 468.50629 | -0.07393
|  |  |  | 468.52406 | -0.08012
|  |  |  | 468.54184 | -0.08507
|  |  |  | 468.55962 | 0.07436
|  |  |  | 468.5774 | 0.08653
|  |  |  | 468.59518 | 0.09425
|  |  |  | 468.61295 | 0.10005
|  |  |  | 468.63073 | -0.03159
|  |  |  | 468.64851 | -0.06066
|  |  |  | 468.66629 | -0.07101
|  |  |  | 468.68406 | -0.07796
|  |  |  | 468.70184 | -0.08327
|  |  |  | 468.71962 | 0.0664
|  |  |  | 468.7374 | 0.0828
|  |  |  | 468.75517 | 0.09161
|  |  |  | 468.77295 | 0.09793
|  |  |  | 468.79073 | 0.10316
|  |  |  | 468.80851 | -0.05473
|  |  |  | 468.82629 | -0.06769
|  |  |  | 468.84406 | -0.07554
|  |  |  | 468.86184 | -0.0814
|  |  |  | 468.87962 | -0.08617
|  |  |  | 468.8974 | 0.07795
|  |  |  | 468.91517 | 0.08864
|  |  |  | 468.93295 | 0.09592
|  |  |  | 468.95073 | 0.10144
|  |  |  | 468.96851 | -0.04546
|  |  |  | 468.98629 | -0.06363
|  |  |  | 469.00406 | -0.07291
|  |  |  | 469.02184 | -0.07941
|  |  |  | 469.03962 | -0.08454
|  |  |  | 469.0574 | 0.07188
|  |  |  | 469.07517 | 0.08527
|  |  |  | 469.09295 | 0.09325
|  |  |  | 469.11073 | 0.09922
|  |  |  | 469.12851 | 0.10414
|  |  |  | 469.14629 | -0.05865
|  |  |  | 469.16406 | -0.07003
|  |  |  | 469.18184 | -0.07724
|  |  |  | 469.19962 | -0.08282
|  |  |  | 469.2174 | 0.06174
|  |  |  | 469.23517 | 0.08113
|  |  |  | 469.25295 | 0.09064
|  |  |  | 469.27073 | 0.09724
|  |  |  | 469.28851 | 0.1026
|  |  |  | 469.30629 | -0.05189
|  |  |  | 469.32406 | -0.06635
|  |  |  | 469.34184 | -0.07471
|  |  |  | 469.35962 | -0.08079
|  |  |  | 469.3774 | -0.08557
|  |  |  | 469.39517 | 0.07599
|  |  |  | 469.41295 | 0.08753
|  |  |  | 469.43073 | 0.09504
|  |  |  | 469.44851 | 0.10071
|  |  |  | 469.46629 | -0.03918
|  |  |  | 469.48406 | -0.062
|  |  |  | 469.50184 | -0.07193
|  |  |  | 469.51962 | -0.07853
|  |  |  | 469.5374 | -0.08357
|  |  |  | 469.55517 | 0.06862
|  |  |  | 469.57295 | 0.08388
|  |  |  | 469.59073 | 0.09243
|  |  |  | 469.60851 | 0.09868
|  |  |  | 469.62629 | 0.10368
|  |  |  | 469.64406 | -0.05638
|  |  |  | 469.66184 | -0.06866
|  |  |  | 469.67962 | -0.07623
|  |  |  | 469.6974 | -0.08198
|  |  |  | 469.71517 | 0.05278
|  |  |  | 469.73295 | 0.07956
|  |  |  | 469.75073 | 0.08964
|  |  |  | 469.76851 | 0.09651
|  |  |  | 469.78628 | 0.10186
|  |  |  | 469.80406 | -0.04826
|  |  |  | 469.82184 | -0.06486
|  |  |  | 469.83962 | -0.07372
|  |  |  | 469.8574 | -0.08005
|  |  |  | 469.87517 | -0.08506
|  |  |  | 469.89295 | 0.0737
|  |  |  | 469.91073 | 0.08632
|  |  |  | 469.92851 | 0.09417
|  |  |  | 469.94628 | 0.10002
|  |  |  | 469.96406 | 0.10485
|  |  |  | 469.98184 | -0.0601
|  |  |  | 469.99962 | -0.07076
|  |  |  | 470.0174 | -0.07787
|  |  |  | 470.03517 | -0.08325
|  |  |  | 470.05295 | 0.06496
|  |  |  | 470.07073 | 0.08224
|  |  |  | 470.08851 | 0.09142
|  |  |  | 470.10628 | 0.09806
|  |  |  | 470.12406 | 0.10309
|  |  |  | 470.14184 | -0.05381
|  |  |  | 470.15962 | -0.06735
|  |  |  | 470.1774 | -0.07546
|  |  |  | 470.19517 | -0.08137
|  |  |  | 470.21295 | -0.08618
|  |  |  | 470.23073 | 0.07746
|  |  |  | 470.24851 | 0.08841
|  |  |  | 470.26628 | 0.09564
|  |  |  | 470.28406 | 0.10128
|  |  |  | 470.30184 | -0.04352
|  |  |  | 470.31962 | -0.06321
|  |  |  | 470.3374 | -0.07269
|  |  |  | 470.35517 | -0.07923
|  |  |  | 470.37295 | -0.08432
|  |  |  | 470.39073 | 0.07099
|  |  |  | 470.40851 | 0.08484
|  |  |  | 470.42628 | 0.09319
|  |  |  | 470.44406 | 0.09931
|  |  |  | 470.46184 | 0.10423
|  |  |  | 470.47962 | -0.05807
|  |  |  | 470.4974 | -0.0695
|  |  |  | 470.51517 | -0.07675
|  |  |  | 470.53295 | -0.08243
|  |  |  | 470.55073 | 0.05919
|  |  |  | 470.56851 | 0.08056
|  |  |  | 470.58628 | 0.09046
|  |  |  | 470.60406 | 0.0972
|  |  |  | 470.62184 | 0.10249
|  |  |  | 470.63962 | -0.05073
|  |  |  | 470.65739 | -0.06596
|  |  |  | 470.67517 | -0.07448
|  |  |  | 470.69295 | -0.08058
|  |  |  | 470.71073 | -0.08558
|  |  |  | 470.72851 | 0.07533
|  |  |  | 470.74628 | 0.08728
|  |  |  | 470.76406 | 0.09496
|  |  |  | 470.78184 | 0.10068
|  |  |  | 470.79962 | -0.03505
|  |  |  | 470.81739 | -0.06153
|  |  |  | 470.83517 | -0.07163
|  |  |  | 470.85295 | -0.07858
|  |  |  | 470.87073 | -0.08387
|  |  |  | 470.88851 | 0.06762
|  |  |  | 470.90628 | 0.08341
|  |  |  | 470.92406 | 0.09226
|  |  |  | 470.94184 | 0.09876
|  |  |  | 470.95962 | 0.10369
|  |  |  | 470.97739 | -0.05559
|  |  |  | 470.99517 | -0.06837
|  |  |  | 471.01295 | -0.07624
|  |  |  | 471.03073 | -0.08206
|  |  |  | 471.04851 | -0.08682
|  |  |  | 471.06628 | 0.07894
|  |  |  | 471.08406 | 0.08942
|  |  |  | 471.10184 | 0.09646
|  |  |  | 471.11962 | 0.10205
|  |  |  | 471.13739 | -0.0469
|  |  |  | 471.15517 | -0.06468
|  |  |  | 471.17295 | -0.07383
|  |  |  | 471.19073 | -0.08019
|  |  |  | 471.20851 | -0.08527
|  |  |  | 471.22628 | 0.07303
|  |  |  | 471.24406 | 0.08615
|  |  |  | 471.26184 | 0.09423
|  |  |  | 471.27962 | 0.1003
|  |  |  | 471.29739 | 0.10501
|  |  |  | 471.31517 | -0.05966
|  |  |  | 471.33295 | -0.07057
|  |  |  | 471.35073 | -0.07781
|  |  |  | 471.36851 | -0.08338
|  |  |  | 471.38628 | -0.08468
|  |  |  | 471.40406 | 0.07152
|  |  |  | 471.42184 | 0.0852
|  |  |  | 471.43962 | 0.09343
|  |  |  | 471.45739 | 0.09949
|  |  |  | 471.47517 | 0.10439
|  |  |  | 471.49295 | -0.05857
|  |  |  | 471.51073 | -0.06999
|  |  |  | 471.5285 | -0.07736
|  |  |  | 471.54628 | -0.0829
|  |  |  | 471.56406 | 0.06021
|  |  |  | 471.58184 | 0.08105
|  |  |  | 471.59962 | 0.09068
|  |  |  | 471.61739 | 0.09742
|  |  |  | 471.63517 | 0.10268
|  |  |  | 471.65295 | -0.05142
|  |  |  | 471.67073 | -0.06643
|  |  |  | 471.6885 | -0.07497
|  |  |  | 471.70628 | -0.08098
|  |  |  | 471.72406 | -0.08567
|  |  |  | 471.74184 | 0.07566
|  |  |  | 471.75962 | 0.08746
|  |  |  | 471.77739 | 0.09501
|  |  |  | 471.79517 | 0.1007
|  |  |  | 471.81295 | -0.03631
|  |  |  | 471.83073 | -0.06192
|  |  |  | 471.8485 | -0.072
|  |  |  | 471.86628 | -0.07877
|  |  |  | 471.88406 | -0.08404
|  |  |  | 471.90184 | 0.06826
|  |  |  | 471.91962 | 0.0838
|  |  |  | 471.93739 | 0.09245
|  |  |  | 471.95517 | 0.09877
|  |  |  | 471.97295 | 0.1038
|  |  |  | 471.99073 | -0.05624
|  |  |  | 472.0085 | -0.06872
|  |  |  | 472.02628 | -0.07642
|  |  |  | 472.04406 | -0.08226
|  |  |  | 472.06184 | -0.08698
|  |  |  | 472.07962 | 0.07944
|  |  |  | 472.09739 | 0.08978
|  |  |  | 472.11517 | 0.09656
|  |  |  | 472.13295 | 0.10196
|  |  |  | 472.15073 | -0.04752
|  |  |  | 472.1685 | -0.06489
|  |  |  | 472.18628 | -0.07374
|  |  |  | 472.20406 | -0.0802
|  |  |  | 472.22184 | -0.08518
|  |  |  | 472.23962 | 0.07344
|  |  |  | 472.25739 | 0.08621
|  |  |  | 472.27517 | 0.09431
|  |  |  | 472.29295 | 0.1001
|  |  |  | 472.31073 | 0.10499
|  |  |  | 472.3285 | -0.05997
|  |  |  | 472.34628 | -0.07087
|  |  |  | 472.36406 | -0.07803
|  |  |  | 472.38184 | -0.08335
|  |  |  | 472.39961 | 0.06395
|  |  |  | 472.41739 | 0.08223
|  |  |  | 472.43517 | 0.09138
|  |  |  | 472.45295 | 0.09798
|  |  |  | 472.47073 | 0.10315
|  |  |  | 472.4885 | -0.05356
|  |  |  | 472.50628 | -0.0674
|  |  |  | 472.52406 | -0.07551
|  |  |  | 472.54184 | -0.08156
|  |  |  | 472.55961 | -0.08623
|  |  |  | 472.57739 | 0.07721
|  |  |  | 472.59517 | 0.08836
|  |  |  | 472.61295 | 0.09574
|  |  |  | 472.63073 | 0.10136
|  |  |  | 472.6485 | -0.04191
|  |  |  | 472.66628 | -0.06314
|  |  |  | 472.68406 | -0.07272
|  |  |  | 472.70184 | -0.07946
|  |  |  | 472.71961 | -0.08462
|  |  |  | 472.73739 | 0.07049
|  |  |  | 472.75517 | 0.08493
|  |  |  | 472.77295 | 0.09337
|  |  |  | 472.79073 | 0.0995
|  |  |  | 472.8085 | 0.1045
|  |  |  | 472.82628 | -0.05791
|  |  |  | 472.84406 | -0.06959
|  |  |  | 472.86184 | -0.07715
|  |  |  | 472.87961 | -0.0828
|  |  |  | 472.89739 | 0.05675
|  |  |  | 472.91517 | 0.08063
|  |  |  | 472.93295 | 0.0905
|  |  |  | 472.95073 | 0.0971
|  |  |  | 472.9685 | 0.10228
|  |  |  | 472.98628 | -0.05006
|  |  |  | 473.00406 | -0.06595
|  |  |  | 473.02184 | -0.07463
|  |  |  | 473.03961 | -0.08075
|  |  |  | 473.05739 | -0.0858
|  |  |  | 473.07517 | 0.07518
|  |  |  | 473.09295 | 0.08725
|  |  |  | 473.11073 | 0.09492
|  |  |  | 473.1285 | 0.10082
|  |  |  | 473.14628 | -0.01594
|  |  |  | 473.16406 | -0.06147
|  |  |  | 473.18184 | -0.0717
|  |  |  | 473.19961 | -0.0786
|  |  |  | 473.21739 | -0.084
|  |  |  | 473.23517 | 0.0669
|  |  |  | 473.25295 | 0.08351
|  |  |  | 473.27073 | 0.09237
|  |  |  | 473.2885 | 0.09874
|  |  |  | 473.30628 | 0.10381
|  |  |  | 473.32406 | -0.05534
|  |  |  | 473.34184 | -0.06844
|  |  |  | 473.35961 | -0.07642
|  |  |  | 473.37739 | -0.08223
|  |  |  | 473.39517 | -0.08701
|  |  |  | 473.41295 | 0.07876
|  |  |  | 473.43072 | 0.08942
|  |  |  | 473.4485 | 0.09656
|  |  |  | 473.46628 | 0.10204
|  |  |  | 473.48406 | -0.04579
|  |  |  | 473.50184 | -0.06445
|  |  |  | 473.51961 | -0.0737
|  |  |  | 473.53739 | -0.08013
|  |  |  | 473.55517 | -0.08518
|  |  |  | 473.57295 | 0.07253
|  |  |  | 473.59072 | 0.08599
|  |  |  | 473.6085 | 0.0942
|  |  |  | 473.62628 | 0.10006
|  |  |  | 473.64406 | 0.10504
|  |  |  | 473.66184 | -0.05944
|  |  |  | 473.67961 | -0.0707
|  |  |  | 473.69739 | -0.07782
|  |  |  | 473.71517 | -0.08305
|  |  |  | 473.73295 | 0.06163
|  |  |  | 473.75072 | 0.08174
|  |  |  | 473.7685 | 0.09128
|  |  |  | 473.78628 | 0.09797
|  |  |  | 473.80406 | 0.10322
|  |  |  | 473.82184 | -0.05247
|  |  |  | 473.83961 | -0.0671
|  |  |  | 473.85739 | -0.07552
|  |  |  | 473.87517 | -0.08148
|  |  |  | 473.89295 | -0.0864
|  |  |  | 473.91072 | 0.07671
|  |  |  | 473.9285 | 0.08827
|  |  |  | 473.94628 | 0.09569
|  |  |  | 473.96406 | 0.10135
|  |  |  | 473.98184 | -0.03868
|  |  |  | 473.99961 | -0.0627
|  |  |  | 474.01739 | -0.07244
|  |  |  | 474.03517 | -0.07929
|  |  |  | 474.05295 | -0.08462
|  |  |  | 474.07072 | 0.06954
|  |  |  | 474.0885 | 0.08471
|  |  |  | 474.10628 | 0.09317
|  |  |  | 474.12406 | 0.09928
|  |  |  | 474.14184 | 0.10436
|  |  |  | 474.15961 | -0.0572
|  |  |  | 474.17739 | -0.06936
|  |  |  | 474.19517 | -0.07694
|  |  |  | 474.21295 | -0.08252
|  |  |  | 474.23072 | 0.04825
|  |  |  | 474.2485 | 0.08007
|  |  |  | 474.26628 | 0.09029
|  |  |  | 474.28406 | 0.09727
|  |  |  | 474.30183 | 0.10261
|  |  |  | 474.31961 | -0.04874
|  |  |  | 474.33739 | -0.06565
|  |  |  | 474.35517 | -0.07447
|  |  |  | 474.37295 | -0.08078
|  |  |  | 474.39072 | -0.0858
|  |  |  | 474.4085 | 0.07429
|  |  |  | 474.42628 | 0.08704
|  |  |  | 474.44406 | 0.09496
|  |  |  | 474.46183 | 0.10067
|  |  |  | 474.47961 | 0.10549
|  |  |  | 474.49739 | -0.06091
|  |  |  | 474.51517 | -0.07158
|  |  |  | 474.53295 | -0.07862
|  |  |  | 474.55072 | -0.08407
|  |  |  | 474.5685 | 0.06533
|  |  |  | 474.58628 | 0.08324
|  |  |  | 474.60406 | 0.09224
|  |  |  | 474.62183 | 0.09881
|  |  |  | 474.63961 | 0.10394
|  |  |  | 474.65739 | -0.05462
|  |  |  | 474.67517 | -0.0683
|  |  |  | 474.69295 | -0.07634
|  |  |  | 474.71072 | -0.08225
|  |  |  | 474.7285 | -0.08701
|  |  |  | 474.74628 | 0.07843
|  |  |  | 474.76406 | 0.08932
|  |  |  | 474.78183 | 0.09652
|  |  |  | 474.79961 | 0.10217
|  |  |  | 474.81739 | -0.04373
|  |  |  | 474.83517 | -0.06415
|  |  |  | 474.85295 | -0.0736
|  |  |  | 474.87072 | -0.08016
|  |  |  | 474.8885 | -0.08529
|  |  |  | 474.90628 | 0.07167
|  |  |  | 474.92406 | 0.0857
|  |  |  | 474.94183 | 0.09504
|  |  |  | 474.95961 | 0.10151
|  |  |  | 474.97739 | 0.1064
|  |  |  | 474.99517 | -0.05989
|  |  |  | 475.01295 | -0.07149
|  |  |  | 475.03072 | -0.07887
|  |  |  | 475.0485 | -0.08451
|  |  |  | 475.06628 | 0.06006
|  |  |  | 475.08406 | 0.08251
|  |  |  | 475.10183 | 0.09226
|  |  |  | 475.11961 | 0.099
|  |  |  | 475.13739 | 0.10436
|  |  |  | 475.15517 | -0.05237
|  |  |  | 475.17294 | -0.06783
|  |  |  | 475.19072 | -0.07637
|  |  |  | 475.2085 | -0.0826
|  |  |  | 475.22628 | -0.08742
|  |  |  | 475.24406 | 0.07713
|  |  |  | 475.26183 | 0.08914
|  |  |  | 475.27961 | 0.09694
|  |  |  | 475.29739 | 0.10258
|  |  |  | 475.31517 | -0.03326
|  |  |  | 475.33294 | -0.06335
|  |  |  | 475.35072 | -0.07352
|  |  |  | 475.3685 | -0.08042
|  |  |  | 475.38628 | -0.08579
|  |  |  | 475.40406 | 0.06926
|  |  |  | 475.42183 | 0.08536
|  |  |  | 475.43961 | 0.09411
|  |  |  | 475.45739 | 0.10058
|  |  |  | 475.47517 | 0.10555
|  |  |  | 475.49294 | -0.05762
|  |  |  | 475.51072 | -0.07034
|  |  |  | 475.5285 | -0.07805
|  |  |  | 475.54628 | -0.08386
|  |  |  | 475.56406 | -0.08862
|  |  |  | 475.58183 | 0.08074
|  |  |  | 475.59961 | 0.09123
|  |  |  | 475.61739 | 0.09842
|  |  |  | 475.63517 | 0.10385
|  |  |  | 475.65294 | -0.04817
|  |  |  | 475.67072 | -0.06642
|  |  |  | 475.6885 | -0.07557
|  |  |  | 475.70628 | -0.08194
|  |  |  | 475.72406 | -0.08692
|  |  |  | 475.74183 | 0.0747
|  |  |  | 475.75961 | 0.08789
|  |  |  | 475.77739 | 0.09591
|  |  |  | 475.79517 | 0.10184
|  |  |  | 475.81294 | 0.1067
|  |  |  | 475.83072 | -0.06148
|  |  |  | 475.8485 | -0.07253
|  |  |  | 475.86628 | -0.07958
|  |  |  | 475.88406 | -0.08525
|  |  |  | 475.90183 | 0.06473
|  |  |  | 475.91961 | 0.08395
|  |  |  | 475.93739 | 0.09326
|  |  |  | 475.95517 | 0.09983
|  |  |  | 475.97294 | 0.10501
|  |  |  | 475.99072 | -0.05467
|  |  |  | 476.0085 | -0.069
|  |  |  | 476.02628 | -0.07725
|  |  |  | 476.04405 | -0.08326
|  |  |  | 476.06183 | -0.08809
|  |  |  | 476.07961 | 0.0788
|  |  |  | 476.09739 | 0.09015
|  |  |  | 476.11517 | 0.09757
|  |  |  | 476.13294 | 0.10316
|  |  |  | 476.15072 | -0.0419
|  |  |  | 476.1685 | -0.06473
|  |  |  | 476.18628 | -0.07445
|  |  |  | 476.20405 | -0.08116
|  |  |  | 476.22183 | -0.08635
|  |  |  | 476.23961 | 0.07159
|  |  |  | 476.25739 | 0.08641
|  |  |  | 476.27517 | 0.09496
|  |  |  | 476.29294 | 0.10114
|  |  |  | 476.31072 | 0.10602
|  |  |  | 476.3285 | -0.05921
|  |  |  | 476.34628 | -0.07129
|  |  |  | 476.36405 | -0.07876
|  |  |  | 476.38183 | -0.08447
|  |  |  | 476.39961 | 0.05508
|  |  |  | 476.41739 | 0.08211
|  |  |  | 476.43517 | 0.0921
|  |  |  | 476.45294 | 0.09901
|  |  |  | 476.47072 | 0.10439
|  |  |  | 476.4885 | -0.05116
|  |  |  | 476.50628 | -0.06762
|  |  |  | 476.52405 | -0.0763
|  |  |  | 476.54183 | -0.08248
|  |  |  | 476.55961 | -0.0875
|  |  |  | 476.57739 | 0.0765
|  |  |  | 476.59517 | 0.08893
|  |  |  | 476.61294 | 0.09671
|  |  |  | 476.63072 | 0.10253
|  |  |  | 476.6485 | 0.10726
|  |  |  | 476.66628 | -0.06292
|  |  |  | 476.68405 | -0.07345
|  |  |  | 476.70183 | -0.0805
|  |  |  | 476.71961 | -0.08585
|  |  |  | 476.73739 | 0.06792
|  |  |  | 476.75517 | 0.08513
|  |  |  | 476.77294 | 0.09405
|  |  |  | 476.79072 | 0.10051
|  |  |  | 476.8085 | 0.10557
|  |  |  | 476.82628 | -0.05669
|  |  |  | 476.84405 | -0.0701
|  |  |  | 476.86183 | -0.07805
|  |  |  | 476.87961 | -0.08387
|  |  |  | 476.89739 | -0.08857
|  |  |  | 476.91517 | 0.08028
|  |  |  | 476.93294 | 0.09105
|  |  |  | 476.95072 | 0.09841
|  |  |  | 476.9685 | 0.10385
|  |  |  | 476.98628 | -0.04635
|  |  |  | 477.00405 | -0.06593
|  |  |  | 477.02183 | -0.07538
|  |  |  | 477.03961 | -0.08193
|  |  |  | 477.05739 | -0.08704
|  |  |  | 477.07516 | 0.07384
|  |  |  | 477.09294 | 0.08768
|  |  |  | 477.11072 | 0.09579
|  |  |  | 477.1285 | 0.10183
|  |  |  | 477.14628 | 0.10675
|  |  |  | 477.16405 | -0.06094
|  |  |  | 477.18183 | -0.07236
|  |  |  | 477.19961 | -0.07977
|  |  |  | 477.21739 | -0.08541
|  |  |  | 477.23516 | 0.0622
|  |  |  | 477.25294 | 0.08349
|  |  |  | 477.27072 | 0.09317
|  |  |  | 477.2885 | 0.09987
|  |  |  | 477.30628 | 0.10509
|  |  |  | 477.32405 | -0.05363
|  |  |  | 477.34183 | -0.06875
|  |  |  | 477.35961 | -0.07723
|  |  |  | 477.37739 | -0.08332
|  |  |  | 477.39516 | -0.08823
|  |  |  | 477.41294 | 0.0782
|  |  |  | 477.43072 | 0.08999
|  |  |  | 477.4485 | 0.09754
|  |  |  | 477.46628 | 0.10321
|  |  |  | 477.48405 | -0.03739
|  |  |  | 477.50183 | -0.0644
|  |  |  | 477.51961 | -0.07445
|  |  |  | 477.53739 | -0.08121
|  |  |  | 477.55516 | -0.08651
|  |  |  | 477.57294 | 0.07611
|  |  |  | 477.59072 | 0.08715
|  |  |  | 477.6085 | 0.09442
|  |  |  | 477.62628 | 0.10003
|  |  |  | 477.64405 | -0.04258
|  |  |  | 477.66183 | -0.06203
|  |  |  | 477.67961 | -0.07149
|  |  |  | 477.69739 | -0.07812
|  |  |  | 477.71516 | -0.08324
|  |  |  | 477.73294 | 0.06967
|  |  |  | 477.75072 | 0.08361
|  |  |  | 477.7685 | 0.09202
|  |  |  | 477.78628 | 0.09815
|  |  |  | 477.80405 | 0.10307
|  |  |  | 477.82183 | -0.05688
|  |  |  | 477.83961 | -0.06847
|  |  |  | 477.85739 | -0.07587
|  |  |  | 477.87516 | -0.08153
|  |  |  | 477.89294 | 0.05837
|  |  |  | 477.91072 | 0.07943
|  |  |  | 477.9285 | 0.08921
|  |  |  | 477.94627 | 0.09608
|  |  |  | 477.96405 | 0.1014
|  |  |  | 477.98183 | -0.0496
|  |  |  | 477.99961 | -0.06475
|  |  |  | 478.01739 | -0.07328
|  |  |  | 478.03516 | -0.07952
|  |  |  | 478.05294 | -0.08437
|  |  |  | 478.07072 | 0.07397
|  |  |  | 478.0885 | 0.08593
|  |  |  | 478.10627 | 0.09365
|  |  |  | 478.12405 | 0.0995
|  |  |  | 478.14183 | -0.03487
|  |  |  | 478.15961 | -0.06036
|  |  |  | 478.17739 | -0.07055
|  |  |  | 478.19516 | -0.07743
|  |  |  | 478.21294 | -0.08276
|  |  |  | 478.23072 | 0.06645
|  |  |  | 478.2485 | 0.08228
|  |  |  | 478.26627 | 0.09111
|  |  |  | 478.28405 | 0.09759
|  |  |  | 478.30183 | 0.10263
|  |  |  | 478.31961 | -0.05464
|  |  |  | 478.33739 | -0.06726
|  |  |  | 478.35516 | -0.07506
|  |  |  | 478.37294 | -0.08085
|  |  |  | 478.39072 | -0.0857
|  |  |  | 478.4085 | 0.0777
|  |  |  | 478.42627 | 0.08828
|  |  |  | 478.44405 | 0.09531
|  |  |  | 478.46183 | 0.10079
|  |  |  | 478.47961 | -0.0458
|  |  |  | 478.49739 | -0.06334
|  |  |  | 478.51516 | -0.0724
|  |  |  | 478.53294 | -0.07882
|  |  |  | 478.55072 | -0.0839
|  |  |  | 478.5685 | 0.07168
|  |  |  | 478.58627 | 0.08479
|  |  |  | 478.60405 | 0.09285
|  |  |  | 478.62183 | 0.09885
|  |  |  | 478.63961 | 0.10375
|  |  |  | 478.65739 | -0.05845
|  |  |  | 478.67516 | -0.06942
|  |  |  | 478.69294 | -0.07667
|  |  |  | 478.71072 | -0.08214
|  |  |  | 478.7285 | 0.06213
|  |  |  | 478.74627 | 0.08067
|  |  |  | 478.76405 | 0.09007
|  |  |  | 478.78183 | 0.09673
|  |  |  | 478.79961 | 0.10196
|  |  |  | 478.81738 | -0.0518
|  |  |  | 478.83516 | -0.06584
|  |  |  | 478.85294 | -0.07408
|  |  |  | 478.87072 | -0.08016
|  |  |  | 478.8885 | -0.08496
|  |  |  | 478.90627 | 0.07569
|  |  |  | 478.92405 | 0.08693
|  |  |  | 478.94183 | 0.09442
|  |  |  | 478.95961 | 0.10014
|  |  |  | 478.97738 | -0.04028
|  |  |  | 478.99516 | -0.06159
|  |  |  | 479.01294 | -0.07129
|  |  |  | 479.03072 | -0.07797
|  |  |  | 479.0485 | -0.08316
|  |  |  | 479.06627 | 0.06885
|  |  |  | 479.08405 | 0.08342
|  |  |  | 479.10183 | 0.09198
|  |  |  | 479.11961 | 0.09826
|  |  |  | 479.13738 | 0.10327
|  |  |  | 479.15516 | -0.05608
|  |  |  | 479.17294 | -0.06803
|  |  |  | 479.19072 | -0.07567
|  |  |  | 479.2085 | -0.08145
|  |  |  | 479.22627 | 0.05534
|  |  |  | 479.24405 | 0.07918
|  |  |  | 479.26183 | 0.08915
|  |  |  | 479.27961 | 0.0961
|  |  |  | 479.29738 | 0.10138
|  |  |  | 479.31516 | -0.04842
|  |  |  | 479.33294 | -0.06454
|  |  |  | 479.35072 | -0.07329
|  |  |  | 479.3685 | -0.07953
|  |  |  | 479.38627 | -0.08451
|  |  |  | 479.40405 | 0.07348
|  |  |  | 479.42183 | 0.08576
|  |  |  | 479.43961 | 0.09365
|  |  |  | 479.45738 | 0.0996
|  |  |  | 479.47516 | -0.02525
|  |  |  | 479.49294 | -0.05985
|  |  |  | 479.51072 | -0.07028
|  |  |  | 479.5285 | -0.07744
|  |  |  | 479.54627 | -0.08279
|  |  |  | 479.56405 | 0.06507
|  |  |  | 479.58183 | 0.08205
|  |  |  | 479.59961 | 0.09106
|  |  |  | 479.61738 | 0.09758
|  |  |  | 479.63516 | 0.10275
|  |  |  | 479.65294 | -0.05385
|  |  |  | 479.67072 | -0.06703
|  |  |  | 479.68849 | -0.075
|  |  |  | 479.70627 | -0.0809
|  |  |  | 479.72405 | -0.08561
|  |  |  | 479.74183 | 0.07719
|  |  |  | 479.75961 | 0.08807
|  |  |  | 479.77738 | 0.09534
|  |  |  | 479.79516 | 0.10086
|  |  |  | 479.81294 | -0.04419
|  |  |  | 479.83072 | -0.06315
|  |  |  | 479.84849 | -0.07232
|  |  |  | 479.86627 | -0.07891
|  |  |  | 479.88405 | -0.08407
|  |  |  | 479.90183 | 0.07085
|  |  |  | 479.91961 | 0.08455
|  |  |  | 479.93738 | 0.09286
|  |  |  | 479.95516 | 0.09898
|  |  |  | 479.97294 | 0.10388
|  |  |  | 479.99072 | -0.05794
|  |  |  | 480.00849 | -0.06929
|  |  |  | 480.02627 | -0.07672
|  |  |  | 480.04405 | -0.08226
|  |  |  | 480.06183 | 0.06024
|  |  |  | 480.07961 | 0.08042
|  |  |  | 480.09738 | 0.09003
|  |  |  | 480.11516 | 0.09672
|  |  |  | 480.13294 | 0.10203
|  |  |  | 480.15072 | -0.05085
|  |  |  | 480.16849 | -0.06568
|  |  |  | 480.18627 | -0.07412
|  |  |  | 480.20405 | -0.08025
|  |  |  | 480.22183 | -0.08515
|  |  |  | 480.23961 | 0.07512
|  |  |  | 480.25738 | 0.08691
|  |  |  | 480.27516 | 0.09453
|  |  |  | 480.29294 | 0.1003
|  |  |  | 480.31072 | -0.03728
|  |  |  | 480.32849 | -0.06131
|  |  |  | 480.34627 | -0.07133
|  |  |  | 480.36405 | -0.07811
|  |  |  | 480.38183 | -0.08343
|  |  |  | 480.39961 | 0.06766
|  |  |  | 480.41738 | 0.08311
|  |  |  | 480.43516 | 0.09169
|  |  |  | 480.45294 | 0.09798
|  |  |  | 480.47072 | 0.10315
|  |  |  | 480.48849 | -0.05561
|  |  |  | 480.50627 | -0.068
|  |  |  | 480.52405 | -0.07572
|  |  |  | 480.54183 | -0.08147
|  |  |  | 480.55961 | 0.04874
|  |  |  | 480.57738 | 0.07852
|  |  |  | 480.59516 | 0.08888
|  |  |  | 480.61294 | 0.09604
|  |  |  | 480.63072 | 0.10152
|  |  |  | 480.64849 | -0.04716
|  |  |  | 480.66627 | -0.06421
|  |  |  | 480.68405 | -0.07303
|  |  |  | 480.70183 | -0.07945
|  |  |  | 480.7196 | -0.08458
|  |  |  | 480.73738 | 0.07259
|  |  |  | 480.75516 | 0.08555
|  |  |  | 480.77294 | 0.09369
|  |  |  | 480.79072 | 0.0996
|  |  |  | 480.80849 | 0.10442
|  |  |  | 480.82627 | -0.05939
|  |  |  | 480.84405 | -0.0702
|  |  |  | 480.86183 | -0.07733
|  |  |  | 480.8796 | -0.08274
|  |  |  | 480.89738 | 0.06355
|  |  |  | 480.91516 | 0.08151
|  |  |  | 480.93294 | 0.09068
|  |  |  | 480.95072 | 0.09729
|  |  |  | 480.96849 | 0.10248
|  |  |  | 480.98627 | -0.05284
|  |  |  | 481.00405 | -0.06661
|  |  |  | 481.02183 | -0.07474
|  |  |  | 481.0396 | -0.08086
|  |  |  | 481.05738 | -0.0857
|  |  |  | 481.07516 | 0.07654
|  |  |  | 481.09294 | 0.08766
|  |  |  | 481.11072 | 0.09508
|  |  |  | 481.12849 | 0.10074
|  |  |  | 481.14627 | -0.04206
|  |  |  | 481.16405 | -0.06245
|  |  |  | 481.18183 | -0.07201
|  |  |  | 481.1996 | -0.07864
|  |  |  | 481.21738 | -0.08391
|  |  |  | 481.23516 | 0.06983
|  |  |  | 481.25294 | 0.08416
|  |  |  | 481.27072 | 0.09262
|  |  |  | 481.28849 | 0.09875
|  |  |  | 481.30627 | 0.10371
|  |  |  | 481.32405 | -0.05719
|  |  |  | 481.34183 | -0.06896
|  |  |  | 481.3596 | -0.07641
|  |  |  | 481.37738 | -0.08209
|  |  |  | 481.39516 | 0.0573
|  |  |  | 481.41294 | 0.07975
|  |  |  | 481.43072 | 0.08974
|  |  |  | 481.44849 | 0.09666
|  |  |  | 481.46627 | 0.10201
|  |  |  | 481.48405 | -0.04959
|  |  |  | 481.50183 | -0.06523
|  |  |  | 481.5196 | -0.07393
|  |  |  | 481.53738 | -0.08012
|  |  |  | 481.55516 | -0.08507
|  |  |  | 481.57294 | 0.07436
|  |  |  | 481.59071 | 0.08653
|  |  |  | 481.60849 | 0.09425
|  |  |  | 481.62627 | 0.10005
|  |  |  | 481.64405 | -0.03159
|  |  |  | 481.66183 | -0.06066
|  |  |  | 481.6796 | -0.07101
|  |  |  | 481.69738 | -0.07796
|  |  |  | 481.71516 | -0.08327
|  |  |  | 481.73294 | 0.0664
|  |  |  | 481.75071 | 0.0828
|  |  |  | 481.76849 | 0.09161
|  |  |  | 481.78627 | 0.09793
|  |  |  | 481.80405 | 0.10316
|  |  |  | 481.82183 | -0.05473
|  |  |  | 481.8396 | -0.06769
|  |  |  | 481.85738 | -0.07554
|  |  |  | 481.87516 | -0.0814
|  |  |  | 481.89294 | -0.08617
|  |  |  | 481.91071 | 0.07795
|  |  |  | 481.92849 | 0.08864
|  |  |  | 481.94627 | 0.09592
|  |  |  | 481.96405 | 0.10144
|  |  |  | 481.98183 | -0.04546
|  |  |  | 481.9996 | -0.06363
|  |  |  | 482.01738 | -0.07291
|  |  |  | 482.03516 | -0.07941
|  |  |  | 482.05294 | -0.08454
|  |  |  | 482.07071 | 0.07188
|  |  |  | 482.08849 | 0.08527
|  |  |  | 482.10627 | 0.09325
|  |  |  | 482.12405 | 0.09922
|  |  |  | 482.14183 | 0.10414
|  |  |  | 482.1596 | -0.05865
|  |  |  | 482.17738 | -0.07003
|  |  |  | 482.19516 | -0.07724
|  |  |  | 482.21294 | -0.08282
|  |  |  | 482.23071 | 0.06174
|  |  |  | 482.24849 | 0.08113
|  |  |  | 482.26627 | 0.09064
|  |  |  | 482.28405 | 0.09724
|  |  |  | 482.30183 | 0.1026
|  |  |  | 482.3196 | -0.05189
|  |  |  | 482.33738 | -0.06635
|  |  |  | 482.35516 | -0.07471
|  |  |  | 482.37294 | -0.08079
|  |  |  | 482.39071 | -0.08557
|  |  |  | 482.40849 | 0.07599
|  |  |  | 482.42627 | 0.08753
|  |  |  | 482.44405 | 0.09504
|  |  |  | 482.46182 | 0.10071
|  |  |  | 482.4796 | -0.03918
|  |  |  | 482.49738 | -0.062
|  |  |  | 482.51516 | -0.07193
|  |  |  | 482.53294 | -0.07853
|  |  |  | 482.55071 | -0.08357
|  |  |  | 482.56849 | 0.06862
|  |  |  | 482.58627 | 0.08388
|  |  |  | 482.60405 | 0.09243
|  |  |  | 482.62182 | 0.09868
|  |  |  | 482.6396 | 0.10368
|  |  |  | 482.65738 | -0.05638
|  |  |  | 482.67516 | -0.06866
|  |  |  | 482.69294 | -0.07623
|  |  |  | 482.71071 | -0.08198
|  |  |  | 482.72849 | 0.05278
|  |  |  | 482.74627 | 0.07956
|  |  |  | 482.76405 | 0.08964
|  |  |  | 482.78182 | 0.09651
|  |  |  | 482.7996 | 0.10186
|  |  |  | 482.81738 | -0.04826
|  |  |  | 482.83516 | -0.06486
|  |  |  | 482.85294 | -0.07372
|  |  |  | 482.87071 | -0.08005
|  |  |  | 482.88849 | -0.08506
|  |  |  | 482.90627 | 0.0737
|  |  |  | 482.92405 | 0.08632
|  |  |  | 482.94182 | 0.09417
|  |  |  | 482.9596 | 0.10002
|  |  |  | 482.97738 | 0.10485
|  |  |  | 482.99516 | -0.0601
|  |  |  | 483.01294 | -0.07076
|  |  |  | 483.03071 | -0.07787
|  |  |  | 483.04849 | -0.08325
|  |  |  | 483.06627 | 0.06496
|  |  |  | 483.08405 | 0.08224
|  |  |  | 483.10182 | 0.09142
|  |  |  | 483.1196 | 0.09806
|  |  |  | 483.13738 | 0.10309
|  |  |  | 483.15516 | -0.05381
|  |  |  | 483.17294 | -0.06735
|  |  |  | 483.19071 | -0.07546
|  |  |  | 483.20849 | -0.08137
|  |  |  | 483.22627 | -0.08618
|  |  |  | 483.24405 | 0.07746
|  |  |  | 483.26182 | 0.08841
|  |  |  | 483.2796 | 0.09564
|  |  |  | 483.29738 | 0.10128
|  |  |  | 483.31516 | -0.04352
|  |  |  | 483.33293 | -0.06321
|  |  |  | 483.35071 | -0.07269
|  |  |  | 483.36849 | -0.07923
|  |  |  | 483.38627 | -0.08432
|  |  |  | 483.40405 | 0.07099
|  |  |  | 483.42182 | 0.08484
|  |  |  | 483.4396 | 0.09319
|  |  |  | 483.45738 | 0.09931
|  |  |  | 483.47516 | 0.10423
|  |  |  | 483.49293 | -0.05807
|  |  |  | 483.51071 | -0.0695
|  |  |  | 483.52849 | -0.07675
|  |  |  | 483.54627 | -0.08243
|  |  |  | 483.56405 | 0.05919
|  |  |  | 483.58182 | 0.08056
|  |  |  | 483.5996 | 0.09046
|  |  |  | 483.61738 | 0.0972
|  |  |  | 483.63516 | 0.10249
|  |  |  | 483.65293 | -0.05073
|  |  |  | 483.67071 | -0.06596
|  |  |  | 483.68849 | -0.07448
|  |  |  | 483.70627 | -0.08058
|  |  |  | 483.72405 | -0.08558
|  |  |  | 483.74182 | 0.07533
|  |  |  | 483.7596 | 0.08728
|  |  |  | 483.77738 | 0.09496
|  |  |  | 483.79516 | 0.10068
|  |  |  | 483.81293 | -0.03505
|  |  |  | 483.83071 | -0.06153
|  |  |  | 483.84849 | -0.07163
|  |  |  | 483.86627 | -0.07858
|  |  |  | 483.88405 | -0.08387
|  |  |  | 483.90182 | 0.06762
|  |  |  | 483.9196 | 0.08341
|  |  |  | 483.93738 | 0.09226
|  |  |  | 483.95516 | 0.09876
|  |  |  | 483.97293 | 0.10369
|  |  |  | 483.99071 | -0.05559
|  |  |  | 484.00849 | -0.06837
|  |  |  | 484.02627 | -0.07624
|  |  |  | 484.04405 | -0.08206
|  |  |  | 484.06182 | -0.08682
|  |  |  | 484.0796 | 0.07894
|  |  |  | 484.09738 | 0.08942
|  |  |  | 484.11516 | 0.09646
|  |  |  | 484.13293 | 0.10205
|  |  |  | 484.15071 | -0.0469
|  |  |  | 484.16849 | -0.06468
|  |  |  | 484.18627 | -0.07383
|  |  |  | 484.20405 | -0.08019
|  |  |  | 484.22182 | -0.08527
|  |  |  | 484.2396 | 0.07303
|  |  |  | 484.25738 | 0.08615
|  |  |  | 484.27516 | 0.09423
|  |  |  | 484.29293 | 0.1003
|  |  |  | 484.31071 | 0.10501
|  |  |  | 484.32849 | -0.05966
|  |  |  | 484.34627 | -0.07057
|  |  |  | 484.36404 | -0.07781
|  |  |  | 484.38182 | -0.08338
|  |  |  | 484.3996 | 0.07611
|  |  |  | 484.41738 | 0.08715
|  |  |  | 484.43516 | 0.09442
|  |  |  | 484.45293 | 0.10003
|  |  |  | 484.47071 | -0.04258
|  |  |  | 484.48849 | -0.06203
|  |  |  | 484.50627 | -0.07149
|  |  |  | 484.52404 | -0.07812
|  |  |  | 484.54182 | -0.08324
|  |  |  | 484.5596 | 0.06967
|  |  |  | 484.57738 | 0.08361
|  |  |  | 484.59516 | 0.09202
|  |  |  | 484.61293 | 0.09815
|  |  |  | 484.63071 | 0.10307
|  |  |  | 484.64849 | -0.05688
|  |  |  | 484.66627 | -0.06847
|  |  |  | 484.68404 | -0.07587
|  |  |  | 484.70182 | -0.08153
|  |  |  | 484.7196 | 0.05837
|  |  |  | 484.73738 | 0.07943
|  |  |  | 484.75516 | 0.08921
|  |  |  | 484.77293 | 0.09608
|  |  |  | 484.79071 | 0.1014
|  |  |  | 484.80849 | -0.0496
|  |  |  | 484.82627 | -0.06475
|  |  |  | 484.84404 | -0.07328
|  |  |  | 484.86182 | -0.07952
|  |  |  | 484.8796 | -0.08437
|  |  |  | 484.89738 | 0.07397
|  |  |  | 484.91516 | 0.08593
|  |  |  | 484.93293 | 0.09365
|  |  |  | 484.95071 | 0.0995
|  |  |  | 484.96849 | -0.03487
|  |  |  | 484.98627 | -0.06036
|  |  |  | 485.00404 | -0.07055
|  |  |  | 485.02182 | -0.07743
|  |  |  | 485.0396 | -0.08276
|  |  |  | 485.05738 | 0.06645
|  |  |  | 485.07516 | 0.08228
|  |  |  | 485.09293 | 0.09111
|  |  |  | 485.11071 | 0.09759
|  |  |  | 485.12849 | 0.10263
|  |  |  | 485.14627 | -0.05464
|  |  |  | 485.16404 | -0.06726
|  |  |  | 485.18182 | -0.07506
|  |  |  | 485.1996 | -0.08085
|  |  |  | 485.21738 | -0.0857
|  |  |  | 485.23515 | 0.0777
|  |  |  | 485.25293 | 0.08828
|  |  |  | 485.27071 | 0.09531
|  |  |  | 485.28849 | 0.10079
|  |  |  | 485.30627 | -0.0458
|  |  |  | 485.32404 | -0.06334
|  |  |  | 485.34182 | -0.0724
|  |  |  | 485.3596 | -0.07882
|  |  |  | 485.37738 | -0.0839
|  |  |  | 485.39515 | 0.07168
|  |  |  | 485.41293 | 0.08479
|  |  |  | 485.43071 | 0.09285
|  |  |  | 485.44849 | 0.09885
|  |  |  | 485.46627 | 0.10375
|  |  |  | 485.48404 | -0.05845
|  |  |  | 485.50182 | -0.06942
|  |  |  | 485.5196 | -0.07667
|  |  |  | 485.53738 | -0.08214
|  |  |  | 485.55515 | 0.06213
|  |  |  | 485.57293 | 0.08067
|  |  |  | 485.59071 | 0.09007
|  |  |  | 485.60849 | 0.09673
|  |  |  | 485.62627 | 0.10196
|  |  |  | 485.64404 | -0.0518
|  |  |  | 485.66182 | -0.06584
|  |  |  | 485.6796 | -0.07408
|  |  |  | 485.69738 | -0.08016
|  |  |  | 485.71515 | -0.08496
|  |  |  | 485.73293 | 0.07569
|  |  |  | 485.75071 | 0.08693
|  |  |  | 485.76849 | 0.09442
|  |  |  | 485.78627 | 0.10014
|  |  |  | 485.80404 | -0.04028
|  |  |  | 485.82182 | -0.06159
|  |  |  | 485.8396 | -0.07129
|  |  |  | 485.85738 | -0.07797
|  |  |  | 485.87515 | -0.08316
|  |  |  | 485.89293 | 0.06885
|  |  |  | 485.91071 | 0.08342
|  |  |  | 485.92849 | 0.09198
|  |  |  | 485.94627 | 0.09826
|  |  |  | 485.96404 | 0.10327
|  |  |  | 485.98182 | -0.05608
|  |  |  | 485.9996 | -0.06803
|  |  |  | 486.01738 | -0.07567
|  |  |  | 486.03515 | -0.08145
|  |  |  | 486.05293 | 0.05534
|  |  |  | 486.07071 | 0.07918
|  |  |  | 486.08849 | 0.08915
|  |  |  | 486.10626 | 0.0961
|  |  |  | 486.12404 | 0.10138
|  |  |  | 486.14182 | -0.04842
|  |  |  | 486.1596 | -0.06454
|  |  |  | 486.17738 | -0.07329
|  |  |  | 486.19515 | -0.07953
|  |  |  | 486.21293 | -0.08451
|  |  |  | 486.23071 | 0.07348
|  |  |  | 486.24849 | 0.08576
|  |  |  | 486.26626 | 0.09365
|  |  |  | 486.28404 | 0.0996
|  |  |  | 486.30182 | -0.02525
|  |  |  | 486.3196 | -0.05985
|  |  |  | 486.33738 | -0.07028
|  |  |  | 486.35515 | -0.07744
|  |  |  | 486.37293 | -0.08279
|  |  |  | 486.39071 | 0.06507
|  |  |  | 486.40849 | 0.08205
|  |  |  | 486.42626 | 0.09106
|  |  |  | 486.44404 | 0.09758
|  |  |  | 486.46182 | 0.10275
|  |  |  | 486.4796 | -0.05385
|  |  |  | 486.49738 | -0.06703
|  |  |  | 486.51515 | -0.075
|  |  |  | 486.53293 | -0.0809
|  |  |  | 486.55071 | -0.08561
|  |  |  | 486.56849 | 0.07719
|  |  |  | 486.58626 | 0.08807
|  |  |  | 486.60404 | 0.09534
|  |  |  | 486.62182 | 0.10086
|  |  |  | 486.6396 | -0.04419
|  |  |  | 486.65738 | -0.06315
|  |  |  | 486.67515 | -0.07232
|  |  |  | 486.69293 | -0.07891
|  |  |  | 486.71071 | -0.08407
|  |  |  | 486.72849 | 0.07085
|  |  |  | 486.74626 | 0.08455
|  |  |  | 486.76404 | 0.09286
|  |  |  | 486.78182 | 0.09898
|  |  |  | 486.7996 | 0.10388
|  |  |  | 486.81738 | -0.05794
|  |  |  | 486.83515 | -0.06929
|  |  |  | 486.85293 | -0.07672
|  |  |  | 486.87071 | -0.08226
|  |  |  | 486.88849 | 0.06024
|  |  |  | 486.90626 | 0.08042
|  |  |  | 486.92404 | 0.09003
|  |  |  | 486.94182 | 0.09672
|  |  |  | 486.9596 | 0.10203
|  |  |  | 486.97737 | -0.05085
|  |  |  | 486.99515 | -0.06568
|  |  |  | 487.01293 | -0.07412
|  |  |  | 487.03071 | -0.08025
|  |  |  | 487.04849 | -0.08515
|  |  |  | 487.06626 | 0.07512
|  |  |  | 487.08404 | 0.08691
|  |  |  | 487.10182 | 0.09453
|  |  |  | 487.1196 | 0.1003
|  |  |  | 487.13737 | -0.03728
|  |  |  | 487.15515 | -0.06131
|  |  |  | 487.17293 | -0.07133
|  |  |  | 487.19071 | -0.07811
|  |  |  | 487.20849 | -0.08343
|  |  |  | 487.22626 | 0.06766
|  |  |  | 487.24404 | 0.08311
|  |  |  | 487.26182 | 0.09169
|  |  |  | 487.2796 | 0.09798
|  |  |  | 487.29737 | 0.10315
|  |  |  | 487.31515 | -0.05561
|  |  |  | 487.33293 | -0.068
|  |  |  | 487.35071 | -0.07572
|  |  |  | 487.36849 | -0.08147
|  |  |  | 487.38626 | 0.04874
|  |  |  | 487.40404 | 0.07852
|  |  |  | 487.42182 | 0.08888
|  |  |  | 487.4396 | 0.09604
|  |  |  | 487.45737 | 0.10152
|  |  |  | 487.47515 | -0.04716
|  |  |  | 487.49293 | -0.06421
|  |  |  | 487.51071 | -0.07303
|  |  |  | 487.52849 | -0.07945
|  |  |  | 487.54626 | -0.08458
|  |  |  | 487.56404 | 0.07259
|  |  |  | 487.58182 | 0.08555
|  |  |  | 487.5996 | 0.09369
|  |  |  | 487.61737 | 0.0996
|  |  |  | 487.63515 | 0.10442
|  |  |  | 487.65293 | -0.05939
|  |  |  | 487.67071 | -0.0702
|  |  |  | 487.68849 | -0.07733
|  |  |  | 487.70626 | -0.08274
|  |  |  | 487.72404 | 0.06355
|  |  |  | 487.74182 | 0.08151
|  |  |  | 487.7596 | 0.09068
|  |  |  | 487.77737 | 0.09729
|  |  |  | 487.79515 | 0.10248
|  |  |  | 487.81293 | -0.05284
|  |  |  | 487.83071 | -0.06661
|  |  |  | 487.84848 | -0.07474
|  |  |  | 487.86626 | -0.08086
|  |  |  | 487.88404 | -0.0857
|  |  |  | 487.90182 | 0.07654
|  |  |  | 487.9196 | 0.08766
|  |  |  | 487.93737 | 0.09508
|  |  |  | 487.95515 | 0.10074
|  |  |  | 487.97293 | -0.04206
|  |  |  | 487.99071 | -0.06245
|  |  |  | 488.00848 | -0.07201
|  |  |  | 488.02626 | -0.07864
|  |  |  | 488.04404 | -0.08391
|  |  |  | 488.06182 | 0.06983
|  |  |  | 488.0796 | 0.08416
|  |  |  | 488.09737 | 0.09262
|  |  |  | 488.11515 | 0.09875
|  |  |  | 488.13293 | 0.10371
|  |  |  | 488.15071 | -0.05719
|  |  |  | 488.16848 | -0.06896
|  |  |  | 488.18626 | -0.07641
|  |  |  | 488.20404 | -0.08209
|  |  |  | 488.22182 | 0.0573
|  |  |  | 488.2396 | 0.07975
|  |  |  | 488.25737 | 0.08974
|  |  |  | 488.27515 | 0.09666
|  |  |  | 488.29293 | 0.10201
|  |  |  | 488.31071 | -0.04959
|  |  |  | 488.32848 | -0.06523
|  |  |  | 488.34626 | -0.07393
|  |  |  | 488.36404 | -0.08012
|  |  |  | 488.38182 | -0.08507
|  |  |  | 488.3996 | 0.07436
|  |  |  | 488.41737 | 0.08653
|  |  |  | 488.43515 | 0.09425
|  |  |  | 488.45293 | 0.10005
|  |  |  | 488.47071 | -0.03159
|  |  |  | 488.48848 | -0.06066
|  |  |  | 488.50626 | -0.07101
|  |  |  | 488.52404 | -0.07796
|  |  |  | 488.54182 | -0.08327
|  |  |  | 488.5596 | 0.0664
|  |  |  | 488.57737 | 0.0828
|  |  |  | 488.59515 | 0.09161
|  |  |  | 488.61293 | 0.09793
|  |  |  | 488.63071 | 0.10316
|  |  |  | 488.64848 | -0.05473
|  |  |  | 488.66626 | -0.06769
|  |  |  | 488.68404 | -0.07554
|  |  |  | 488.70182 | -0.0814
|  |  |  | 488.7196 | -0.08617
|  |  |  | 488.73737 | 0.07795
|  |  |  | 488.75515 | 0.08864
|  |  |  | 488.77293 | 0.09592
|  |  |  | 488.79071 | 0.10144
|  |  |  | 488.80848 | -0.04546
|  |  |  | 488.82626 | -0.06363
|  |  |  | 488.84404 | -0.07291
|  |  |  | 488.86182 | -0.07941
|  |  |  | 488.87959 | -0.08454
|  |  |  | 488.89737 | 0.07188
|  |  |  | 488.91515 | 0.08527
|  |  |  | 488.93293 | 0.09325
|  |  |  | 488.95071 | 0.09922
|  |  |  | 488.96848 | 0.10414
|  |  |  | 488.98626 | -0.05865
|  |  |  | 489.00404 | -0.07003
|  |  |  | 489.02182 | -0.07724
|  |  |  | 489.03959 | -0.08282
|  |  |  | 489.05737 | 0.06174
|  |  |  | 489.07515 | 0.08113
|  |  |  | 489.09293 | 0.09064
|  |  |  | 489.11071 | 0.09724
|  |  |  | 489.12848 | 0.1026
|  |  |  | 489.14626 | -0.05189
|  |  |  | 489.16404 | -0.06635
|  |  |  | 489.18182 | -0.07471
|  |  |  | 489.19959 | -0.08079
|  |  |  | 489.21737 | -0.08557
|  |  |  | 489.23515 | 0.07599
|  |  |  | 489.25293 | 0.08753
|  |  |  | 489.27071 | 0.09504
|  |  |  | 489.28848 | 0.10071
|  |  |  | 489.30626 | -0.03918
|  |  |  | 489.32404 | -0.062
|  |  |  | 489.34182 | -0.07193
|  |  |  | 489.35959 | -0.07853
|  |  |  | 489.37737 | -0.08357
|  |  |  | 489.39515 | 0.06862
|  |  |  | 489.41293 | 0.08388
|  |  |  | 489.43071 | 0.09243
|  |  |  | 489.44848 | 0.09868
|  |  |  | 489.46626 | 0.10368
|  |  |  | 489.48404 | -0.05638
|  |  |  | 489.50182 | -0.06866
|  |  |  | 489.51959 | -0.07623
|  |  |  | 489.53737 | -0.08198
|  |  |  | 489.55515 | 0.05278
|  |  |  | 489.57293 | 0.07956
|  |  |  | 489.59071 | 0.08964
|  |  |  | 489.60848 | 0.09651
|  |  |  | 489.62626 | 0.10186
|  |  |  | 489.64404 | -0.04826
|  |  |  | 489.66182 | -0.06486
|  |  |  | 489.67959 | -0.07372
|  |  |  | 489.69737 | -0.08005
|  |  |  | 489.71515 | -0.08506
|  |  |  | 489.73293 | 0.0737
|  |  |  | 489.7507 | 0.08632
|  |  |  | 489.76848 | 0.09417
|  |  |  | 489.78626 | 0.10002
|  |  |  | 489.80404 | 0.10485
|  |  |  | 489.82182 | -0.0601
|  |  |  | 489.83959 | -0.07076
|  |  |  | 489.85737 | -0.07787
|  |  |  | 489.87515 | -0.08325
|  |  |  | 489.89293 | 0.06496
|  |  |  | 489.9107 | 0.08224
|  |  |  | 489.92848 | 0.09142
|  |  |  | 489.94626 | 0.09806
|  |  |  | 489.96404 | 0.10309
|  |  |  | 489.98182 | -0.05381
|  |  |  | 489.99959 | -0.06735
|  |  |  | 490.01737 | -0.07546
|  |  |  | 490.03515 | -0.08137
|  |  |  | 490.05293 | -0.08618
|  |  |  | 490.0707 | 0.07746
|  |  |  | 490.08848 | 0.08841
|  |  |  | 490.10626 | 0.09564
|  |  |  | 490.12404 | 0.10128
|  |  |  | 490.14182 | -0.04352
|  |  |  | 490.15959 | -0.06321
|  |  |  | 490.17737 | -0.07269
|  |  |  | 490.19515 | -0.07923
|  |  |  | 490.21293 | -0.08432
|  |  |  | 490.2307 | 0.07099
|  |  |  | 490.24848 | 0.08484
|  |  |  | 490.26626 | 0.09319
|  |  |  | 490.28404 | 0.09931
|  |  |  | 490.30182 | 0.10423
|  |  |  | 490.31959 | -0.05807
|  |  |  | 490.33737 | -0.0695
|  |  |  | 490.35515 | -0.07675
|  |  |  | 490.37293 | -0.08243
|  |  |  | 490.3907 | 0.05919
|  |  |  | 490.40848 | 0.08056
|  |  |  | 490.42626 | 0.09046
|  |  |  | 490.44404 | 0.0972
|  |  |  | 490.46182 | 0.10249
|  |  |  | 490.47959 | -0.05073
|  |  |  | 490.49737 | -0.06596
|  |  |  | 490.51515 | -0.07448
|  |  |  | 490.53293 | -0.08058
|  |  |  | 490.5507 | -0.08558
|  |  |  | 490.56848 | 0.07533
|  |  |  | 490.58626 | 0.08728
|  |  |  | 490.60404 | 0.09496
|  |  |  | 490.62181 | 0.10068
|  |  |  | 490.63959 | -0.03505
|  |  |  | 490.65737 | -0.06153
|  |  |  | 490.67515 | -0.07163
|  |  |  | 490.69293 | -0.07858
|  |  |  | 490.7107 | -0.08387
|  |  |  | 490.72848 | 0.06762
|  |  |  | 490.74626 | 0.08341
|  |  |  | 490.76404 | 0.09226
|  |  |  | 490.78181 | 0.09876
|  |  |  | 490.79959 | 0.10369
|  |  |  | 490.81737 | -0.05559
|  |  |  | 490.83515 | -0.06837
|  |  |  | 490.85293 | -0.07624
|  |  |  | 490.8707 | -0.08206
|  |  |  | 490.88848 | -0.08682
|  |  |  | 490.90626 | 0.07894
|  |  |  | 490.92404 | 0.08942
|  |  |  | 490.94181 | 0.09646
|  |  |  | 490.95959 | 0.10205
|  |  |  | 490.97737 | -0.0469
|  |  |  | 490.99515 | -0.06468
|  |  |  | 491.01293 | -0.07383
|  |  |  | 491.0307 | -0.08019
|  |  |  | 491.04848 | -0.08527
|  |  |  | 491.06626 | 0.07303
|  |  |  | 491.08404 | 0.08615
|  |  |  | 491.10181 | 0.09423
|  |  |  | 491.11959 | 0.1003
|  |  |  | 491.13737 | 0.10501
|  |  |  | 491.15515 | -0.05966
|  |  |  | 491.17293 | -0.07057
|  |  |  | 491.1907 | -0.07781
|  |  |  | 491.20848 | -0.08338
|  |  |  | 491.22626 | -0.08468
|  |  |  | 491.24404 | 0.07152
|  |  |  | 491.26181 | 0.0852
|  |  |  | 491.27959 | 0.09343
|  |  |  | 491.29737 | 0.09949
|  |  |  | 491.31515 | 0.10439
|  |  |  | 491.33293 | -0.05857
|  |  |  | 491.3507 | -0.06999
|  |  |  | 491.36848 | -0.07736
|  |  |  | 491.38626 | -0.0829
|  |  |  | 491.40404 | 0.06021
|  |  |  | 491.42181 | 0.08105
|  |  |  | 491.43959 | 0.09068
|  |  |  | 491.45737 | 0.09742
|  |  |  | 491.47515 | 0.10268
|  |  |  | 491.49292 | -0.05142
|  |  |  | 491.5107 | -0.06643
|  |  |  | 491.52848 | -0.07497
|  |  |  | 491.54626 | -0.08098
|  |  |  | 491.56404 | -0.08567
|  |  |  | 491.58181 | 0.07566
|  |  |  | 491.59959 | 0.08746
|  |  |  | 491.61737 | 0.09501
|  |  |  | 491.63515 | 0.1007
|  |  |  | 491.65292 | -0.03631
|  |  |  | 491.6707 | -0.06192
|  |  |  | 491.68848 | -0.072
|  |  |  | 491.70626 | -0.07877
|  |  |  | 491.72404 | -0.08404
|  |  |  | 491.74181 | 0.06826
|  |  |  | 491.75959 | 0.0838
|  |  |  | 491.77737 | 0.09245
|  |  |  | 491.79515 | 0.09877
|  |  |  | 491.81292 | 0.1038
|  |  |  | 491.8307 | -0.05624
|  |  |  | 491.84848 | -0.06872
|  |  |  | 491.86626 | -0.07642
|  |  |  | 491.88404 | -0.08226
|  |  |  | 491.90181 | -0.08698
|  |  |  | 491.91959 | 0.07944
|  |  |  | 491.93737 | 0.08978
|  |  |  | 491.95515 | 0.09656
|  |  |  | 491.97292 | 0.10196
|  |  |  | 491.9907 | -0.04752
|  |  |  | 492.00848 | -0.06489
|  |  |  | 492.02626 | -0.07374
|  |  |  | 492.04404 | -0.0802
|  |  |  | 492.06181 | -0.08518
|  |  |  | 492.07959 | 0.07344
|  |  |  | 492.09737 | 0.08621
|  |  |  | 492.11515 | 0.09431
|  |  |  | 492.13292 | 0.1001
|  |  |  | 492.1507 | 0.10499
|  |  |  | 492.16848 | -0.05997
|  |  |  | 492.18626 | -0.07087
|  |  |  | 492.20404 | -0.07803
|  |  |  | 492.22181 | -0.08335
|  |  |  | 492.23959 | 0.06395
|  |  |  | 492.25737 | 0.08223
|  |  |  | 492.27515 | 0.09138
|  |  |  | 492.29292 | 0.09798
|  |  |  | 492.3107 | 0.10315
|  |  |  | 492.32848 | -0.05356
|  |  |  | 492.34626 | -0.0674
|  |  |  | 492.36404 | -0.07551
|  |  |  | 492.38181 | -0.08156
|  |  |  | 492.39959 | -0.08623
|  |  |  | 492.41737 | 0.07721
|  |  |  | 492.43515 | 0.08836
|  |  |  | 492.45292 | 0.09574
|  |  |  | 492.4707 | 0.10136
|  |  |  | 492.48848 | -0.04191
|  |  |  | 492.50626 | -0.06314
|  |  |  | 492.52403 | -0.07272
|  |  |  | 492.54181 | -0.07946
|  |  |  | 492.55959 | -0.08462
|  |  |  | 492.57737 | 0.07049
|  |  |  | 492.59515 | 0.08493
|  |  |  | 492.61292 | 0.09337
|  |  |  | 492.6307 | 0.0995
|  |  |  | 492.64848 | 0.1045
|  |  |  | 492.66626 | -0.05791
|  |  |  | 492.68403 | -0.06959
|  |  |  | 492.70181 | -0.07715
|  |  |  | 492.71959 | -0.0828
|  |  |  | 492.73737 | 0.05675
|  |  |  | 492.75515 | 0.08063
|  |  |  | 492.77292 | 0.0905
|  |  |  | 492.7907 | 0.0971
|  |  |  | 492.80848 | 0.10228
|  |  |  | 492.82626 | -0.05006
|  |  |  | 492.84403 | -0.06595
|  |  |  | 492.86181 | -0.07463
|  |  |  | 492.87959 | -0.08075
|  |  |  | 492.89737 | -0.0858
|  |  |  | 492.91515 | 0.07518
|  |  |  | 492.93292 | 0.08725
|  |  |  | 492.9507 | 0.09492
|  |  |  | 492.96848 | 0.10082
|  |  |  | 492.98626 | -0.01594
|  |  |  | 493.00403 | -0.06147
|  |  |  | 493.02181 | -0.0717
|  |  |  | 493.03959 | -0.0786
|  |  |  | 493.05737 | -0.084
|  |  |  | 493.07515 | 0.0669
|  |  |  | 493.09292 | 0.08351
|  |  |  | 493.1107 | 0.09237
|  |  |  | 493.12848 | 0.09874
|  |  |  | 493.14626 | 0.10381
|  |  |  | 493.16403 | -0.05534
|  |  |  | 493.18181 | -0.06844
|  |  |  | 493.19959 | -0.07642
|  |  |  | 493.21737 | -0.08223
|  |  |  | 493.23515 | -0.08701
|  |  |  | 493.25292 | 0.07876
|  |  |  | 493.2707 | 0.08942
|  |  |  | 493.28848 | 0.09656
|  |  |  | 493.30626 | 0.10204
|  |  |  | 493.32403 | -0.04579
|  |  |  | 493.34181 | -0.06445
|  |  |  | 493.35959 | -0.0737
|  |  |  | 493.37737 | -0.08013
|  |  |  | 493.39514 | -0.08518
|  |  |  | 493.41292 | 0.07253
|  |  |  | 493.4307 | 0.08599
|  |  |  | 493.44848 | 0.0942
|  |  |  | 493.46626 | 0.10006
|  |  |  | 493.48403 | 0.10504
|  |  |  | 493.50181 | -0.05944
|  |  |  | 493.51959 | -0.0707
|  |  |  | 493.53737 | -0.07782
|  |  |  | 493.55514 | -0.08305
|  |  |  | 493.57292 | 0.06163
|  |  |  | 493.5907 | 0.08174
|  |  |  | 493.60848 | 0.09128
|  |  |  | 493.62626 | 0.09797
|  |  |  | 493.64403 | 0.10322
|  |  |  | 493.66181 | -0.05247
|  |  |  | 493.67959 | -0.0671
|  |  |  | 493.69737 | -0.07552
|  |  |  | 493.71514 | -0.08148
|  |  |  | 493.73292 | -0.0864
|  |  |  | 493.7507 | 0.07671
|  |  |  | 493.76848 | 0.08827
|  |  |  | 493.78626 | 0.09569
|  |  |  | 493.80403 | 0.10135
|  |  |  | 493.82181 | -0.03868
|  |  |  | 493.83959 | -0.0627
|  |  |  | 493.85737 | -0.07244
|  |  |  | 493.87514 | -0.07929
|  |  |  | 493.89292 | -0.08462
|  |  |  | 493.9107 | 0.06954
|  |  |  | 493.92848 | 0.08471
|  |  |  | 493.94626 | 0.09317
|  |  |  | 493.96403 | 0.09928
|  |  |  | 493.98181 | 0.10436
|  |  |  | 493.99959 | -0.0572
|  |  |  | 494.01737 | -0.06936
|  |  |  | 494.03514 | -0.07694
|  |  |  | 494.05292 | -0.08252
|  |  |  | 494.0707 | 0.04825
|  |  |  | 494.08848 | 0.08007
|  |  |  | 494.10626 | 0.09029
|  |  |  | 494.12403 | 0.09727
|  |  |  | 494.14181 | 0.10261
|  |  |  | 494.15959 | -0.04874
|  |  |  | 494.17737 | -0.06565
|  |  |  | 494.19514 | -0.07447
|  |  |  | 494.21292 | -0.08078
|  |  |  | 494.2307 | -0.0858
|  |  |  | 494.24848 | 0.07429
|  |  |  | 494.26625 | 0.08704
|  |  |  | 494.28403 | 0.09496
|  |  |  | 494.30181 | 0.10067
|  |  |  | 494.31959 | 0.10549
|  |  |  | 494.33737 | -0.06091
|  |  |  | 494.35514 | -0.07158
|  |  |  | 494.37292 | -0.07862
|  |  |  | 494.3907 | -0.08407
|  |  |  | 494.40848 | 0.06533
|  |  |  | 494.42625 | 0.08324
|  |  |  | 494.44403 | 0.09224
|  |  |  | 494.46181 | 0.09881
|  |  |  | 494.47959 | 0.10394
|  |  |  | 494.49737 | -0.05462
|  |  |  | 494.51514 | -0.0683
|  |  |  | 494.53292 | -0.07634
|  |  |  | 494.5507 | -0.08225
|  |  |  | 494.56848 | -0.08701
|  |  |  | 494.58625 | 0.07843
|  |  |  | 494.60403 | 0.08932
|  |  |  | 494.62181 | 0.09652
|  |  |  | 494.63959 | 0.10217
|  |  |  | 494.65737 | -0.04373
|  |  |  | 494.67514 | -0.06415
|  |  |  | 494.69292 | -0.0736
|  |  |  | 494.7107 | -0.08016
|  |  |  | 494.72848 | -0.08529
|  |  |  | 494.74625 | 0.07167
|  |  |  | 494.76403 | 0.0857
|  |  |  | 494.78181 | 0.09504
|  |  |  | 494.79959 | 0.10151
|  |  |  | 494.81737 | 0.1064
|  |  |  | 494.83514 | -0.05989
|  |  |  | 494.85292 | -0.07149
|  |  |  | 494.8707 | -0.07887
|  |  |  | 494.88848 | -0.08451
|  |  |  | 494.90625 | 0.06006
|  |  |  | 494.92403 | 0.08251
|  |  |  | 494.94181 | 0.09226
|  |  |  | 494.95959 | 0.099
|  |  |  | 494.97737 | 0.10436
|  |  |  | 494.99514 | -0.05237
|  |  |  | 495.01292 | -0.06783
|  |  |  | 495.0307 | -0.07637
|  |  |  | 495.04848 | -0.0826
|  |  |  | 495.06625 | -0.08742
|  |  |  | 495.08403 | 0.07713
|  |  |  | 495.10181 | 0.08914
|  |  |  | 495.11959 | 0.09694
|  |  |  | 495.13736 | 0.10258
|  |  |  | 495.15514 | -0.03326
|  |  |  | 495.17292 | -0.06335
|  |  |  | 495.1907 | -0.07352
|  |  |  | 495.20848 | -0.08042
|  |  |  | 495.22625 | -0.08579
|  |  |  | 495.24403 | 0.06926
|  |  |  | 495.26181 | 0.08536
|  |  |  | 495.27959 | 0.09411
|  |  |  | 495.29736 | 0.10058
|  |  |  | 495.31514 | 0.10555
|  |  |  | 495.33292 | -0.05762
|  |  |  | 495.3507 | -0.07034
|  |  |  | 495.36848 | -0.07805
|  |  |  | 495.38625 | -0.08386
|  |  |  | 495.40403 | -0.08862
|  |  |  | 495.42181 | 0.08074
|  |  |  | 495.43959 | 0.09123
|  |  |  | 495.45736 | 0.09842
|  |  |  | 495.47514 | 0.10385
|  |  |  | 495.49292 | -0.04817
|  |  |  | 495.5107 | -0.06642
|  |  |  | 495.52848 | -0.07557
|  |  |  | 495.54625 | -0.08194
|  |  |  | 495.56403 | -0.08692
|  |  |  | 495.58181 | 0.0747
|  |  |  | 495.59959 | 0.08789
|  |  |  | 495.61736 | 0.09591
|  |  |  | 495.63514 | 0.10184
|  |  |  | 495.65292 | 0.1067
|  |  |  | 495.6707 | -0.06148
|  |  |  | 495.68848 | -0.07253
|  |  |  | 495.70625 | -0.07958
|  |  |  | 495.72403 | -0.08525
|  |  |  | 495.74181 | 0.06473
|  |  |  | 495.75959 | 0.08395
|  |  |  | 495.77736 | 0.09326
|  |  |  | 495.79514 | 0.09983
|  |  |  | 495.81292 | 0.10501
|  |  |  | 495.8307 | -0.05467
|  |  |  | 495.84848 | -0.069
|  |  |  | 495.86625 | -0.07725
|  |  |  | 495.88403 | -0.08326
|  |  |  | 495.90181 | -0.08809
|  |  |  | 495.91959 | 0.0788
|  |  |  | 495.93736 | 0.09015
|  |  |  | 495.95514 | 0.09757
|  |  |  | 495.97292 | 0.10316
|  |  |  | 495.9907 | -0.0419
|  |  |  | 496.00848 | -0.06473
|  |  |  | 496.02625 | -0.07445
|  |  |  | 496.04403 | -0.08116
|  |  |  | 496.06181 | -0.08635
|  |  |  | 496.07959 | 0.07159
|  |  |  | 496.09736 | 0.08641
|  |  |  | 496.11514 | 0.09496
|  |  |  | 496.13292 | 0.10114
|  |  |  | 496.1507 | 0.10602
|  |  |  | 496.16847 | -0.05921
|  |  |  | 496.18625 | -0.07129
|  |  |  | 496.20403 | -0.07876
|  |  |  | 496.22181 | -0.08447
|  |  |  | 496.23959 | 0.05508
|  |  |  | 496.25736 | 0.08211
|  |  |  | 496.27514 | 0.0921
|  |  |  | 496.29292 | 0.09901
|  |  |  | 496.3107 | 0.10439
|  |  |  | 496.32847 | -0.05116
|  |  |  | 496.34625 | -0.06762
|  |  |  | 496.36403 | -0.0763
|  |  |  | 496.38181 | -0.08248
|  |  |  | 496.39959 | -0.0875
|  |  |  | 496.41736 | 0.0765
|  |  |  | 496.43514 | 0.08893
|  |  |  | 496.45292 | 0.09671
|  |  |  | 496.4707 | 0.10253
|  |  |  | 496.48847 | 0.10726
|  |  |  | 496.50625 | -0.06292
|  |  |  | 496.52403 | -0.07345
|  |  |  | 496.54181 | -0.0805
|  |  |  | 496.55959 | -0.08585
|  |  |  | 496.57736 | 0.06792
|  |  |  | 496.59514 | 0.08513
|  |  |  | 496.61292 | 0.09405
|  |  |  | 496.6307 | 0.10051
|  |  |  | 496.64847 | 0.10557
|  |  |  | 496.66625 | -0.05669
|  |  |  | 496.68403 | -0.0701
|  |  |  | 496.70181 | -0.07805
|  |  |  | 496.71959 | -0.08387
|  |  |  | 496.73736 | -0.08857
|  |  |  | 496.75514 | 0.08028
|  |  |  | 496.77292 | 0.09105
|  |  |  | 496.7907 | 0.09841
|  |  |  | 496.80847 | 0.10385
|  |  |  | 496.82625 | -0.04635
|  |  |  | 496.84403 | -0.06593
|  |  |  | 496.86181 | -0.07538
|  |  |  | 496.87959 | -0.08193
|  |  |  | 496.89736 | -0.08704
|  |  |  | 496.91514 | 0.07384
|  |  |  | 496.93292 | 0.08768
|  |  |  | 496.9507 | 0.09579
|  |  |  | 496.96847 | 0.10183
|  |  |  | 496.98625 | 0.10675
|  |  |  | 497.00403 | -0.06094
|  |  |  | 497.02181 | -0.07236
|  |  |  | 497.03958 | -0.07977
|  |  |  | 497.05736 | -0.08541
|  |  |  | 497.07514 | 0.0622
|  |  |  | 497.09292 | 0.08349
|  |  |  | 497.1107 | 0.09317
|  |  |  | 497.12847 | 0.09987
|  |  |  | 497.14625 | 0.10509
|  |  |  | 497.16403 | -0.05363
|  |  |  | 497.18181 | -0.06875
|  |  |  | 497.19958 | -0.07723
|  |  |  | 497.21736 | -0.08332
|  |  |  | 497.23514 | -0.08823
|  |  |  | 497.25292 | 0.0782
|  |  |  | 497.2707 | 0.08999
|  |  |  | 497.28847 | 0.09754
|  |  |  | 497.30625 | 0.10321
|  |  |  | 497.32403 | -0.03739
|  |  |  | 497.34181 | -0.0644
|  |  |  | 497.35958 | -0.07445
|  |  |  | 497.37736 | -0.08121
|  |  |  | 497.39514 | -0.08651
|  |  |  | 497.41292 | 0.05837
|  |  |  | 497.4307 | 0.07943
|  |  |  | 497.44847 | 0.08921
|  |  |  | 497.46625 | 0.09608
|  |  |  | 497.48403 | 0.1014
|  |  |  | 497.50181 | -0.0496
|  |  |  | 497.51958 | -0.06475
|  |  |  | 497.53736 | -0.07328
|  |  |  | 497.55514 | -0.07952
|  |  |  | 497.57292 | -0.08437
|  |  |  | 497.5907 | 0.07397
|  |  |  | 497.60847 | 0.08593
|  |  |  | 497.62625 | 0.09365
|  |  |  | 497.64403 | 0.0995
|  |  |  | 497.66181 | -0.03487
|  |  |  | 497.67958 | -0.06036
|  |  |  | 497.69736 | -0.07055
|  |  |  | 497.71514 | -0.07743
|  |  |  | 497.73292 | -0.08276
|  |  |  | 497.7507 | 0.06645
|  |  |  | 497.76847 | 0.08228
|  |  |  | 497.78625 | 0.09111
|  |  |  | 497.80403 | 0.09759
|  |  |  | 497.82181 | 0.10263
|  |  |  | 497.83958 | -0.05464
|  |  |  | 497.85736 | -0.06726
|  |  |  | 497.87514 | -0.07506
|  |  |  | 497.89292 | -0.08085
|  |  |  | 497.91069 | -0.0857
|  |  |  | 497.92847 | 0.0777
|  |  |  | 497.94625 | 0.08828
|  |  |  | 497.96403 | 0.09531
|  |  |  | 497.98181 | 0.10079
|  |  |  | 497.99958 | -0.0458
|  |  |  | 498.01736 | -0.06334
|  |  |  | 498.03514 | -0.0724
|  |  |  | 498.05292 | -0.07882
|  |  |  | 498.07069 | -0.0839
|  |  |  | 498.08847 | 0.07168
|  |  |  | 498.10625 | 0.08479
|  |  |  | 498.12403 | 0.09285
|  |  |  | 498.14181 | 0.09885
|  |  |  | 498.15958 | 0.10375
|  |  |  | 498.17736 | -0.05845
|  |  |  | 498.19514 | -0.06942
|  |  |  | 498.21292 | -0.07667
|  |  |  | 498.23069 | -0.08214
|  |  |  | 498.24847 | 0.06213
|  |  |  | 498.26625 | 0.08067
|  |  |  | 498.28403 | 0.09007
|  |  |  | 498.30181 | 0.09673
|  |  |  | 498.31958 | 0.10196
|  |  |  | 498.33736 | -0.0518
|  |  |  | 498.35514 | -0.06584
|  |  |  | 498.37292 | -0.07408
|  |  |  | 498.39069 | -0.08016
|  |  |  | 498.40847 | -0.08496
|  |  |  | 498.42625 | 0.07569
|  |  |  | 498.44403 | 0.08693
|  |  |  | 498.46181 | 0.09442
|  |  |  | 498.47958 | 0.10014
|  |  |  | 498.49736 | -0.04028
|  |  |  | 498.51514 | -0.06159
|  |  |  | 498.53292 | -0.07129
|  |  |  | 498.55069 | -0.07797
|  |  |  | 498.56847 | -0.08316
|  |  |  | 498.58625 | 0.06885
|  |  |  | 498.60403 | 0.08342
|  |  |  | 498.62181 | 0.09198
|  |  |  | 498.63958 | 0.09826
|  |  |  | 498.65736 | 0.10327
|  |  |  | 498.67514 | -0.05608
|  |  |  | 498.69292 | -0.06803
|  |  |  | 498.71069 | -0.07567
|  |  |  | 498.72847 | -0.08145
|  |  |  | 498.74625 | 0.05534
|  |  |  | 498.76403 | 0.07918
|  |  |  | 498.7818 | 0.08915
|  |  |  | 498.79958 | 0.0961
|  |  |  | 498.81736 | 0.10138
|  |  |  | 498.83514 | -0.04842
|  |  |  | 498.85292 | -0.06454
|  |  |  | 498.87069 | -0.07329
|  |  |  | 498.88847 | -0.07953
|  |  |  | 498.90625 | -0.08451
|  |  |  | 498.92403 | 0.07348
|  |  |  | 498.9418 | 0.08576
|  |  |  | 498.95958 | 0.09365
|  |  |  | 498.97736 | 0.0996
|  |  |  | 498.99514 | -0.02525
|  |  |  | 499.01292 | -0.05985
|  |  |  | 499.03069 | -0.07028
|  |  |  | 499.04847 | -0.07744
|  |  |  | 499.06625 | -0.08279
|  |  |  | 499.08403 | 0.06507
|  |  |  | 499.1018 | 0.08205
|  |  |  | 499.11958 | 0.09106
|  |  |  | 499.13736 | 0.09758
|  |  |  | 499.15514 | 0.10275
|  |  |  | 499.17292 | -0.05385
|  |  |  | 499.19069 | -0.06703
|  |  |  | 499.20847 | -0.075
|  |  |  | 499.22625 | -0.0809
|  |  |  | 499.24403 | -0.08561
|  |  |  | 499.2618 | 0.07719
|  |  |  | 499.27958 | 0.08807
|  |  |  | 499.29736 | 0.09534
|  |  |  | 499.31514 | 0.10086
|  |  |  | 499.33292 | -0.04419
|  |  |  | 499.35069 | -0.06315
|  |  |  | 499.36847 | -0.07232
|  |  |  | 499.38625 | -0.07891
|  |  |  | 499.40403 | -0.08407
|  |  |  | 499.4218 | 0.07085
|  |  |  | 499.43958 | 0.08455
|  |  |  | 499.45736 | 0.09286
|  |  |  | 499.47514 | 0.09898
|  |  |  | 499.49292 | 0.10388
|  |  |  | 499.51069 | -0.05794
|  |  |  | 499.52847 | -0.06929
|  |  |  | 499.54625 | -0.07672
|  |  |  | 499.56403 | -0.08226
|  |  |  | 499.5818 | 0.06024
|  |  |  | 499.59958 | 0.08042
|  |  |  | 499.61736 | 0.09003
|  |  |  | 499.63514 | 0.09672
|  |  |  | 499.65292 | 0.10203
|  |  |  | 499.67069 | -0.05085
|  |  |  | 499.68847 | -0.06568
|  |  |  | 499.70625 | -0.07412
|  |  |  | 499.72403 | -0.08025
|  |  |  | 499.7418 | -0.08515
|  |  |  | 499.75958 | 0.07512
|  |  |  | 499.77736 | 0.08691
|  |  |  | 499.79514 | 0.09453
|  |  |  | 499.81291 | 0.1003
|  |  |  | 499.83069 | -0.03728
|  |  |  | 499.84847 | -0.06131
|  |  |  | 499.86625 | -0.07133
|  |  |  | 499.88403 | -0.07811
|  |  |  | 499.9018 | -0.08343
|  |  |  | 499.91958 | 0.06766
|  |  |  | 499.93736 | 0.08311
|  |  |  | 499.95514 | 0.09169
|  |  |  | 499.97291 | 0.09798
|  |  |  | 499.99069 | 0.10315
|  |  |  | 500.00847 | -0.05561
|  |  |  | 500.02625 | -0.068
|  |  |  | 500.04403 | -0.07572
|  |  |  | 500.0618 | -0.08147
|  |  |  | 500.07958 | 0.04874
|  |  |  | 500.09736 | 0.07852
|  |  |  | 500.11514 | 0.08888
|  |  |  | 500.13291 | 0.09604
|  |  |  | 500.15069 | 0.10152
|  |  |  | 500.16847 | -0.04716
|  |  |  | 500.18625 | -0.06421
|  |  |  | 500.20403 | -0.07303
|  |  |  | 500.2218 | -0.07945
|  |  |  | 500.23958 | -0.08458
|  |  |  | 500.25736 | 0.07259
|  |  |  | 500.27514 | 0.08555
|  |  |  | 500.29291 | 0.09369
|  |  |  | 500.31069 | 0.0996
|  |  |  | 500.32847 | 0.10442
|  |  |  | 500.34625 | -0.05939
|  |  |  | 500.36403 | -0.0702
|  |  |  | 500.3818 | -0.07733
|  |  |  | 500.39958 | -0.08274
|  |  |  | 500.41736 | 0.06355
|  |  |  | 500.43514 | 0.08151
|  |  |  | 500.45291 | 0.09068
|  |  |  | 500.47069 | 0.09729
|  |  |  | 500.48847 | 0.10248
|  |  |  | 500.50625 | -0.05284
|  |  |  | 500.52403 | -0.06661
|  |  |  | 500.5418 | -0.07474
|  |  |  | 500.55958 | -0.08086
|  |  |  | 500.57736 | -0.0857
|  |  |  | 500.59514 | 0.07654
|  |  |  | 500.61291 | 0.08766
|  |  |  | 500.63069 | 0.09508
|  |  |  | 500.64847 | 0.10074
|  |  |  | 500.66625 | -0.04206
|  |  |  | 500.68402 | -0.06245
|  |  |  | 500.7018 | -0.07201
|  |  |  | 500.71958 | -0.07864
|  |  |  | 500.73736 | -0.08391
|  |  |  | 500.75514 | 0.06983
|  |  |  | 500.77291 | 0.08416
|  |  |  | 500.79069 | 0.09262
|  |  |  | 500.80847 | 0.09875
|  |  |  | 500.82625 | 0.10371
|  |  |  | 500.84402 | -0.05719
|  |  |  | 500.8618 | -0.06896
|  |  |  | 500.87958 | -0.07641
|  |  |  | 500.89736 | -0.08209
|  |  |  | 500.91514 | 0.0573
|  |  |  | 500.93291 | 0.07975
|  |  |  | 500.95069 | 0.08974
|  |  |  | 500.96847 | 0.09666
|  |  |  | 500.98625 | 0.10201
|  |  |  | 501.00402 | -0.04959
|  |  |  | 501.0218 | -0.06523
|  |  |  | 501.03958 | -0.07393
|  |  |  | 501.05736 | -0.08012
|  |  |  | 501.07514 | -0.08507
|  |  |  | 501.09291 | 0.07436
|  |  |  | 501.11069 | 0.08653
|  |  |  | 501.12847 | 0.09425
|  |  |  | 501.14625 | 0.10005
|  |  |  | 501.16402 | -0.03159
|  |  |  | 501.1818 | -0.06066
|  |  |  | 501.19958 | -0.07101
|  |  |  | 501.21736 | -0.07796
|  |  |  | 501.23514 | -0.08327
|  |  |  | 501.25291 | 0.0664
|  |  |  | 501.27069 | 0.0828
|  |  |  | 501.28847 | 0.09161
|  |  |  | 501.30625 | 0.09793
|  |  |  | 501.32402 | 0.10316
|  |  |  | 501.3418 | -0.05473
|  |  |  | 501.35958 | -0.06769
|  |  |  | 501.37736 | -0.07554
|  |  |  | 501.39514 | -0.0814
|  |  |  | 501.41291 | -0.08617
|  |  |  | 501.43069 | 0.07795
|  |  |  | 501.44847 | 0.08864
|  |  |  | 501.46625 | 0.09592
|  |  |  | 501.48402 | 0.10144
|  |  |  | 501.5018 | -0.04546
|  |  |  | 501.51958 | -0.06363
|  |  |  | 501.53736 | -0.07291
|  |  |  | 501.55513 | -0.07941
|  |  |  | 501.57291 | -0.08454
|  |  |  | 501.59069 | 0.07188
|  |  |  | 501.60847 | 0.08527
|  |  |  | 501.62625 | 0.09325
|  |  |  | 501.64402 | 0.09922
|  |  |  | 501.6618 | 0.10414
|  |  |  | 501.67958 | -0.05865
|  |  |  | 501.69736 | -0.07003
|  |  |  | 501.71513 | -0.07724
|  |  |  | 501.73291 | -0.08282
|  |  |  | 501.75069 | 0.06174
|  |  |  | 501.76847 | 0.08113
|  |  |  | 501.78625 | 0.09064
|  |  |  | 501.80402 | 0.09724
|  |  |  | 501.8218 | 0.1026
|  |  |  | 501.83958 | -0.05189
|  |  |  | 501.85736 | -0.06635
|  |  |  | 501.87513 | -0.07471
|  |  |  | 501.89291 | -0.08079
|  |  |  | 501.91069 | -0.08557
|  |  |  | 501.92847 | 0.07599
|  |  |  | 501.94625 | 0.08753
|  |  |  | 501.96402 | 0.09504
|  |  |  | 501.9818 | 0.10071
|  |  |  | 501.99958 | -0.03918
|  |  |  | 502.01736 | -0.062