## cycle_11
control/mA | Ewe/V
-0.01 | -1.928154
-0.01 | -1.939279
-0.01 | -1.950881
-0.01 | -1.961949
-0.01 | -1.973113
-0.01 | -1.983589
-0.01 | -1.994428
-0.01 | -2.004618
-0.01 | -2.014446
-0.01 | -2.024731
0.01 | -0.7531546
0.01 | 0.2562453
0.01 | 1.035049
0.01 | 1.079378
0.01 | 1.110121
0.01 | 1.133802
0.01 | 1.154564
0.01 | 1.173075
0.01 | 1.189467
0.01 | 1.205057
0.01 | 1.21832
0.01 | 1.231411
0.01 | 1.244043
0.01 | 1.255646
0.01 | 1.267191
0.01 | 1.278106
0.01 | 1.28883
0.01 | 1.299555
0.01 | 1.309802
0.01 | 1.319878
0.01 | 1.330354
0.01 | 1.340239
0.01 | 1.350582
0.01 | 1.360887
0.01 | 1.371516
0.01 | 1.381725
0.01 | 1.392049
0.01 | 1.401915
0.01 | 1.412124
0.01 | 1.422581
0.01 | 1.432313
0.01 | 1.442523
0.01 | 1.453018
0.01 | 1.463017
0.01 | 1.472864
0.01 | 1.482386
0.01 | 1.492939
0.01 | 1.502461
0.01 | 1.512079
0.01 | 1.522193
0.01 | 1.531467
0.01 | 1.540932
0.01 | 1.550149
0.01 | 1.559672
0.01 | 1.569022
0.01 | 1.577361
0.01 | 1.585853
0.01 | 1.595108
0.01 | 1.603943
0.01 | 1.612225
0.01 | 1.620717
0.01 | 1.629781
0.01 | 1.637815
0.01 | 1.647185
0.01 | 1.656039
0.01 | 1.663863
0.01 | 1.672393
0.01 | 1.680961
0.01 | 1.689472
0.01 | 1.698155
0.01 | 1.706265
0.01 | 1.714967

## cycle_38
control/mA | Ewe/V
-0.01 | -0.4972742
-0.01 | -0.4987054
-0.01 | -0.5000984
-0.01 | -0.5021021
-0.01 | -0.503457
-0.01 | -0.505098
-0.01 | -0.5065674
-0.01 | -0.5081322
-0.01 | -0.5096588
-0.01 | -0.5111664
0.01 | -0.2457763
0.01 | 0.2259228
0.01 | 0.264031
0.01 | 0.2888195
0.01 | 0.3081312
0.01 | 0.3239317
0.01 | 0.3375567
0.01 | 0.3495216
0.01 | 0.3601125
0.01 | 0.3685852
0.01 | 0.3765427
0.01 | 0.383985
0.01 | 0.3907403
0.01 | 0.3973429
0.01 | 0.4030868
0.01 | 0.4088688
0.01 | 0.4141738
0.01 | 0.4191354
0.01 | 0.4237725
0.01 | 0.4284095
0.01 | 0.4328177
0.01 | 0.4370159
0.01 | 0.440508
0.01 | 0.4436185
0.01 | 0.4466335
0.01 | 0.4495914
0.01 | 0.447664
0.01 | 0.4430651
0.01 | 0.4438093
0.01 | 0.4459275
0.01 | 0.4484273
0.01 | 0.4509844
0.01 | 0.4533888
0.01 | 0.4557551
0.01 | 0.4581023
0.01 | 0.4603922
0.01 | 0.4623386
0.01 | 0.4641324
0.01 | 0.4662506
0.01 | 0.4680825
0.01 | 0.4699526
0.01 | 0.4722617
0.01 | 0.4743035
0.01 | 0.4764217
0.01 | 0.4784063
0.01 | 0.4802764
0.01 | 0.4823755
0.01 | 0.4843792
0.01 | 0.4865928
0.01 | 0.4885583
0.01 | 0.4903712
0.01 | 0.4922603
0.01 | 0.4939015
0.01 | 0.495867
0.01 | 0.4977943
0.01 | 0.499321
0.01 | 0.5008094
0.01 | 0.5025078
0.01 | 0.5041298
0.01 | 0.5057709
0.01 | 0.5073929

## cycle_123
control/mA | Ewe/V
-0.02 | -1.965327
-0.02 | -2.005878
-0.02 | -2.048699
-0.02 | -2.090968
-0.02 | -2.130011
-0.02 | -2.168882
-0.02 | -2.201367
-0.02 | -2.235201
-0.02 | -2.266993
-0.02 | -2.28035
0.02 | -1.570891
0.02 | -0.5707869
0.02 | 0.3901106
0.02 | 0.4761736
0.02 | 0.5136521
0.02 | 0.5407114
0.02 | 0.5643358
0.02 | 0.587464
0.02 | 0.6103252
0.02 | 0.634751
0.02 | 0.6603028
0.02 | 0.6871522
0.02 | 0.7150511
0.02 | 0.7441905
0.02 | 0.7720703
0.02 | 0.79829
0.02 | 0.8221815
0.02 | 0.8446991
0.02 | 0.8664535
0.02 | 0.8881505
0.02 | 0.9104009
0.02 | 0.9336818
0.02 | 0.9598443
0.02 | 0.9870753
0.02 | 1.016615
0.02 | 1.047663
0.02 | 1.080447
0.02 | 1.116456
0.02 | 1.155423
0.02 | 1.194772
0.02 | 1.237727
0.02 | 1.282629
0.02 | 1.33148
0.02 | 1.383061
0.02 | 1.439698
0.02 | 1.498626
0.02 | 1.559939
0.02 | 1.626194
0.02 | 1.69346
0.02 | 1.764524
0.02 | 1.836982
0.02 | 1.9119
0.02 | 1.986094
0.02 | 2.057482
0.02 | 2.127173
0.02 | 2.189936
0.02 | 2.251112
0.02 | 2.306815
0.02 | 2.359121
0.02 | 2.412419
0.02 | 2.458503
0.02 | 2.510332
0.02 | 2.555711
0.02 | 2.602444
0.02 | 2.64769
0.02 | 2.692706
0.02 | 2.735623
0.02 | 2.767987
0.02 | 2.817774
0.02 | 2.847085
0.02 | 2.899639
0.02 | 2.936697

## cycle_200
control/mA | Ewe/V
-0.08 | -5.517973
-0.08 | -5.532495
-0.08 | -5.548372
-0.08 | -5.562378
-0.08 | -5.575698
-0.08 | -5.588426
-0.08 | -5.600468
-0.08 | -5.613062
-0.08 | -5.623558
-0.08 | -5.629111
0.08 | -4.801681
0.08 | -3.799231
0.08 | -2.79922
0.08 | -1.799218
0.08 | -0.7992071
0.08 | 0.2008099
0.08 | 0.7706391
0.08 | 0.9464864
0.08 | 1.033809
0.08 | 1.112602
0.08 | 1.199695
0.08 | 1.298925
0.08 | 1.410826
0.08 | 1.545741
0.08 | 1.720024
0.08 | 1.923942
0.08 | 2.08874
0.08 | 2.199382
0.08 | 2.289717
0.08 | 2.374253
0.08 | 2.462626
0.08 | 2.561741
0.08 | 2.68139
0.08 | 2.825426
0.08 | 2.989633
0.08 | 3.164641
0.08 | 3.344152
0.08 | 3.527709
0.08 | 3.711322
0.08 | 3.883506
0.08 | 4.039641
0.08 | 4.189154
0.08 | 4.335737
0.08 | 4.486395
0.08 | 4.643045
0.08 | 4.790345
0.08 | 4.920355
0.08 | 5.027772
0.08 | 5.117671
0.08 | 5.1907
0.08 | 5.251326
0.08 | 5.301075
0.08 | 5.339774
0.08 | 5.370631
0.08 | 5.395114
0.08 | 5.414235
0.08 | 5.429845
0.08 | 5.442821
0.08 | 5.454423
0.08 | 5.464575
0.08 | 5.473468
0.08 | 5.481063
0.08 | 5.487646
0.08 | 5.494459
0.08 | 5.503218
0.08 | 5.509343
0.08 | 5.514439
0.08 | 5.521289
0.08 | 5.526632
0.08 | 5.532147
0.08 | 5.537586
0.08 | 5.542452
0.08 | 5.547451
0.08 | 5.55226
0.08 | 5.55476